## General
ID | Test Identification
Test Identification | Borehole | NWZ-BH-5010
Test Identification | Sample | 30-1
Test Identification | Depth | 26 | [m]
Specimen Visual Description
Specimen Visual Description | Grey fine SAND
Initial Specimen Conditions
Initial Specimen Conditions | Test start date | 2024-08-12
Initial Specimen Conditions | Mould outer / inner diameter | 100 / 70 | [mm]
Initial Specimen Conditions | Weight of soil | 36.08 | [g]
Initial Specimen Conditions | Water content | 16.99108 | [%]
Initial Specimen Conditions | Bulk density | 1.801509 | [Mg/m3]
Initial Specimen Conditions | Dry density | 1.539869 | [Mg/m3]
Initial Specimen Conditions | Material retained on 425 mm sieve | 0 | [%]
Test Conditions
Test Conditions | Interface type | Soil - Steel
Test Conditions | Initial interface roughness | 10.1 | [µm]
Test Conditions | Final interface roughness | 10.09 | [µm]
Consolidation - Before Fast Shear
Consolidation - Before Fast Shear | Consolidation pressure | 84 | [kPa]
Consolidation - Before Fast Shear | Vertical displacement | 0.05999994 | [mm]
Consolidation - Before Fast Shear | Vertical strain | 1.1999988 | [%]
Fast Shear - Stage 1
Fast Shear - Stage 1 | Normal Stress | 84 | [kPa]
Fast Shear - Stage 1 | Vertical displacement | 0.30999994 | [mm]
Fast Shear - Stage 1 | Vertical strain | 6.1999988 | [%]
Fast Shear - Stage 1 | Horizontal displacement | 200 | [mm]
Fast Shear - Stage 1 | Rate of horizontal displacement | 500 | [mm/min]
At peak stress
Fast Shear - Stage 1 - At peak stress | Shear stress | 46.00319 | [kPa]
Fast Shear - Stage 1 - At peak stress | Horizontal displacement | 133.3333 | [mm]
Fast Shear - Stage 2
Fast Shear - Stage 2 | Normal Stress | 84 | [kPa]
Fast Shear - Stage 2 | Vertical displacement | 0.41999994 | [mm]
Fast Shear - Stage 2 | Vertical strain | 8.3999988 | [%]
Fast Shear - Stage 2 | Horizontal displacement | 400 | [mm]
Fast Shear - Stage 2 | Rate of horizontal displacement | 500 | [mm/min]
At peak stress
Fast Shear - Stage 2 - At peak stress | Shear stress | 47.293 | [kPa]
Fast Shear - Stage 2 - At peak stress | Horizontal displacement | 366.6667 | [mm]
Fast Shear - Stage 3
Fast Shear - Stage 3 | Normal Stress | 84 | [kPa]
Fast Shear - Stage 3 | Vertical displacement | 0.49999994 | [mm]
Fast Shear - Stage 3 | Vertical strain | 9.9999988 | [%]
Fast Shear - Stage 3 | Horizontal displacement | 600 | [mm]
Fast Shear - Stage 3 | Rate of horizontal displacement | 500 | [mm/min]
At peak stress
Fast Shear - Stage 3 - At peak stress | Shear stress | 46.86306 | [kPa]
Fast Shear - Stage 3 - At peak stress | Horizontal displacement | 466.6667 | [mm]
Fast Shear - Stage 4
Fast Shear - Stage 4 | Normal Stress | 84 | [kPa]
Fast Shear - Stage 4 | Vertical displacement | 0.54999994 | [mm]
Fast Shear - Stage 4 | Vertical strain | 10.9999988 | [%]
Fast Shear - Stage 4 | Horizontal displacement | 800 | [mm]
Fast Shear - Stage 4 | Rate of horizontal displacement | 500 | [mm/min]
At peak stress
Fast Shear - Stage 4 - At peak stress | Shear stress | 46.00319 | [kPa]
Fast Shear - Stage 4 - At peak stress | Horizontal displacement | 691.6667 | [mm]
Fast Shear - Stage 5
Fast Shear - Stage 5 | Normal Stress | 84 | [kPa]
Fast Shear - Stage 5 | Vertical displacement | 0.58999994 | [mm]
Fast Shear - Stage 5 | Vertical strain | 11.7999988 | [%]
Fast Shear - Stage 5 | Horizontal displacement | 1000 | [mm]
Fast Shear - Stage 5 | Rate of horizontal displacement | 500 | [mm/min]
At peak stress
Fast Shear - Stage 5 - At peak stress | Shear stress | 46.00319 | [kPa]
Fast Shear - Stage 5 - At peak stress | Horizontal displacement | 825 | [mm]
Consolidation - Before Slow Shear
Consolidation - Before Slow Shear | Consolidation pressure | 286 | [kPa]
Consolidation - Before Slow Shear | Vertical displacement | 0.64999988 | [mm]
Consolidation - Before Slow Shear | Vertical strain | 12.9999976 | [%]
Slow Shear
Slow Shear | Normal stress | 286 | [kPa]
Slow Shear | Vertical displacement | 0.65999988 | [mm]
Slow Shear | Vertical strain | 13.1999976 | [%]
Slow Shear | Horizontal displacement | 20.02 | [mm]
Slow Shear | Rate of horizontal displacement | 0.02 | [mm/min]
At peak stress
Slow Shear - At peak stress | Shear stress | 168.181 | [kPa]
Slow Shear - At peak stress | Horizontal displacement | 1.686667 | [mm]
Slow Shear - At peak stress | Shear angle | 30.45746 | [°]
At residual stress
Slow Shear - At residual stress | Shear stress | 165.652 | [kPa]
Slow Shear - At residual stress | Horizontal displacement | 20.02 | [mm]
Slow Shear - At residual stress | Vertical displacement | 0.01 | [mm]
Slow Shear - At residual stress | Vertical strain | 0.2 | [%]
Slow Shear - At residual stress | Shear angle | 30.07954 | [°]
SLOW SHEAR STAGE - 5
| Consolidation pressure |  | [kPa]
| Vertical displacement |  | [mm]
| Vertical strain |  | [%]
| Horizontal displacement |  | [mm]
| Machine speed |  | [mm/min]
At peak stress
| Shear stress |  | [kPa]
| Horizontal displacement |  | [mm]
| Shear angle |  | [°]
At residual stress
| Shear stress |  | [kPa]
| Horizontal displacement |  | [mm]
| Shear angle |  | [°]
FINAL CONDITIONS
| Water content | 25.50385 | [%]

## Consolidation - 1
Consolidation - Before Fast Shear
Root time | Vertical Displacement
[min] | [mm]
0 | 0
0.3162278 | 0.02999973
0.5 | 0.04999971
0.7071068 | 0.05999994
1 | 0.05999994
1.414214 | 0.05999994
2 | 0.05999994
2.828427 | 0.05999994
3.872983 | 0.05999994
5.477226 | 0.05999994
7.745967 | 0.05999994
10.95445 | 0.05999994
13.41641 | 0.05999994
15.49193 | 0.05999994
21.9089 | 0.05999994
37.94733 | 0.05999994

## Fast Shearing - 1
Fast Shear - Stage 1
Horizontal Displacement | Stress Ratio t/s'n | Shear Stress
[mm] | [-] | [kPa]
0 | 0 | 0
8.333333 | 0.2763877 | 23.21656
16.66667 | 0.4504095 | 37.8344
25 | 0.476001 | 39.98408
33.33333 | 0.4811193 | 40.41402
41.66667 | 0.4862376 | 40.84395
50 | 0.4964741 | 41.70383
58.33333 | 0.5067107 | 42.5637
66.66667 | 0.511829 | 42.99364
75 | 0.5220656 | 43.85351
83.33333 | 0.5271839 | 44.28345
91.66667 | 0.5271839 | 44.28345
100 | 0.5323022 | 44.71338
108.3333 | 0.5323022 | 44.71338
116.6667 | 0.5374205 | 45.14332
125 | 0.5425387 | 45.57325
133.3333 | 0.547657 | 46.00319
141.6667 | 0.547657 | 46.00319
150 | 0.5425387 | 45.57325
158.3333 | 0.5374205 | 45.14332
166.6667 | 0.5374205 | 45.14332
175 | 0.5374205 | 45.14332
183.3333 | 0.5425387 | 45.57325
191.6667 | 0.5425387 | 45.57325
200 | 0.5425387 | 45.57325

## Fast Shearing - 2
Fast Shear - Stage 1
Horizontal Displacement | Stress Ratio t/s'n | Shear Stress
[mm] | [-] | [kPa]
200 | 0 | 0
216.6667 | 0.5323022 | 44.71338
225 | 0.5425387 | 45.57325
233.3333 | 0.5374205 | 45.14332
241.6667 | 0.5323022 | 44.71338
250 | 0.5374205 | 45.14332
258.3333 | 0.5425387 | 45.57325
266.6667 | 0.547657 | 46.00319
275 | 0.5425387 | 45.57325
283.3333 | 0.547657 | 46.00319
291.6667 | 0.5425387 | 45.57325
300 | 0.547657 | 46.00319
308.3333 | 0.547657 | 46.00319
316.6667 | 0.5527753 | 46.43313
325 | 0.5527753 | 46.43313
333.3333 | 0.547657 | 46.00319
341.6667 | 0.5527753 | 46.43313
350 | 0.5578936 | 46.86306
358.3333 | 0.5578936 | 46.86306
366.6667 | 0.5630119 | 47.293
375 | 0.5578936 | 46.86306
383.3333 | 0.5578936 | 46.86306
391.6667 | 0.5578936 | 46.86306
400 | 0.5578936 | 46.86306

## Fast Shearing - 3
Fast Shear - Stage 1
Horizontal Displacement | Stress Ratio t/s'n | Shear Stress
[mm] | [-] | [kPa]
400 | 0 | 0
408.3333 | 0.5374205 | 45.14332
416.6667 | 0.5527753 | 46.43313
425 | 0.547657 | 46.00319
433.3333 | 0.5425387 | 45.57325
441.6667 | 0.547657 | 46.00319
450 | 0.5527753 | 46.43313
458.3333 | 0.5527753 | 46.43313
466.6667 | 0.5578936 | 46.86306
475 | 0.5527753 | 46.43313
483.3333 | 0.5527753 | 46.43313
491.6667 | 0.5527753 | 46.43313
500 | 0.547657 | 46.00319
508.3333 | 0.547657 | 46.00319
516.6667 | 0.5425387 | 45.57325
525 | 0.5527753 | 46.43313
533.3333 | 0.5527753 | 46.43313
541.6667 | 0.5527753 | 46.43313
550 | 0.5527753 | 46.43313
558.3333 | 0.5578936 | 46.86306
566.6667 | 0.5527753 | 46.43313
575 | 0.547657 | 46.00319
583.3333 | 0.5425387 | 45.57325
591.6667 | 0.547657 | 46.00319
600 | 0.547657 | 46.00319

## Fast Shearing - 4
Fast Shear - Stage 1
Horizontal Displacement | Stress Ratio t/s'n | Shear Stress
[mm] | [-] | [kPa]
600 | 0 | 0
608.3333 | 0.3582803 | 30.09555
616.6667 | 0.5323022 | 44.71338
625 | 0.5374205 | 45.14332
633.3333 | 0.5425387 | 45.57325
641.6667 | 0.5425387 | 45.57325
650 | 0.5425387 | 45.57325
658.3333 | 0.5425387 | 45.57325
666.6667 | 0.5374205 | 45.14332
675 | 0.5425387 | 45.57325
683.3333 | 0.5425387 | 45.57325
691.6667 | 0.547657 | 46.00319
700 | 0.547657 | 46.00319
708.3333 | 0.547657 | 46.00319
716.6667 | 0.547657 | 46.00319
725 | 0.5425387 | 45.57325
733.3333 | 0.547657 | 46.00319
741.6667 | 0.547657 | 46.00319
750 | 0.547657 | 46.00319
758.3333 | 0.547657 | 46.00319
766.6667 | 0.547657 | 46.00319
775 | 0.547657 | 46.00319
783.3333 | 0.547657 | 46.00319
791.6667 | 0.5425387 | 45.57325
800 | 0.5425387 | 45.57325

## Fast Shearing - 5
Fast Shear - Stage 1
Horizontal Displacement | Stress Ratio t/s'n | Shear Stress
[mm] | [-] | [kPa]
800 | 0 | 0
808.3333 | 0.4555278 | 38.26434
816.6667 | 0.5425387 | 45.57325
825 | 0.547657 | 46.00319
833.3333 | 0.547657 | 46.00319
841.6667 | 0.547657 | 46.00319
850 | 0.547657 | 46.00319
858.3333 | 0.5425387 | 45.57325
866.6667 | 0.5425387 | 45.57325
875 | 0.5425387 | 45.57325
883.3333 | 0.5425387 | 45.57325
891.6667 | 0.547657 | 46.00319
900 | 0.547657 | 46.00319
908.3333 | 0.5425387 | 45.57325
916.6667 | 0.5425387 | 45.57325
925 | 0.5374205 | 45.14332
933.3333 | 0.5425387 | 45.57325
941.6667 | 0.5425387 | 45.57325
950 | 0.5374205 | 45.14332
958.3333 | 0.5425387 | 45.57325
966.6667 | 0.5425387 | 45.57325
975 | 0.5425387 | 45.57325
983.3333 | 0.547657 | 46.00319
991.6667 | 0.5425387 | 45.57325
1000 | 0.5425387 | 45.57325

## Consolidation - 2
Consolidation - Before Slow Shear
Root time | Vertical Displacement
[min] | [mm]
0 | 0.58999994
0.3162278 | 0.60999896
0.5 | 0.60999896
0.7071068 | 0.63999965
1 | 0.63999965
1.414214 | 0.63999965
2 | 0.64999988
2.828427 | 0.64999988
3.872983 | 0.64999988
5.477226 | 0.64999988
7.745967 | 0.64999988
10.95445 | 0.64999988
13.41641 | 0.64999988
15.49193 | 0.64999988
21.9089 | 0.64999988
37.94733 | 0.64999988

## Slow Shearing
Slow Shear Stage
Location
Horizontal Displacement | Vertical Displacement | Stress Ratio t/s'n | Angle of Shearing Resistance | Shear Stress
[mm] | [mm] | [-] | [º] | [kPa]
0 | 0 | 0 | 0 | 0
0.02 | 0 | 0.01621178 | 0.9287851 | 4.636569
0.3533333 | 0 | 0.3448687 | 19.02771 | 98.63246
0.6866667 | 0 | 0.5615171 | 29.31495 | 160.5939
1.686667 | 0 | 0.5880454 | 30.45746 | 168.181
2.686667 | 0 | 0.5865716 | 30.39468 | 167.7595
3.02 | 0 | 0.583624 | 30.26886 | 166.9165
3.353333 | 0 | 0.5806764 | 30.14273 | 166.0735
3.686667 | 0 | 0.5806764 | 30.14273 | 166.0735
4.02 | 0 | 0.5850978 | 30.33181 | 167.338
4.353333 | 0 | 0.5792026 | 30.07954 | 165.652
4.686667 | 0.01 | 0.5718336 | 29.76237 | 163.5444
5.02 | 0.01 | 0.5792026 | 30.07954 | 165.652
5.353333 | 0.01 | 0.5806764 | 30.14273 | 166.0735
5.686667 | 0.01 | 0.5733074 | 29.82597 | 163.9659
6.02 | 0.01 | 0.576255 | 29.95291 | 164.8089
6.353333 | 0.01 | 0.5792026 | 30.07954 | 165.652
6.686667 | 0.01 | 0.568886 | 29.63494 | 162.7014
7.02 | 0.01 | 0.5792026 | 30.07954 | 165.652
7.353333 | 0.01 | 0.5792026 | 30.07954 | 165.652
7.686667 | 0.01 | 0.5777288 | 30.01627 | 165.2304
8.02 | 0.01 | 0.5806764 | 30.14273 | 166.0735
8.353333 | 0.01 | 0.576255 | 29.95291 | 164.8089
8.686667 | 0.01 | 0.5733074 | 29.82597 | 163.9659
9.02 | 0.01 | 0.5792026 | 30.07954 | 165.652
9.353333 | 0.01 | 0.5733074 | 29.82597 | 163.9659
9.686667 | 0.01 | 0.5777288 | 30.01627 | 165.2304
10.02 | 0.01 | 0.5718336 | 29.76237 | 163.5444
10.35333 | 0.01 | 0.5733074 | 29.82597 | 163.9659
10.68667 | 0.01 | 0.576255 | 29.95291 | 164.8089
11.02 | 0.01 | 0.5806764 | 30.14273 | 166.0735
11.35333 | 0.01 | 0.5792026 | 30.07954 | 165.652
11.68667 | 0.01 | 0.5806764 | 30.14273 | 166.0735
12.02 | 0.01 | 0.5821502 | 30.20583 | 166.495
12.35333 | 0.01 | 0.5792026 | 30.07954 | 165.652
12.68667 | 0.01 | 0.5850978 | 30.33181 | 167.338
13.02 | 0.01 | 0.5777288 | 30.01627 | 165.2304
13.35333 | 0.01 | 0.5777288 | 30.01627 | 165.2304
13.68667 | 0.01 | 0.5806764 | 30.14273 | 166.0735
14.02 | 0.01 | 0.5806764 | 30.14273 | 166.0735
14.35333 | 0.01 | 0.5777288 | 30.01627 | 165.2304
14.68667 | 0.01 | 0.5850978 | 30.33181 | 167.338
15.02 | 0.01 | 0.5777288 | 30.01627 | 165.2304
15.35333 | 0.01 | 0.5747812 | 29.88948 | 164.3874
15.68667 | 0.01 | 0.5733074 | 29.82597 | 163.9659
16.02 | 0.01 | 0.576255 | 29.95291 | 164.8089
16.35333 | 0.01 | 0.5792026 | 30.07954 | 165.652
16.68667 | 0.01 | 0.576255 | 29.95291 | 164.8089
17.02 | 0.01 | 0.5792026 | 30.07954 | 165.652
17.35333 | 0.01 | 0.5821502 | 30.20583 | 166.495
17.68667 | 0.01 | 0.5777288 | 30.01627 | 165.2304
18.02 | 0.01 | 0.5792026 | 30.07954 | 165.652
18.35333 | 0.01 | 0.5806764 | 30.14273 | 166.0735
18.68667 | 0.01 | 0.5850978 | 30.33181 | 167.338
19.02 | 0.01 | 0.583624 | 30.26886 | 166.9165
19.35333 | 0.01 | 0.576255 | 29.95291 | 164.8089
19.68667 | 0.01 | 0.576255 | 29.95291 | 164.8089
20.02 | 0.01 | 0.5792026 | 30.07954 | 165.652