## General
ID | Test Identification | Specimen 1 | Specimen 2 | Specimen 3
Test Identification | Location | NWZ-BH-5010 | NWZ-BH-5010 | NWZ-BH-5010
Test Identification | Sample | 41-1 | 41-1 | 41-1
Test Identification | Depth | 37 | 37 | 37 | [m]
Test Identification | Test number | CID78A | CID78B | CID78C
Specimen Visual Description
Specimen Visual Description | Brown fine to medium SAND
| Initial Specimen Conditions | Specimen 1 | Specimen 2 | Specimen 3
Initial Specimen Conditions | Test start date | 25/06/2024 | 02/07/2024 | 02/07/2024
Initial Specimen Conditions | Type of sample | Recompacted | Recompacted | Recompacted
Initial Specimen Conditions | Diameter | 51.23 | 51.23 | 51.23 | [mm]
Initial Specimen Conditions | Length | 90 | 90 | 90 | [mm]
Initial Specimen Conditions | Water content | 5.513365 | 5.325303 | 5.325303 | [%]
Initial Specimen Conditions | Bulk density | 1.668159 | 1.665248 | 1.665572 | [Mg/m³]
Initial Specimen Conditions | Dry density | 1.580993 | 1.581052 | 1.581359 | [Mg/m³]
Initial Specimen Conditions | Void ratio | 0.6761616 | 0.6760988 | 0.6757733 | [-]
Initial Specimen Conditions | Degree of saturation | 21.60788 | 20.87277 | 20.88282 | [%]
Initial Specimen Conditions | Type of drains fitted | One end | One end | One end
| Saturation | Specimen 1 | Specimen 2 | Specimen 3
Saturation | Pressure increments applied | 50 | 50 | 50 | [kPa]
Saturation | Differential pressure used | 10 | 10 | 10 | [kPa]
Saturation | Pore pressure on completion | 339 | 338 | 338 | [kPa]
Saturation | Cell pressure on completion | 350 | 350 | 350 | [kPa]
Saturation | B value achieved | 0.98 | 0.96 | 0.96 | [-]
| Consolidation: Isotropic | Specimen 1 | Specimen 2 | Specimen 3
Consolidation: Isotropic | Cell pressure | 465 | 579 | 809 | [kPa]
Consolidation: Isotropic | Back pressure | 350 | 350 | 350 | [kPa]
Consolidation: Isotropic | Effective cell pressure | 115 | 229 | 459 | [kPa]
Consolidation: Isotropic | Pore pressure on completion | 350 | 350 | 350.233953 | [kPa]
Consolidation: Isotropic | Pore pressure dissipation | 100 | 100 | 99.94613 | [%]
Consolidation: Isotropic | Water content | 24.58208 | 23.85653 | 22.60683 | [%]
Consolidation: Isotropic | Bulk density | 1.999137 | 2.010907 | 2.031843 | [Mg/m³]
Consolidation: Isotropic | Dry density | 1.604675 | 1.623578 | 1.657202 | [Mg/m³]
Consolidation: Isotropic | Void ratio | 0.6514252 | 0.632198 | 0.5990811 | [-]
Consolidation: Isotropic | Degree of saturation | 100 | 100 | 100 | [%]
Consolidation: Isotropic | Axial strain | 0.4919262 | 0.8730755 | 1.525509 | [%]
Consolidation: Isotropic | Volumetric strain | 1.475779 | 2.619226 | 4.576528 | [%]
Consolidation: Isotropic | Volumetric strain rate-end of stage | 0.02588687 | 0.01909207 | 0 | [%/hr]
| Shearing | Specimen 1 | Specimen 2 | Specimen 3
Shearing | Initial pore pressure | 350 | 340 | 350 | [kPa]
Shearing | Initial effective cell pressure | 115 | 239 | 459 | [kPa]
Shearing | Rate of strain | 1.3 | 1.3 | 1.3 | [%/hour]
At peak deviator stress
Shearing - At peak deviator stress | Corrected deviator stress | 270.7613 | 558.7746 | 1121.959 | [kPa]
Shearing - At peak deviator stress | Membrane correction applied | 2.329874 | 2.288704 | 2.164428 | [kPa]
Shearing - At peak deviator stress | Drain correction applied | 0 | 0 | 0 | [kPa]
Shearing - At peak deviator stress | Axial strain | 16.34221 | 15.90782 | 14.66288 | [%]
Shearing - At peak deviator stress | Volumetric strain | 3.828388 | 3.454808 | 3.482564 | [%]
Shearing - At peak deviator stress | Major principal effective stress | 383.6974 | 790.6859 | 1584.242 | [kPa]
Shearing - At peak deviator stress | Minor principal effective stress | 112.936063 | 231.911222 | 462.283177 | [kPa]
Shearing - At peak deviator stress | Principal effective stress ratio | 3.397474 | 3.409433 | 3.426995 | [-]
Shearing - At peak deviator stress | e50 | 2.659575 | 3.091574 | 3.089808 | [%]
Shearing - At peak deviator stress | Secant modulus (E50) at e50 | 5090.312 | 9037.059 | 18155.8 | [kPa]
At peak principal effective stress ratio
Shearing - At peak principal effective stress ratio | Corrected deviator stress | 270.7613 | 558.2025 | 1120.501 | [kPa]
Shearing - At peak principal effective stress ratio | Membrane correction applied | 2.329874 | 2.359113 | 2.264862 | [kPa]
Shearing - At peak principal effective stress ratio | Drain correction applied | 0 | 0 | 0 | [kPa]
Shearing - At peak principal effective stress ratio | Axial strain | 16.34221 | 16.65821 | 15.66158 | [%]
Shearing - At peak principal effective stress ratio | Volumetric strain | 3.828388 | 3.43591 | 3.466683 | [%]
Shearing - At peak principal effective stress ratio | Major principal effective stress | 383.6974 | 789.7382172 | 1581.914 | [kPa]
Shearing - At peak principal effective stress ratio | Minor principal effective stress | 112.936063 | 231.535676 | 461.413095 | [kPa]
Shearing - At peak principal effective stress ratio | Principal effective stress ratio | 3.397474 | 3.410871 | 3.428413 | [-]
At 10% axial strain
Shearing - At 10% axial strain | Corrected deviator stress | 249.6437 | 515.0108 | 1036.131 | [kPa]
Shearing - At 10% axial strain | Membrane correction applied | 1.616162 | 1.616161 | 1.61617 | [kPa]
Shearing - At 10% axial strain | Drain correction applied | 0 | 0 | 0 | [kPa]
Shearing - At 10% axial strain | Axial strain | 10 | 10 | 10 | [%]
Shearing - At 10% axial strain | Volumetric strain | 3.589645 | 3.33007 | 3.373297 | [%]
Shearing - At 10% axial strain | Major principal effective stress | 362.3906 | 746.0362 | 1497.478 | [kPa]
Shearing - At 10% axial strain | Minor principal effective stress | 112.7469 | 231.0254 | 461.3468 | [kPa]
Shearing - At 10% axial strain | Principal effective stress ratio | 3.214205 | 3.229236 | 3.245885 | [-]
| Final Conditions | Specimen 1 | Specimen 2 | Specimen 3
Final Conditions | Water content | 22.25126 | 21.82225 | 20.5727 | [%]
Final Conditions | Bulk density | 2.037959 | 2.045436 | 2.067839 | [Mg/m³]
Final Conditions | Dry density | 1.667025 | 1.679033 | 1.715014 | [Mg/m³]
Final Conditions | Mode of failure | Compound failure | Compound failure | Compound failure
Mohr Failure Envelope
Mohr Failure Envelope | Effective cohesion (c') | 0 | [kPa]
Mohr Failure Envelope | Effective angle of internal friction (φ') | 33 | [degree]

## Saturation
Saturation
Specimen 1 |  | Specimen 2 |  | Specimen 3
Cell pressure | Pore Water Pressure | Cell pressure | Pore Water Pressure | Cell pressure | Pore Water Pressure
[kPa] | [kPa] | [kPa] | [kPa] | [kPa] | [kPa]
0 | 0 | 0 | 0 | 0 | 0
50 | 5 | 50 | 8 | 50 | 9
50 | 40 | 50 | 40 | 50 | 40
100 | 50 | 100 | 56 | 100 | 55
100 | 90 | 100 | 90 | 100 | 90
150 | 119 | 150 | 127 | 150 | 130
150 | 140 | 150 | 140 | 150 | 140
200 | 180 | 200 | 184 | 200 | 183
200 | 190 | 200 | 190 | 200 | 190
250 | 235 | 250 | 237 | 250 | 235
250 | 240 | 250 | 240 | 250 | 240
300 | 287 | 300 | 287 | 300 | 286
300 | 290 | 300 | 290 | 300 | 290
350 | 339 | 350 | 338 | 350 | 338

## Consolidation
Consolidation: Isotropic
Specimen 1 |  | Specimen 2 |  | Specimen 3
Root time | Consolidated Volume Change | Root time | Consolidated Volume Change | Root time | Consolidated Volume Change
[minutes0.5 ] | [%] | [minutes0.5 ] | [%] | [minutes0.5 ] | [%]
0 | 0 | 0 | 0 | 0 | 0
0.5 | 0.885714989 | 0.5 | 0.533403379 | 0.5 | 1.078074796
1 | 1.251714375 | 1 | 1.251783371 | 1 | 2.102245853
1.5 | 1.354583733 | 1.5 | 1.873719331 | 1.5 | 3.342031869
2 | 1.40461395 | 2 | 2.233331663 | 2 | 3.946303573
2.5 | 1.45382483 | 2.5 | 2.386166014 | 2.5 | 4.259473521
3 | 1.463777616 | 3 | 2.457682262 | 3 | 4.403935544
3.5 | 1.470012662 | 3.5 | 2.497472386 | 3.5 | 4.517133397
4 | 1.46929682 | 4 | 2.524163362 | 4 | 4.571137398
5 | 1.469573886 | 5 | 2.574966558 | 5 | 4.571137398
6 | 1.476807228 | 6 | 2.600060366 | 6 | 4.571137398
7 | 1.477027695 | 7 | 2.609369542 | 7 | 4.576527772
8 | 1.473004859 | 8 | 2.61715432 | 8 | 4.576527772
8.392213653 | 1.475778745 | 9 | 2.618535873 | 9 | 4.576527772
|  | 9.119760578 | 2.61922638

## Shearing
Shearing
Specimen 1 | [5 empty] | Specimen 2 | [5 empty] | Specimen 3
Axial strain | Deviator Stress | Volumetric strain | t | s' | p' | Axial strain | Deviator Stress | Volumetric strain | t | s' | p' | Axial strain | Deviator Stress | Volumetric strain | t | s' | p'
[%] | [kPa] | [%] | [kPa] | [kPa] | [kPa] | [%] | [kPa] | [%] | [kPa] | [kPa] | [kPa] | [%] | [kPa] | [%] | [kPa] | [kPa] | [kPa]
0 | 0 | 0 | 0 | 115 | 115 | 0 | 0 | 0 | 0 | 239 | 239 | 0 | 0 | 0 | 0 | 459 | 459
0.466782608 | 41.25166566 | 0.319976551 | 20.62583283 | 135.2385718 | 128.3632942 | 0.905468027 | 91.88031874 | 0.448487398 | 45.94015937 | 274.0274294 | 258.7140429 | 0.229857272 | 62.17464787 | 0.061734539 | 31.08732393 | 488.9424709 | 478.5800296
0.591612782 | 50.36619841 | 0.403571367 | 25.18309921 | 139.2877632 | 130.8933968 | 1.03066384 | 108.5555813 | 0.538679407 | 54.27779063 | 282.4423636 | 264.3497668 | 0.354585447 | 102.8908494 | 0.124768325 | 51.44542472 | 509.0785627 | 491.9300878
0.71634804 | 58.22050196 | 0.494566961 | 29.11025098 | 143.275004 | 133.571587 | 1.155722882 | 123.3484005 | 0.625828629 | 61.67420025 | 289.8622113 | 269.3041445 | 0.478636298 | 140.7863508 | 0.214753565 | 70.3931754 | 527.7482914 | 504.2838996
0.841424996 | 65.24786646 | 0.584848027 | 32.62393323 | 147.3323832 | 136.4577388 | 1.280564436 | 136.6404343 | 0.710966303 | 68.32021715 | 296.7243311 | 273.9509254 | 0.603560897 | 170.4811788 | 0.309300855 | 85.24058942 | 542.3295104 | 513.9159806
0.966608034 | 72.00034889 | 0.67619596 | 36.00017445 | 149.9318224 | 137.9317643 | 1.40552146 | 149.4206881 | 0.795375523 | 74.71034405 | 303.057906 | 278.154458 | 0.727518051 | 197.9689832 | 0.405301605 | 98.98449161 | 556.0654566 | 523.0706261
1.09155099 | 78.10158305 | 0.765020068 | 39.05079153 | 153.2505695 | 140.233639 | 1.530667946 | 161.2391706 | 0.876154656 | 80.61958532 | 308.6182643 | 281.7450692 | 0.851917724 | 222.3287436 | 0.497045347 | 111.1643718 | 568.5856068 | 531.5308162
1.216399031 | 83.52264993 | 0.844415803 | 41.76132496 | 155.599557 | 141.6791153 | 1.655724745 | 172.7598278 | 0.95534957 | 86.3799139 | 314.7453229 | 285.9520183 | 0.976101782 | 246.5640109 | 0.58770563 | 123.2820054 | 580.7231304 | 539.6291286
1.341359854 | 89.01285221 | 0.927383629 | 44.5064261 | 158.4578131 | 143.6223377 | 1.780741187 | 183.8389443 | 1.034040766 | 91.91947213 | 320.5819421 | 289.9421181 | 1.10028584 | 270.406141 | 0.675223432 | 135.2030705 | 592.6701055 | 547.6024153
1.466662375 | 94.15695268 | 1.010760147 | 47.07847634 | 161.5968803 | 145.9040549 | 1.905574893 | 194.4085064 | 1.109784938 | 97.2042532 | 326.0617542 | 293.6603365 | 1.225125774 | 292.8083041 | 0.760700852 | 146.404152 | 604.020626 | 555.219242
1.591452349 | 99.44731879 | 1.090401534 | 49.72365939 | 163.4711834 | 146.8966303 | 2.030632814 | 204.4553621 | 1.182543338 | 102.2276811 | 331.3641811 | 297.2882874 | 1.34928161 | 314.5649184 | 0.84411247 | 157.2824592 | 615.2032952 | 562.7758088
1.716428805 | 104.1533851 | 1.167783898 | 52.07669254 | 166.2243685 | 148.865471 | 2.155676161 | 214.48791 | 1.252900499 | 107.243955 | 336.867278 | 301.119293 | 1.473587587 | 335.723845 | 0.925404057 | 167.8619225 | 626.0597055 | 570.1057313
1.841320396 | 108.8634286 | 1.243147421 | 54.43171429 | 168.1822673 | 150.0383625 | 2.280889911 | 224.7561441 | 1.322529208 | 112.378072 | 342.121811 | 304.6624537 | 1.59867813 | 356.1704462 | 1.004927539 | 178.0852231 | 636.4886731 | 577.1269321
1.966579367 | 113.2227846 | 1.31552262 | 56.6113923 | 170.5000733 | 151.6296092 | 2.405681016 | 233.7945181 | 1.388625252 | 116.8972591 | 346.5881011 | 307.622348 | 1.722856544 | 376.7975442 | 1.090659724 | 188.3987721 | 646.9290841 | 584.1294934
2.091705455 | 117.6182764 | 1.389060978 | 58.80913821 | 172.3852072 | 152.7821611 | 2.530929519 | 242.7029837 | 1.453554996 | 121.3514919 | 351.3733699 | 310.9228726 | 1.846933359 | 395.5805523 | 1.178464489 | 197.7902761 | 656.5304481 | 590.6003561
2.216525579 | 121.7419845 | 1.46098864 | 60.87099223 | 174.5641642 | 154.2738335 | 2.655957171 | 250.9027641 | 1.516282221 | 125.4513821 | 355.1527611 | 313.3356337 | 1.971988908 | 414.2083909 | 1.268860404 | 207.1041955 | 665.9439225 | 596.9091906
2.341603651 | 125.8729127 | 1.53011509 | 62.93645633 | 177.2803303 | 156.3015116 | 2.780784151 | 259.6759968 | 1.580557132 | 129.8379984 | 359.5806624 | 316.3013296 | 2.095905423 | 432.7510571 | 1.342657599 | 216.3755285 | 675.3681355 | 603.2429594
2.341603651 | 125.8729127 | 1.53011509 | 62.93645633 | 177.2803303 | 156.3015116 | 2.905764718 | 267.6185696 | 1.639615522 | 133.8092848 | 363.6893518 | 319.0862569 | 2.220413467 | 449.5267894 | 1.408767774 | 224.7633947 | 684.0409037 | 609.1197721
2.591756446 | 133.3971216 | 1.658290744 | 66.69856079 | 180.1614288 | 157.9285752 | 3.031090575 | 275.6347532 | 1.697152796 | 137.8173766 | 367.7328156 | 321.7936901 | 2.344963281 | 466.9073756 | 1.480311624 | 233.4536878 | 692.5658458 | 614.7479499
2.841425727 | 140.6993971 | 1.785000139 | 70.34969856 | 183.8034766 | 160.353577 | 3.15597473 | 283.3829766 | 1.753974901 | 141.6914883 | 371.8608753 | 324.6303792 | 2.469194751 | 482.6707298 | 1.546181721 | 241.3353649 | 700.7570459 | 620.3119243
3.09139204 | 147.4765551 | 1.901270645 | 73.73827753 | 187.3510245 | 162.7715987 | 3.15597473 | 283.3829766 | 1.753974901 | 141.6914883 | 371.8608753 | 324.6303792 | 2.593773915 | 499.607933 | 1.604561945 | 249.8039665 | 709.3834725 | 626.1154837
3.341727966 | 154.24517 | 2.012713439 | 77.12258498 | 190.478907 | 164.7713787 | 3.405950437 | 298.3607802 | 1.86317422 | 149.1803901 | 379.1142141 | 329.3874174 | 2.717833797 | 516.4081894 | 1.670146208 | 258.2040947 | 717.8428387 | 631.7748071
3.591455314 | 160.2513168 | 2.119066454 | 80.12565841 | 193.7559414 | 167.0473886 | 3.655967625 | 312.7708191 | 1.968579052 | 156.3854096 | 386.5378096 | 334.4093397 | 2.842673731 | 531.5918931 | 1.728099376 | 265.7959466 | 725.7419556 | 637.1433067
3.84178119 | 165.938135 | 2.219695041 | 82.96906748 | 196.2454695 | 168.5891137 | 3.906018444 | 326.0914485 | 2.066472403 | 163.0457242 | 393.3505792 | 339.0020045 | 2.967106141 | 546.0067382 | 1.784843114 | 273.0033691 | 732.4162341 | 641.4151111
4.091592287 | 171.5284165 | 2.316864241 | 85.76420824 | 199.1483952 | 170.5603258 | 4.156286752 | 339.2083776 | 2.16172871 | 169.6041888 | 399.9779598 | 343.4432302 | 2.967106141 | 546.0067382 | 1.784843114 | 273.0033691 | 732.4162341 | 641.4151111
4.341432417 | 176.634774 | 2.407842874 | 88.31738702 | 201.505881 | 172.066752 | 4.406061787 | 351.2244415 | 2.251046132 | 175.6122208 | 406.2520898 | 347.7146828 | 3.216210283 | 576.4037474 | 1.896293034 | 288.2018737 | 747.8915777 | 651.8242865
4.591721444 | 181.755373 | 2.497690081 | 90.87768652 | 204.1319165 | 173.8393543 | 4.656177629 | 363.438008 | 2.336393042 | 181.719004 | 412.098581 | 351.5255797 | 3.465543586 | 605.030537 | 2.000978965 | 302.5152685 | 762.5920095 | 661.7535867
4.84170674 | 186.3373907 | 2.579204231 | 93.16869535 | 206.4985764 | 175.4423446 | 4.906290108 | 374.1319494 | 2.418269837 | 187.0659747 | 417.7260557 | 355.3707308 | 3.713717536 | 630.7494128 | 2.100594445 | 315.3747064 | 775.9216984 | 670.7967963
5.091581486 | 191.0578889 | 2.659946407 | 95.52894444 | 209.0487804 | 177.205799 | 5.156159313 | 385.0521728 | 2.49453876 | 192.5260864 | 423.7566374 | 359.5812753 | 3.962347551 | 655.2356737 | 2.191951802 | 327.6178368 | 787.8248808 | 678.6189352
5.341634898 | 195.7356344 | 2.737614364 | 97.86781722 | 211.2891412 | 178.6665355 | 5.406626051 | 394.929852 | 2.564751449 | 197.464926 | 428.570653 | 362.749011 | 4.21164473 | 683.0667565 | 2.280823079 | 341.5333783 | 801.9680223 | 688.1235628
5.591600094 | 199.9395128 | 2.810068347 | 99.9697564 | 213.4130224 | 180.0897703 | 5.656462745 | 404.680944 | 2.630723501 | 202.340472 | 433.100541 | 365.653717 | 4.459879639 | 704.7420708 | 2.363121865 | 352.3710354 | 812.7509564 | 695.2939446
5.841698172 | 203.6323916 | 2.878229693 | 101.8161958 | 215.0992078 | 181.1604759 | 5.906368946 | 413.6573065 | 2.693413639 | 206.8286533 | 437.9054593 | 368.9625748 | 4.710013314 | 728.2483757 | 2.443176343 | 364.1241879 | 825.3291429 | 703.9544136
6.091644385 | 207.7991033 | 2.943158703 | 103.8995516 | 217.2375576 | 182.6043738 | 6.15634017 | 422.3087524 | 2.753158967 | 211.1543762 | 441.5120202 | 371.1272281 | 4.957879081 | 750.7867541 | 2.516301884 | 375.393377 | 835.914029 | 710.7829034
6.341530298 | 211.6892103 | 3.003645716 | 105.8446052 | 218.9297212 | 183.6481861 | 6.406540092 | 430.9509095 | 2.810558411 | 215.4754548 | 446.1392988 | 374.3141472 | 5.20752734 | 771.1616654 | 2.590312042 | 385.5808327 | 846.2045867 | 717.6776425
6.591727759 | 215.0589867 | 3.062402214 | 107.5294934 | 220.5401064 | 184.6969419 | 6.65650571 | 438.4439381 | 2.863794158 | 219.2219691 | 449.5464991 | 376.4725094 | 5.456280402 | 789.8320608 | 2.657728808 | 394.9160304 | 854.8953674 | 723.2566906
6.841534389 | 218.3777322 | 3.117818049 | 109.1888661 | 222.0879761 | 185.6916874 | 6.906672 | 446.287047 | 2.913871984 | 223.1435235 | 453.9874535 | 379.606279 | 5.704848329 | 807.9424182 | 2.720381858 | 403.9712091 | 863.8548621 | 729.1977924
7.091591151 | 221.5673069 | 3.170554132 | 110.7836535 | 223.9280335 | 187.000149 | 7.156538963 | 453.1963605 | 2.960072292 | 226.5981802 | 457.2627772 | 381.7300505 | 5.955252934 | 826.6953249 | 2.781326681 | 413.3476624 | 873.5781434 | 735.7955893
7.341872361 | 224.7576214 | 3.219439643 | 112.3788107 | 225.4171957 | 187.9575921 | 7.407187315 | 460.4483862 | 3.005787703 | 230.2241931 | 460.7093491 | 383.9679514 | 6.204443999 | 844.9710924 | 2.839764524 | 422.4855462 | 882.2840512 | 741.4555358
7.592096622 | 227.4343672 | 3.265487834 | 113.7171836 | 226.9861486 | 189.0804207 | 7.656581186 | 467.0489614 | 3.048528412 | 233.5244807 | 464.1515557 | 386.3100621 | 6.450618712 | 858.7104612 | 2.892877152 | 429.3552306 | 889.5276566 | 746.4092464
7.841950152 | 230.4352477 | 3.30812752 | 115.2176238 | 228.2064318 | 189.8005572 | 7.906558014 | 473.338354 | 3.088666951 | 236.669177 | 467.05542 | 388.1656943 | 6.699502724 | 877.2082165 | 2.943466982 | 438.6041083 | 898.5772093 | 752.3758398
8.091753432 | 233.022977 | 3.348449095 | 116.5114885 | 229.6487525 | 190.8115897 | 8.156690672 | 479.4963048 | 3.126499459 | 239.7481524 | 470.5656344 | 390.6495836 | 6.948367544 | 893.9173704 | 2.991004712 | 446.9586852 | 907.2792602 | 758.2930318
8.341872727 | 235.5054868 | 3.387691218 | 117.7527434 | 230.6518534 | 191.4009389 | 8.406608084 | 485.0278134 | 3.16039356 | 242.5139067 | 473.0003527 | 392.1623838 | 7.197329448 | 905.7141858 | 3.038202944 | 452.8570929 | 912.9169549 | 761.9645906
8.592066838 | 238.0096971 | 3.423632618 | 119.0048485 | 231.9769925 | 192.3087097 | 8.656757558 | 490.6016561 | 3.19348282 | 245.300828 | 476.168841 | 394.4018984 | 7.446108474 | 922.4242939 | 3.081869486 | 461.2121469 | 922.3666799 | 768.6292976
8.842062184 | 240.1944421 | 3.459994199 | 120.097221 | 233.14846 | 193.116053 | 8.906798288 | 496.0310859 | 3.223058235 | 248.015543 | 479.083425 | 396.4115773 | 7.6974444 | 936.2859034 | 3.120719777 | 468.1429517 | 928.3229027 | 772.2752521
9.092029613 | 242.4894359 | 3.491240834 | 121.2447179 | 234.1042579 | 193.689352 | 9.156769511 | 500.4488814 | 3.251186708 | 250.2244407 | 481.1566397 | 397.7484928 | 7.944387877 | 947.7116147 | 3.158964507 | 473.8558073 | 934.7208153 | 776.7688796
9.342019375 | 244.5861819 | 3.52075969 | 122.293091 | 235.196791 | 194.4324273 | 9.407069209 | 505.6555094 | 3.277379466 | 252.8277547 | 483.7481277 | 399.4722095 | 8.194317226 | 962.2559645 | 3.19227436 | 481.1279822 | 941.5182242 | 781.1422302
9.591838289 | 246.8014273 | 3.548012958 | 123.4007136 | 236.3840586 | 195.2504874 | 9.656834155 | 509.5961611 | 3.300326845 | 254.7980805 | 485.8060775 | 400.873384 | 8.44175515 | 973.0165382 | 3.225867787 | 486.5082691 | 947.1318081 | 784.9623851
9.842067016 | 248.4250921 | 3.573812004 | 124.2125461 | 237.1070651 | 195.702883 | 9.906913001 | 513.4871228 | 3.322145563 | 256.7435614 | 487.7195194 | 402.1383323 | 8.692076218 | 984.7957535 | 3.256443009 | 492.3978768 | 953.0658178 | 788.9331922
10.0919306 | 250.352969 | 3.598861506 | 125.1764845 | 237.8374855 | 196.1119907 | 10.15727548 | 517.5850954 | 3.343460011 | 258.7925477 | 489.9016077 | 403.6374251 | 8.940690428 | 995.3482858 | 3.282827314 | 497.6741429 | 958.3571349 | 792.4657539
10.34188798 | 252.2060076 | 3.622460616 | 126.1030038 | 238.8288228 | 196.7944882 | 10.40702025 | 521.3097473 | 3.36039267 | 260.6548737 | 491.7351197 | 404.8501618 | 9.188809063 | 1005.391777 | 3.309433055 | 502.6958884 | 963.2741654 | 795.7088693
10.59187439 | 253.7122478 | 3.643396934 | 126.8561239 | 239.4860479 | 197.2006733 | 10.65712712 | 524.2177793 | 3.377484747 | 262.1088896 | 493.1739766 | 405.8043468 | 9.437074452 | 1015.903331 | 3.331925835 | 507.9516653 | 968.7008843 | 799.3836625
10.84191552 | 255.2979834 | 3.663308512 | 127.6489917 | 240.3033827 | 197.7537188 | 10.9072026 | 528.2178265 | 3.39200565 | 264.1089132 | 495.0930422 | 407.0567378 | 9.685978783 | 1024.756054 | 3.352071497 | 512.378027 | 973.68802 | 802.8953443
11.09182265 | 256.3737077 | 3.680387146 | 128.1868538 | 240.6963228 | 197.9673716 | 11.15738347 | 531.3950529 | 3.405303239 | 265.6975264 | 496.8297014 | 408.2638593 | 9.935103244 | 1033.54524 | 3.369004067 | 516.7726201 | 978.1498071 | 805.8922671
11.34184702 | 257.9900682 | 3.69746961 | 128.9950341 | 241.3755561 | 198.3772114 | 11.40716523 | 533.9968582 | 3.416894832 | 266.9984291 | 498.5807661 | 409.5812897 | 10.18370955 | 1043.451702 | 3.385448572 | 521.725851 | 982.986712 | 809.078095
11.59184795 | 259.3384231 | 3.714269765 | 129.6692115 | 242.1472815 | 198.924211 | 11.65717905 | 536.9875729 | 3.428277187 | 268.4937865 | 500.0966585 | 410.5987296 | 10.43612017 | 1049.914328 | 3.401520815 | 524.9571641 | 986.4376681 | 811.4519467
11.84182543 | 260.4370036 | 3.728405486 | 130.2185018 | 242.7688268 | 199.3626595 | 11.90718166 | 539.1148201 | 3.438690302 | 269.55741 | 501.23995 | 411.38748 | 10.68176092 | 1057.743888 | 3.414793464 | 528.871944 | 990.456949 | 814.166301
12.09204858 | 261.2836526 | 3.742060296 | 130.6418263 | 243.1436753 | 199.5963999 | 12.15719885 | 542.0489457 | 3.445283466 | 271.0244729 | 502.1847099 | 411.8432189 | 10.93147353 | 1065.802772 | 3.428457582 | 532.9013859 | 994.2061109 | 816.5723156
12.34202382 | 262.5742671 | 3.754031644 | 131.2871335 | 243.7387165 | 199.9763387 | 12.40767007 | 543.6244357 | 3.453755331 | 271.8122179 | 503.2886529 | 412.6845802 | 11.18131482 | 1070.815066 | 3.44101508 | 535.4075331 | 997.5756741 | 819.1064964
12.59208393 | 263.6826946 | 3.76616056 | 131.8413473 | 244.4015413 | 200.4544255 | 12.65734197 | 545.8075741 | 3.460351817 | 272.903787 | 504.255936 | 413.288007 | 11.43145076 | 1079.079089 | 3.450678084 | 539.5395446 | 1001.432137 | 821.5856217
12.84226576 | 264.7057227 | 3.775330697 | 132.3528614 | 244.5846524 | 200.4670319 | 12.90742642 | 547.6480385 | 3.463839092 | 273.8240192 | 505.6511652 | 414.3764922 | 11.68199986 | 1080.684188 | 3.45879216 | 540.3420941 | 1001.497487 | 821.3834557
13.09219076 | 265.5744205 | 3.784958766 | 132.7872102 | 245.0438352 | 200.7814318 | 13.15735841 | 548.9571396 | 3.467464197 | 274.4785698 | 506.0266098 | 414.5337532 | 11.92654674 | 1088.537454 | 3.467691998 | 544.2687271 | 1006.132506 | 824.7095971
13.34205992 | 266.5386659 | 3.793272126 | 133.269333 | 245.513013 | 201.089902 | 13.40747425 | 550.6837232 | 3.468256861 | 275.3418616 | 506.5621986 | 414.7815781 | 12.1753077 | 1093.618155 | 3.473186116 | 546.8090777 | 1008.175084 | 825.9053911
13.59212227 | 267.0581212 | 3.799792054 | 133.5290606 | 245.7934436 | 201.2837567 | 13.65738269 | 552.5054938 | 3.468619427 | 276.2527469 | 507.3355739 | 415.2513249 | 12.42525511 | 1096.919321 | 3.476825135 | 548.4596603 | 1009.567211 | 826.7473246
13.84207853 | 267.7462917 | 3.80610025 | 133.8731458 | 245.9024038 | 201.2780219 | 13.90755123 | 553.5042292 | 3.470914939 | 276.7521146 | 508.1117896 | 415.8610847 | 12.67718031 | 1103.19643 | 3.478713562 | 551.5982152 | 1012.971639 | 829.1055675
14.09235304 | 268.1769957 | 3.812353188 | 134.0884979 | 246.5217649 | 201.8255989 | 14.15783971 | 554.2657911 | 3.471543756 | 277.1328955 | 508.9350985 | 416.5574667 | 12.92318795 | 1108.218195 | 3.480089068 | 554.1090974 | 1016.107586 | 831.404554
14.3419944 | 268.5360751 | 3.816296221 | 134.2680375 | 246.6698595 | 201.913847 | 14.40762147 | 555.6748176 | 3.471956694 | 277.8374088 | 509.2999748 | 416.6875052 | 13.17795001 | 1107.556865 | 3.481653248 | 553.7784324 | 1014.878995 | 830.2861846
14.59194732 | 268.9979861 | 3.8208936 | 134.4989931 | 247.1137681 | 202.2807704 | 14.65797498 | 555.7604694 | 3.472265567 | 277.8802347 | 510.0529307 | 417.4261858 | 13.41890707 | 1110.039578 | 3.481630652 | 555.0197892 | 1016.679406 | 831.6728098
14.84200966 | 269.3708901 | 3.823478702 | 134.685445 | 247.399375 | 202.5042267 | 14.90772199 | 556.8397999 | 3.470614923 | 278.4199 | 510.080722 | 417.2740886 | 13.66733275 | 1116.094488 | 3.482909563 | 558.0472442 | 1020.302038 | 834.2862902
15.09203739 | 269.7279906 | 3.826744411 | 134.8639953 | 247.7558523 | 202.8011872 | 15.15762035 | 557.6166556 | 3.470677472 | 278.8083278 | 510.7309468 | 417.7948375 | 13.91693247 | 1117.222606 | 3.483056999 | 558.6113028 | 1020.30199 | 834.0982222
15.3420975 | 270.1831463 | 3.829220091 | 135.0915732 | 248.1372572 | 203.1067328 | 15.40817004 | 557.8261459 | 3.46550136 | 278.9130729 | 511.3271379 | 418.3561136 | 14.16572843 | 1118.99489 | 3.483633186 | 559.4974452 | 1021.203614 | 834.7044658
15.59195103 | 270.3388523 | 3.830143068 | 135.1694261 | 248.1634211 | 203.1069458 | 15.6578823 | 558.191883 | 3.459675396 | 279.0959415 | 510.9917895 | 417.959809 | 14.41590049 | 1120.042156 | 3.483970426 | 560.0210782 | 1021.566519 | 834.8928265
15.84196759 | 270.40834 | 3.829854193 | 135.20417 | 248.16392 | 203.0958633 | 15.90782325 | 558.7746391 | 3.454807602 | 279.3873195 | 511.2985415 | 418.169435 | 14.66287783 | 1121.959045 | 3.48256385 | 560.9795226 | 1023.2627 | 836.2695254
16.09230687 | 270.6047331 | 3.830124466 | 135.3023666 | 248.3298266 | 203.2290377 | 16.15825636 | 558.062527 | 3.449382399 | 279.0312635 | 511.1179485 | 418.1075273 | 14.91320341 | 1120.524594 | 3.483153595 | 560.2622971 | 1022.0663 | 835.3122011
16.3422073 | 270.7613235 | 3.828388481 | 135.3806618 | 248.3167248 | 203.1898375 | 16.40801121 | 558.3087179 | 3.442007088 | 279.1543589 | 510.8460379 | 417.794585 | 15.16305036 | 1120.631642 | 3.480047266 | 560.3158209 | 1022.005218 | 835.2332776
16.59200723 | 270.578976 | 3.82756289 | 135.289488 | 248.313597 | 203.217101 | 16.65821002 | 558.2025412 | 3.435910445 | 279.1012706 | 510.6369466 | 417.6031897 | 15.41160135 | 1119.528563 | 3.474274658 | 559.7642814 | 1021.395085 | 834.8069916
16.84237219 | 270.6369077 | 3.825784777 | 135.3184539 | 248.3072619 | 203.2011106 | 16.90814088 | 557.7322836 | 3.429348833 | 278.8661418 | 511.0964658 | 418.1410852 | 15.66158488 | 1120.501331 | 3.466683105 | 560.2506657 | 1021.663761 | 834.9135388
17.09198899 | 270.4847586 | 3.821953902 | 135.2423793 | 248.2325643 | 203.1517712 | 17.15792488 | 557.5131112 | 3.42278722 | 278.7565556 | 510.5204836 | 417.6016317 | 15.90737126 | 1118.606666 | 3.459361569 | 559.303333 | 1021.161736 | 834.7272917
17.34233385 | 270.1230004 | 3.818570564 | 135.0615002 | 248.0045872 | 202.9840871 | 17.40823019 | 556.2948575 | 3.415964338 | 278.1474287 | 510.5623537 | 417.8465442 | 16.15990831 | 1114.365065 | 3.453208225 | 557.1825323 | 1018.863758 | 833.1362476
17.5921148 | 269.7757516 | 3.813638901 | 134.8878758 | 247.8104888 | 202.8478635 | 17.65812069 | 555.7956252 | 3.407431031 | 277.8978126 | 510.1927526 | 417.5601484 | 16.40556939 | 1112.338055 | 3.441520657 | 556.1690274 | 1018.178698 | 832.7890226
17.84215369 | 269.9580599 | 3.809224805 | 134.97903 | 247.939285 | 202.946275 | 17.90819281 | 555.5022201 | 3.399571377 | 277.75111 | 509.853815 | 417.2701117 | 16.66629642 | 1104.529672 | 3.43064314 | 552.2648359 | 1014.630043 | 830.5417643
18.09203179 | 269.4554108 | 3.803530468 | 134.7277054 | 247.3902214 | 202.4809863 | 18.15828063 | 554.3713898 | 3.390006832 | 277.1856949 | 509.1626079 | 416.7673763 | 16.90371558 | 1099.200691 | 3.419702921 | 549.6003455 | 1012.03393 | 828.8338143
18.34216337 | 269.042593 | 3.799370231 | 134.5212965 | 246.8077145 | 201.9672823 | 18.40845813 | 553.300096 | 3.384300986 | 276.650048 | 509.332791 | 417.1161083 | 17.15575593 | 1092.894366 | 3.409041757 | 546.4471831 | 1008.616399 | 826.4673381
18.59208055 | 268.2001315 | 3.791964529 | 134.1000658 | 246.7926498 | 202.0926278 | 18.65817823 | 552.6111222 | 3.372172464 | 276.3055611 | 508.6048011 | 416.5029474 | 17.40034119 | 1087.954178 | 3.399967368 | 543.9770889 | 1006.420671 | 825.0949746
18.84230146 | 268.075328 | 3.788389155 | 134.037664 | 246.881137 | 202.2019157 | 18.90827389 | 551.5407852 | 3.36236215 | 275.7703926 | 508.2527296 | 416.3292654 | 17.65019264 | 1083.93272 | 3.391603611 | 541.9663601 | 1004.095367 | 823.4399138
19.09219295 | 267.4890323 | 3.783067948 | 133.7445161 | 246.8805411 | 202.2990358 | 19.15842897 | 549.9944999 | 3.35469568 | 274.99725 | 507.189836 | 415.524086 | 17.89864994 | 1075.918766 | 3.384031264 | 537.9593832 | 1000.237829 | 820.9180348
19.34251436 | 266.5219631 | 3.775645286 | 133.2609815 | 246.4704545 | 202.0501274 | 19.40840356 | 548.5665087 | 3.34519922 | 274.2832543 | 506.3428463 | 414.9150949 | 18.15519788 | 1066.342523 | 3.378141158 | 533.1712616 | 995.1226616 | 817.3989077
19.59225064 | 265.7604478 | 3.769904991 | 132.8802239 | 246.1259619 | 201.8325539 | 19.65842859 | 547.3061229 | 3.337112617 | 273.6530614 | 505.9673534 | 414.7496663 | 18.39657488 | 1060.910099 | 3.374179587 | 530.4550494 | 992.0952064 | 815.2768566
19.84218792 | 265.229631 | 3.763267434 | 132.6148155 | 245.7753535 | 201.570415 | 19.90848054 | 545.5815804 | 3.327750113 | 272.7907902 | 504.9856342 | 414.0553708 | 18.64833526 | 1057.798495 | 3.374131571 | 528.8992474 | 990.4157674 | 814.1160183
20.09246578 | 264.3144126 | 3.757709328 | 132.1572063 | 245.3495103 | 201.2971082 | 20.1584753 | 543.8541467 | 3.318473407 | 271.9270734 | 503.9298974 | 413.2875396 | 18.89443885 | 1055.660763 | 3.373631079 | 527.8303813 | 989.2457343 | 813.3022739
20.34245108 | 263.7534562 | 3.750851284 | 131.8767281 | 245.1370171 | 201.1781077 | 20.40849809 | 542.0710637 | 3.311066545 | 271.0355319 | 502.8961149 | 412.5509376 | 19.14661805 | 1053.932201 | 3.37150088 | 526.9661006 | 988.5202496 | 812.8648828
20.59243861 | 262.9768959 | 3.745839195 | 131.488448 | 244.809102 | 200.9796193 | 20.65849622 | 540.3088809 | 3.302810559 | 270.1544404 | 502.6362394 | 412.5847593 | 19.3935175 | 1050.351136 | 3.370966494 | 525.1755678 | 986.3940698 | 811.3355472
20.84224859 | 261.9865554 | 3.740206682 | 130.9932777 | 244.2509047 | 200.5864788 | 20.90878583 | 538.1027974 | 3.293164092 | 269.0513987 | 501.3224707 | 411.6386711 | 19.64524176 | 1045.172484 | 3.37093712 | 522.5862422 | 983.7901222 | 809.5947082
21.09241478 | 261.2029688 | 3.736147114 | 130.6014844 | 244.1684184 | 200.6345903 | [6 empty] | 19.89345409 | 1042.775053 | 3.371253458 | 521.3875266 | 982.5688296 | 808.7729874
[12 empty] | 20.13991441 | 1039.810717 | 3.370974967 | 519.9053585 | 981.0416145 | 807.7398283
[12 empty] | 20.38970378 | 1038.509048 | 3.370366016 | 519.2545242 | 981.2306512 | 808.1458098