## General
ID | Test Identification
Test Identification | Location | NWZ-BH-5010
Test Identification | Sample | 50-2
Test Identification | Depth | 46.4 | [m]
Test Identification | Type of specimen | Undisturbed
Specimen Visual Description
Specimen Visual Description | Dark olive grey sandy CLAY
Initial Specimen Conditions
Initial Specimen Conditions | Test start date | 08/04/2024
Initial Specimen Conditions | Specimen wet mass | 84.31 | [g]
Initial Specimen Conditions | Diameter | 50.01 | [mm]
Initial Specimen Conditions | Height | 20.86 | [mm]
Initial Specimen Conditions | Water content | 21.02699 | [%]
Initial Specimen Conditions | Bulk density | 2.057601 | [Mg/m³]
Initial Specimen Conditions | Dry density | 1.700118 | [Mg/m³]
Initial Specimen Conditions | Void ratio | 0.5881254 | [-]
Initial Specimen Conditions | Degree of saturation | 96.5319 | [%]
Initial Specimen Conditions | Particle density - assumed | 2.7 | [Mg/m³]
Initial Specimen Conditions | Laboratory temperature | 18-22 | [°C]
End of Saturation Results
End of Saturation Results | Back pressure | 400 | [kPa]
End of Saturation Results | Axial strain | 0.0002320045 | [%]
End of Saturation Results | Seating pressure | 3.360008 | [kPa]
Consolidation Results
Consolidation results | Stage | Final Vertical Stress | Void ratio en | Axial strain ea,n | Coefficient of Consolidation cv | Coefficient of Volume Compressibity mv | Hydraulic Conductivity kn | Rate of strain ὲn
Consolidation results | [-] | [kPa] | [-] | [%] | [m2/yr] | [MPa-1] | [m/s] | [%/hr]
Consolidation results | Loading | 4501.04 | 0.4218376 | 10.45395 |  |  |  | 7.63215
Consolidation results | Hold | 4499.622 | 0.4078101 | 11.33739
Consolidation results | Unloading | 921.0142 | 0.4146574 | 10.90616 |  |  |  | -1.095213
Consolidation results | Hold | 928.1037 | 0.4157143 | 10.83959
Consolidation results | Loading | 15008.23 | 0.3313393 | 16.15346 |  |  |  | 5.730737
Consolidation results | Hold | 15043.28 | 0.3161402 | 17.11068
Consolidation results | Unloading | 460.9739 | 0.3446031 | 15.31811 |  |  |  | -1.422772
Consolidation results | Hold | 464.6045 | 0.3481035 | 15.09766
Consolidation results
Consolidation results
Consolidation results
Consolidation results
Consolidation results
Consolidation results
Consolidation results
Consolidation results
Consolidation results
Consolidation results
Consolidation results
Consolidation results
Consolidation results
Consolidation results
Consolidation results
Consolidation results
Consolidation results
Consolidation results
Consolidation results
Consolidation results
Consolidation results
Final Specimen Conditions
Final Specimen Conditions | Diameter | 50.01 | [mm]
Final Specimen Conditions | Height | 17.70732 | [mm]
Final Specimen Conditions | Water content | 16.56269 | [%]
Final Specimen Conditions | Bulk density | 2.245901 | [Mg/m³]
Final Specimen Conditions | Dry density | 1.926775 | [Mg/m³]

## Compression
One-Dimensional Consolidation
Effective Vertical Stress | Void ratio | Axial strain | Coefficient of Consolidation cv | Coefficient of Volume Compressibity mv | Hydraulic Conductivity kn | Pore Pressure Ratio | Steady State Factor Fn
[kPa] | [-] | [%] | [m2/year] | [MPa-1] | [m/s] | [%] | [-]
0.9267219 | 0.5878248 | 0.0002320045
30.27656 | 0.5859653 | 0.1173384 |  |  |  |  | 0.9300058
49.04894 | 0.5813126 | 0.4103646 |  |  |  |  | 0.9579404
67.17684 | 0.5767996 | 0.6945871 |  |  |  |  | 0.9724516
86.10131 | 0.5721276 | 0.9888232 |  |  |  |  | 0.9790394
108.4532 | 0.5673662 | 1.288697 |  |  |  |  | 0.98397
136.3271 | 0.5626789 | 1.583899 |  |  |  |  | 0.9874963
171.3782 | 0.5578552 | 1.887687 |  |  |  |  | 0.9912043
204.3105 | 0.5532506 | 2.177685 |  |  |  |  | 0.991752
244.3494 | 0.5487245 | 2.46273 |  |  |  |  | 0.9929618
290.0604 | 0.5441424 | 2.751306 |  |  |  |  | 0.994034
341.3703 | 0.5395749 | 3.038963 |  |  |  |  | 0.9948942
392.6062 | 0.5348684 | 3.335379 |  |  |  |  | 0.9954552
454.1398 | 0.5302575 | 3.625765 |  |  |  |  | 0.9961322
517.9846 | 0.5257511 | 3.909575 |  |  |  |  | 0.996692
588.3317 | 0.5211026 | 4.202332 |  |  |  |  | 0.9970505
658.823 | 0.5170869 | 4.455239 |  |  |  |  | 0.9973892
727.8885 | 0.5130237 | 4.711134 |  |  |  |  | 0.9979586
800.0205 | 0.5093081 | 4.945141 |  |  |  |  | 0.9979473
871.7748 | 0.5057274 | 5.170651 |  |  |  |  | 0.9981662
943.6518 | 0.5023859 | 5.381097 |  |  |  |  | 0.998369
1021.981 | 0.499164 | 5.584009 |  |  |  |  | 0.998496
1102.262 | 0.4958991 | 5.789628 |  |  |  |  | 0.9985395
1186.191 | 0.4927624 | 5.987173 |  |  |  |  | 0.9986439
1272.072 | 0.4896335 | 6.184229 |  |  |  |  | 0.9986791
1364.673 | 0.4866276 | 6.373541 |  |  |  |  | 0.9987174
1486.866 | 0.4829238 | 6.606798 |  |  |  |  | 0.9986734
1614.043 | 0.479072 | 6.849384 |  |  |  |  | 0.9987186
1751.445 | 0.4751214 | 7.098188 |  |  |  |  | 0.9987853
1893.11 | 0.4712339 | 7.343021 |  |  |  |  | 0.9988181
2048.504 | 0.467221 | 7.59575 |  |  |  |  | 0.9988883
2208.161 | 0.4632941 | 7.843063 |  |  |  |  | 0.998928
2383.171 | 0.4592321 | 8.098884 |  |  |  |  | 0.9990454
2566.637 | 0.4551733 | 8.3545 |  |  |  |  | 0.9991045
2756.585 | 0.4511204 | 8.609753 |  |  |  |  | 0.9991343
2956.707 | 0.4471311 | 8.860992 |  |  |  |  | 0.9991743
3176.772 | 0.4429089 | 9.126902 |  |  |  |  | 0.9991999
3392.43 | 0.4390852 | 9.367716 |  |  |  |  | 0.9992258
3630.704 | 0.4350462 | 9.622086 |  |  |  |  | 0.9992666
3876.745 | 0.4311049 | 9.870308 |  |  |  |  | 0.9992998
4132.867 | 0.4271385 | 10.12011 |  |  |  |  | 0.9993307
4402.624 | 0.4232191 | 10.36695 |  |  |  |  | 0.999367
4479.76 | 0.4217312 | 10.46066
4499.849 | 0.4126529 | 11.0324
4499.735 | 0.4115181 | 11.10386
4500.927 | 0.4109475 | 11.1398
4500.999 | 0.4104984 | 11.16809
4499.766 | 0.410155 | 11.18972
4500.197 | 0.4098657 | 11.20794
4500.825 | 0.409608 | 11.22416
4486.559 | 0.4092203 | 11.24858
4500.514 | 0.4088984 | 11.26885
4500.352 | 0.4087625 | 11.27741
4499.652 | 0.4084111 | 11.29954
4493.693 | 0.4083026 | 11.30638
4499.293 | 0.408198 | 11.31297
4499.909 | 0.4080537 | 11.32205
4498.574 | 0.4078097 | 11.33742
4150.962 | 0.4079484 | 11.32868
3786.53 | 0.4082109 | 11.31215
3414.617 | 0.4085528 | 11.29062
3009.206 | 0.4090979 | 11.25629
2636.46 | 0.4097592 | 11.21464
2284.8 | 0.4104795 | 11.16928
1986.652 | 0.4110629 | 11.13254
1700.65 | 0.4116733 | 11.09409
1452.225 | 0.4123513 | 11.05139
1230.752 | 0.4131381 | 11.00184
1041.759 | 0.4139855 | 10.94847
921.0142 | 0.4146574 | 10.90616
922.2781 | 0.4146734 | 10.90515
927.4286 | 0.4154651 | 10.85529
927.9334 | 0.4155641 | 10.84906
927.3182 | 0.4156092 | 10.84621
926.8855 | 0.4156321 | 10.84477
928.4382 | 0.4156326 | 10.84474
927.4623 | 0.4156473 | 10.84381
928.9428 | 0.4156706 | 10.84234
927.6786 | 0.4156701 | 10.84238
928.6544 | 0.4156935 | 10.84091
927.6065 | 0.4156777 | 10.8419
927.9997 | 0.4156771 | 10.84194
926.7748 | 0.4157151 | 10.83954
927.2072 | 0.4157151 | 10.83954
928.8638 | 0.4156999 | 10.8405
928.1037 | 0.4157143 | 10.83959
1642.965 | 0.4151386 | 10.87585 |  |  |  |  | 0.9969043
2633.851 | 0.4128651 | 11.01903 |  |  |  |  | 0.9981574
3726.738 | 0.4097908 | 11.21265 |  |  |  |  | 0.998939
4801.243 | 0.4059902 | 11.45201 |  |  |  |  | 0.9989483
5685.194 | 0.4010678 | 11.76202 |  |  |  |  | 0.9987452
6431.774 | 0.3952264 | 12.1299 |  |  |  |  | 0.9987649
7115.8 | 0.3889973 | 12.52221 |  |  |  |  | 0.9986769
7790.772 | 0.3828723 | 12.90795 |  |  |  |  | 0.9987065
8494.011 | 0.3766533 | 13.29962 |  |  |  |  | 0.9987568
9219.291 | 0.3705693 | 13.68278 |  |  |  |  | 0.9988612
9972.622 | 0.3645868 | 14.05956 |  |  |  |  | 0.9988806
10755.55 | 0.3587049 | 14.43 |  |  |  |  | 0.9989328
11562.26 | 0.352919 | 14.79439 |  |  |  |  | 0.9989913
12416.93 | 0.3471841 | 15.15556 |  |  |  |  | 0.9990397
13286.29 | 0.3416098 | 15.50663 |  |  |  |  | 0.9990857
14186.96 | 0.3361289 | 15.85181 |  |  |  |  | 0.9991281
15008.23 | 0.3313393 | 16.15346 |  |  |  |  | 0.9991615
14995.84 | 0.3312738 | 16.15758
14999.34 | 0.3223672 | 16.71851
15009.16 | 0.3208403 | 16.81467
14999.51 | 0.3199229 | 16.87245
14999.44 | 0.319253 | 16.91464
15001.21 | 0.3188042 | 16.9429
14998.89 | 0.3183161 | 16.97364
14999.25 | 0.3179888 | 16.99426
14998.97 | 0.3176842 | 17.01344
15000.17 | 0.3174114 | 17.03062
14999.48 | 0.3170455 | 17.05366
14999.48 | 0.3167486 | 17.07236
15003.16 | 0.3165744 | 17.08334
15000.34 | 0.316406 | 17.09394
14995.72 | 0.3162673 | 17.10267
15073.83 | 0.316129 | 17.11139
14606.48 | 0.3161625 | 17.10928
14076.79 | 0.3161529 | 17.10988
13527.3 | 0.3161856 | 17.10782
12956.34 | 0.3162217 | 17.10555
12377.58 | 0.3163541 | 17.09721
11738.28 | 0.3165088 | 17.08747
11133.86 | 0.3166823 | 17.07654
10511.57 | 0.3169122 | 17.06206
9910.412 | 0.3172029 | 17.04375
9328.462 | 0.3175322 | 17.02301
8748.301 | 0.3179275 | 16.99812
8185.514 | 0.3183951 | 16.96867
7653.678 | 0.318917 | 16.9358
7121.964 | 0.3195316 | 16.89709
6626.018 | 0.3201928 | 16.85545
6151.166 | 0.3209051 | 16.81059
5679.809 | 0.32171 | 16.7599
5243.152 | 0.3224848 | 16.7111
4821.055 | 0.3233662 | 16.6556
4420.165 | 0.3242848 | 16.59774
4030.282 | 0.3252261 | 16.53846
3655.296 | 0.3262401 | 16.4746
3318.175 | 0.3272719 | 16.40961
2989.139 | 0.3282917 | 16.34539
2673.298 | 0.3292477 | 16.28518
2373.158 | 0.3300302 | 16.2359
2114.896 | 0.3308393 | 16.18494
1867.59 | 0.3317379 | 16.12835
1636.323 | 0.3327687 | 16.06343
1430.672 | 0.3338917 | 15.9927
1244.06 | 0.3350958 | 15.91687
1067.958 | 0.33646 | 15.83096
909.6306 | 0.3379311 | 15.73831
772.4592 | 0.3394483 | 15.64276
655.7105 | 0.3410449 | 15.5422
553.3046 | 0.3427854 | 15.43259
460.9739 | 0.3446031 | 15.31811
466.4327 | 0.3446878 | 15.31278
464.2478 | 0.3471271 | 15.15915
462.7431 | 0.3473989 | 15.14204
462.4907 | 0.3475479 | 15.13265
466.6094 | 0.3476522 | 15.12608
465.8508 | 0.347748 | 15.12005
466.6455 | 0.3478012 | 15.1167
464.7284 | 0.3478753 | 15.11203
464.433 | 0.3479297 | 15.10861
462.8154 | 0.3479775 | 15.1056
463.1935 | 0.3480013 | 15.1041
464.0955 | 0.3480274 | 15.10246
463.8479 | 0.348047 | 15.10122
463.9933 | 0.3480774 | 15.0993
464.647 | 0.3481003 | 15.09787