## General
ID | Test Identification
Test Identification | Location | NWZ-BH-5011
Test Identification | Sample | 13-2
Test Identification | Depth | 12.15 | [m]
Test Identification | Type of sample | Undisturbed
Test Identification | Specimen orientation | Vertical
Specimen Visual Description
Specimen Visual Description | Grey CLAY
Initial Specimen Conditions
Initial Sample Conditions | Date test started | 29/03/2024
Initial Sample Conditions | Diameter | 50.0775 | [mm]
Initial Sample Conditions | Height | 18.9175 | [mm]
Initial Sample Conditions | Water content | 25.58988 | [%]
Initial Sample Conditions | Bulk density | 2.008875 | [Mg/m³]
Initial Sample Conditions | Dry density | 1.599552 | [Mg/m³]
Initial Sample Conditions | Void ratio | 0.687973 | [-]
Initial Sample Conditions | Degree of saturation | 100 | [%]
Initial Sample Conditions | Laboratory temperature | 20 | [°C]
Initial Sample Conditions | Particle density - Assumed | 2.7 | [Mg/m³]
Consolidation Results
Consolidation Results | Pressure | Void Ratio | Total strain | Coefficient of consolidation cv-90 | Coefficient of volume compressibility mv | Permeability k | Coefficient of secondary compression C
Consolidation Results | [kPa] | [-] | [%] | [m2/yr] | [MPa-1] | [m/sec] | [-]
Consolidation Results | 25 | 0.6662485 | 1.287016 | 330.799 | 0.5148065 | 5.28621e-08
Consolidation Results | 50 | 0.6584385 | 1.749699 | 25.19538 | 0.1874863 | 1.466312e-09
Consolidation Results | 100 | 0.646391 | 2.463425 | 34.48944 | 0.1452872 | 1.555427e-09
Consolidation Results | 200 | 0.6297993 | 3.446363 | 43.87248 | 0.1007764 | 1.372421e-09
Consolidation Results | 400 | 0.6055164 | 4.884949 | 36.11795 | 0.07449673 | 8.352114e-10
Consolidation Results | 800 | 0.5720888 | 6.865288 | 39.29777 | 0.05205113 | 6.349422e-10
Consolidation Results | 400 | 0.574153 | 6.743
Consolidation Results | 200 | 0.5777401 | 6.530489
Consolidation Results | 100 | 0.5832849 | 6.202002
Consolidation Results | 200 | 0.5812707 | 6.321324 | 126.04 | 0.01272114 | 4.977036e-10
Consolidation Results | 400 | 0.5763418 | 6.613325 | 123.2704 | 0.01558525 | 5.963604e-10
Consolidation Results | 800 | 0.5656126 | 7.248956 | 133.8776 | 0.01701611 | 7.071379e-10
Consolidation Results | 1600 | 0.5224855 | 9.803919 | 34.36297 | 0.03443307 | 3.672845e-10
Consolidation Results | 3200 | 0.4642972 | 13.25114 | 32.2448 | 0.02388702 | 2.39088e-10
Consolidation Results | 800 | 0.4763886 | 12.53482
Consolidation Results
Consolidation Results
Consolidation Results
Consolidation Results
Consolidation Results
Consolidation Results
Consolidation Results
Consolidation Results
Consolidation Results
Consolidation Results
Final Specimen Conditions
Final Specimen Conditions | Diameter | 50.0775 | [mm]
Final Specimen Conditions | Height | 16.5462256 | [mm]
Final Specimen Conditions | Water content | 22.60099 | [%]
Final Specimen Conditions | Bulk density | 2.242111 | [Mg/m³]
Final Specimen Conditions | Dry density | 1.828787 | [Mg/m³]
Final Specimen Conditions | Void Ratio | 0.4763886 | [-]
Final Specimen Conditions | Degree of saturation | 100 | [%]

## Compression
One Dimensional Consolidation
Effective vertical stress | Void ratio | Vertical strain | Average effective vertical stress | Coefficient of Consolidation cv | Coefficient of Volume Compressibity mv | Oedometer Modulus Eoed | Coefficient of Permeability k
[kPa] | [-] | [%] | [kPa] | [m2/year] | [MPa-1] | [MPa] | [m/s]
25 | 0.6662485 | 1.287016 | 12.5 | 330.799 | 0.5148065 | 1.942477 | 5.28621e-08
50 | 0.6584385 | 1.749699 | 37.5 | 25.19538 | 0.1874863 | 5.333724 | 1.466312e-09
100 | 0.646391 | 2.463425 | 75 | 34.48944 | 0.1452872 | 6.88292 | 1.555427e-09
200 | 0.6297993 | 3.446363 | 150 | 43.87248 | 0.1007764 | 9.922958 | 1.372421e-09
400 | 0.6055164 | 4.884949 | 300 | 36.11795 | 0.07449673 | 13.42341 | 8.352114e-10
800 | 0.5720888 | 6.865288 | 600 | 39.29777 | 0.05205113 | 19.21188 | 6.349422e-10
400 | 0.574153 | 6.743 | 600
200 | 0.5777401 | 6.530489 | 300
100 | 0.5832849 | 6.202002 | 150
200 | 0.5812707 | 6.321324 | 150 | 126.04 | 0.01272114 | 78.60928 | 4.977036e-10
400 | 0.5763418 | 6.613325 | 300 | 123.2704 | 0.01558525 | 64.16324 | 5.963604e-10
800 | 0.5656126 | 7.248956 | 600 | 133.8776 | 0.01701611 | 58.76785 | 7.071379e-10
1600 | 0.5224855 | 9.803919 | 1200 | 34.36297 | 0.03443307 | 29.04184 | 3.672845e-10
3200 | 0.4642972 | 13.25114 | 2400 | 32.2448 | 0.02388702 | 41.86373 | 2.39088e-10
800 | 0.4763886 | 12.53482 | 2000