## General
ID | Test Identification
Test Identification | Location | NWZ-BH-5011
Test Identification | Sample | 15-1
Test Identification | Depth | 14 | [m]
Specimen Visual Description
Specimen Visual Description | Brownish grey sandy CLAY
Initial Specimen Conditions
Initial Specimen Conditions | Test start date | 19/04/2024
Initial Specimen Conditions | Mould outer / inner diameter | 99.97 / 69.89 | [mm]
Initial Specimen Conditions | Weight of soil | 41.46 | [g]
Initial Specimen Conditions | Water content | 25.56918 | [%]
Initial Specimen Conditions | Bulk density | 2.012621 | [Mg/m3]
Initial Specimen Conditions | Dry density | 1.602799 | [Mg/m3]
Initial Specimen Conditions | Material retained on 425 mm sieve | 0 | [%]
Test Conditions
Test Conditions | Interface type | Soil - Steel
Test Conditions | Initial interface roughness | 8.308 | [µm]
Test Conditions | Final interface roughness | 6.249 | [µm]
Consolidation - Before Fast Shear
Consolidation - Before Fast Shear | Consolidation pressure | 121.0923 | [kPa]
Consolidation - Before Fast Shear | Vertical displacement | 0.2010002 | [mm]
Consolidation - Before Fast Shear | Vertical strain | 4.06 | [%]
Fast Shear - Stage 1
Fast Shear - Stage 1 | Normal Stress | 121.0923 | [kPa]
Fast Shear - Stage 1 | Vertical displacement | 0.3830004 | [mm]
Fast Shear - Stage 1 | Vertical strain | 7.660008 | [%]
Fast Shear - Stage 1 | Horizontal displacement | 199.8151 | [mm]
Fast Shear - Stage 1 | Rate of horizontal displacement | 500 | [mm/min]
At peak stress
Fast Shear - Stage 1 - At peak stress | Shear stress | 61.41214 | [kPa]
Fast Shear - Stage 1 - At peak stress | Horizontal displacement | 24.97689 | [mm]
Fast Shear - Stage 2
Fast Shear - Stage 2 | Normal Stress | 121.0923 | [kPa]
Fast Shear - Stage 2 | Vertical displacement | 0.6030006 | [mm]
Fast Shear - Stage 2 | Vertical strain | 12.060012 | [%]
Fast Shear - Stage 2 | Horizontal displacement | 399.6303 | [mm]
Fast Shear - Stage 2 | Rate of horizontal displacement | 500 | [mm/min]
At peak stress
Fast Shear - Stage 2 - At peak stress | Shear stress | 66.93281 | [kPa]
Fast Shear - Stage 2 - At peak stress | Horizontal displacement | 216.4664 | [mm]
Fast Shear - Stage 3
Fast Shear - Stage 3 | Normal Stress | 121.0923 | [kPa]
Fast Shear - Stage 3 | Vertical displacement | 0.7980002 | [mm]
Fast Shear - Stage 3 | Vertical strain | 15.960004 | [%]
Fast Shear - Stage 3 | Horizontal displacement | 599.4454 | [mm]
Fast Shear - Stage 3 | Rate of horizontal displacement | 500 | [mm/min]
At peak stress
Fast Shear - Stage 3 - At peak stress | Shear stress | 55.59189 | [kPa]
Fast Shear - Stage 3 - At peak stress | Horizontal displacement | 416.2815 | [mm]
Fast Shear - Stage 4
Fast Shear - Stage 4 | Normal Stress | 121.0923 | [kPa]
Fast Shear - Stage 4 | Vertical displacement | 0.9940002 | [mm]
Fast Shear - Stage 4 | Vertical strain | 19.880004 | [%]
Fast Shear - Stage 4 | Horizontal displacement | 799.2605 | [mm]
Fast Shear - Stage 4 | Rate of horizontal displacement | 500 | [mm/min]
At peak stress
Fast Shear - Stage 4 - At peak stress | Shear stress | 51.52628 | [kPa]
Fast Shear - Stage 4 - At peak stress | Horizontal displacement | 641.0736 | [mm]
Fast Shear - Stage 5
Fast Shear - Stage 5 | Normal Stress | 121.0923 | [kPa]
Fast Shear - Stage 5 | Vertical displacement | 1.1800002 | [mm]
Fast Shear - Stage 5 | Vertical strain | 23.600004 | [%]
Fast Shear - Stage 5 | Horizontal displacement | 999.0757 | [mm]
Fast Shear - Stage 5 | Rate of horizontal displacement | 500 | [mm/min]
At peak stress
Fast Shear - Stage 5 - At peak stress | Shear stress | 46.51916 | [kPa]
Fast Shear - Stage 5 - At peak stress | Horizontal displacement | 857.54 | [mm]
Consolidation - Before Slow Shear
Consolidation - Before Slow Shear | Consolidation pressure | 220.0991 | [kPa]
Consolidation - Before Slow Shear | Vertical displacement | 1.2870002 | [mm]
Consolidation - Before Slow Shear | Vertical strain | 25.780004 | [%]
Slow Shear
Slow Shear | Normal stress | 220.0991 | [kPa]
Slow Shear | Vertical displacement | 1.4020002 | [mm]
Slow Shear | Vertical strain | 28.040004 | [%]
Slow Shear | Horizontal displacement | 19.96106 | [mm]
Slow Shear | Rate of horizontal displacement | 0.018 | [mm/min]
At peak stress
Slow Shear - At peak stress | Shear stress | 129.9284 | [kPa]
Slow Shear - At peak stress | Horizontal displacement | 19.92222 | [mm]
Slow Shear - At peak stress | Shear angle | 30.55411 | [°]
At residual stress
Slow Shear - At residual stress | Shear stress | 129.8428 | [kPa]
Slow Shear - At residual stress | Horizontal displacement | 19.96106 | [mm]
Slow Shear - At residual stress | Vertical displacement |  | [mm]
Slow Shear - At residual stress | Vertical strain |  | [%]
Slow Shear - At residual stress | Shear angle | 30.53758 | [°]

## Consolidation - 1
Consolidation - Before Fast Shear
Root time | Vertical Displacement
[min] | [mm]
0 | 0
0.2886751 | 0.0819998
0.4082483 | 0.0939998
0.5 | 0.1000004
0.5773503 | 0.1100006
0.6454972 | 0.1149997
0.7071068 | 0.1190004
0.7637626 | 0.1220007
0.8164966 | 0.1260004
0.8660254 | 0.1310005
0.9128709 | 0.1330004
0.9574271 | 0.1350002
1 | 0.1360006
1.040833 | 0.1400003
1.080123 | 0.1420002
1.118034 | 0.1450004
1.154701 | 0.1450004
1.190238 | 0.1450004
1.224745 | 0.1470003
1.258306 | 0.1500006
1.290994 | 0.1540003
1.322876 | 0.1490001
1.354006 | 0.1570005
1.384437 | 0.1540003
1.414214 | 0.1560001
1.443376 | 0.1570005
1.47196 | 0.1590004
1.5 | 0.1570005
1.527525 | 0.1590004
1.554563 | 0.1610002
1.581139 | 0.1640005
1.607275 | 0.1630001
1.632993 | 0.1630001
1.658312 | 0.1610002
1.683251 | 0.1640005
1.707825 | 0.1640005
1.732051 | 0.1660003
1.755942 | 0.1640005
1.779513 | 0.1660003
1.802776 | 0.1640005
1.825742 | 0.1680002
1.848423 | 0.1660003
1.870829 | 0.1680002
1.892969 | 0.1700001
1.914854 | 0.1660003
1.936492 | 0.1710005
1.95789 | 0.1710005
1.979057 | 0.1710005
2 | 0.1710005
2.020726 | 0.1700001
2.041241 | 0.1700001
2.061553 | 0.177
2.081666 | 0.1710005
2.101587 | 0.1780004
2.12132 | 0.1750002
2.140872 | 0.1730003
2.160247 | 0.1730003
2.179449 | 0.1750002
2.198484 | 0.1750002
2.217356 | 0.1730003
2.236068 | 0.1750002
2.254625 | 0.1800003
2.27303 | 0.1700001
2.291288 | 0.177
2.309401 | 0.1750002
2.327373 | 0.177
2.345208 | 0.1800003
2.362908 | 0.1750002
2.380476 | 0.1730003
2.397916 | 0.1780004
2.415229 | 0.177
2.43242 | 0.1780004
2.44949 | 0.1780004
2.466441 | 0.1780004
2.483277 | 0.1800003
2.5 | 0.1750002
2.516611 | 0.1800003
2.533114 | 0.1820001
2.54951 | 0.1780004
2.565801 | 0.1800003
2.581989 | 0.1780004
2.598076 | 0.1780004
2.614065 | 0.1820001
2.629956 | 0.184
2.645751 | 0.184
2.661453 | 0.1800003
2.677063 | 0.1820001
2.692582 | 0.1800003
2.708013 | 0.1820001
2.723356 | 0.1820001
2.738613 | 0.1820001
2.753785 | 0.1800003
2.768875 | 0.1820001
2.783882 | 0.1820001
2.798809 | 0.1850004
2.813657 | 0.1800003
2.828427 | 0.184
2.84312 | 0.1850004
2.857738 | 0.184
2.872281 | 0.1780004
2.886751 | 0.184
2.901149 | 0.1850004
2.915476 | 0.1850004
2.929733 | 0.184
2.94392 | 0.1820001
2.95804 | 0.1800003
2.972092 | 0.1870003
2.986079 | 0.184
3 | 0.1820001
3.013857 | 0.1850004
3.02765 | 0.1820001
3.041381 | 0.1850004
3.05505 | 0.1870003
3.068659 | 0.1850004
3.082207 | 0.1870003
3.095696 | 0.1850004
3.109126 | 0.1850004
3.122499 | 0.1870003
3.135815 | 0.1850004
3.149074 | 0.184
3.162278 | 0.1820001
3.175426 | 0.1850004
3.188521 | 0.1890001
3.201562 | 0.1890001
3.21455 | 0.1850004
3.227486 | 0.1850004
3.24037 | 0.1850004
3.253204 | 0.184
3.265986 | 0.1890001
3.278719 | 0.1890001
3.291403 | 0.1890001
3.304038 | 0.1890001
3.316625 | 0.1850004
3.329164 | 0.1870003
3.341656 | 0.1870003
3.354102 | 0.1870003
3.366502 | 0.1850004
3.378856 | 0.1850004
3.391165 | 0.1870003
3.40343 | 0.1850004
3.41565 | 0.1890001
3.427827 | 0.1850004
3.439961 | 0.184
3.452053 | 0.1890001
3.464102 | 0.1850004
3.476109 | 0.1870003
3.488075 | 0.1870003
3.5 | 0.1890001
3.511885 | 0.1890001
3.523729 | 0.1890001
3.535534 | 0.1890001
3.547299 | 0.1890001
3.559026 | 0.1850004
3.570714 | 0.1890001
3.582364 | 0.191
3.593976 | 0.1870003
3.605551 | 0.191
3.617089 | 0.191
3.62859 | 0.1850004
3.640055 | 0.1890001
3.651484 | 0.191
3.662877 | 0.1870003
3.674235 | 0.191
3.685557 | 0.1870003
3.696846 | 0.1850004
3.708099 | 0.1890001
3.719319 | 0.191
3.730505 | 0.191
3.741657 | 0.1940002
3.752777 | 0.1890001
3.763863 | 0.191
3.774917 | 0.1890001
3.785939 | 0.1890001
3.796929 | 0.1890001
3.807887 | 0.191
3.818813 | 0.191
3.829708 | 0.1870003
3.840573 | 0.191
3.851407 | 0.1870003
3.86221 | 0.191
3.872983 | 0.191
3.883727 | 0.1870003
3.89444 | 0.1890001
3.905125 | 0.1920004
3.91578 | 0.1890001
3.926406 | 0.191
3.937004 | 0.191
3.947573 | 0.1920004
3.958114 | 0.191
3.968627 | 0.191
3.979112 | 0.1850004
3.98957 | 0.1890001
4 | 0.1890001
4.010403 | 0.191
4.020779 | 0.191
4.031129 | 0.1920004
4.041452 | 0.1890001
4.051749 | 0.1890001
4.062019 | 0.191
4.072264 | 0.1890001
4.082483 | 0.191
4.092676 | 0.1890001
4.102845 | 0.1870003
4.112988 | 0.1890001
4.123106 | 0.1890001
4.133199 | 0.1890001
4.143268 | 0.191
4.153312 | 0.1940002
4.163332 | 0.1850004
4.173328 | 0.191
4.1833 | 0.1940002
4.193249 | 0.1920004
4.203173 | 0.1940002
4.213075 | 0.1940002
4.222953 | 0.1920004
4.232808 | 0.1920004
4.242641 | 0.191
4.25245 | 0.1920004
4.262237 | 0.1940002
4.272002 | 0.191
4.281744 | 0.1890001
4.291464 | 0.191
4.301163 | 0.1920004
4.310839 | 0.191
4.320494 | 0.1960001
4.330127 | 0.1920004
4.339739 | 0.191
4.349329 | 0.191
4.358899 | 0.1960001
4.368447 | 0.1890001
4.377975 | 0.191
4.387482 | 0.1870003
4.396969 | 0.191
4.406435 | 0.191
4.41588 | 0.1920004
4.425306 | 0.1920004
4.434712 | 0.1920004
4.444097 | 0.1960001
4.453463 | 0.1870003
4.462809 | 0.1890001
4.472136 | 0.1940002
4.481443 | 0.1920004
4.490731 | 0.1940002
4.5 | 0.1920004
4.50925 | 0.1890001
4.518481 | 0.1920004
4.527693 | 0.1940002
4.536886 | 0.1920004
4.546061 | 0.1940002
4.555217 | 0.1960001
4.564355 | 0.1940002
4.573474 | 0.191
4.582576 | 0.1940002
4.591659 | 0.191
4.600725 | 0.191
4.609772 | 0.1920004
4.618802 | 0.1920004
4.627814 | 0.1940002
4.636809 | 0.1940002
4.645787 | 0.1920004
4.654747 | 0.1940002
4.66369 | 0.1940002
4.672615 | 0.1940002
4.681524 | 0.191
4.690416 | 0.1940002
4.699291 | 0.1920004
4.708149 | 0.191
4.716991 | 0.1920004
4.725816 | 0.1890001
4.734624 | 0.191
4.743416 | 0.1890001
4.752192 | 0.1890001
4.760952 | 0.191
4.769696 | 0.1920004
4.778424 | 0.1920004
4.787136 | 0.191
4.795832 | 0.1940002
4.804512 | 0.1920004
4.813176 | 0.1960001
4.821825 | 0.191
4.830459 | 0.1920004
4.839077 | 0.1940002
4.84768 | 0.1920004
4.856267 | 0.1920004
4.86484 | 0.191
4.873397 | 0.1920004
4.88194 | 0.1940002
4.890467 | 0.1960001
4.898979 | 0.1920004
4.907477 | 0.191
4.91596 | 0.191
4.924429 | 0.1979999
4.932883 | 0.191
4.941322 | 0.1920004
4.949747 | 0.191
4.958158 | 0.1960001
4.966555 | 0.1920004
4.974937 | 0.191
4.983305 | 0.1920004
4.99166 | 0.1920004
5 | 0.1940002
5.008326 | 0.1940002
5.016639 | 0.1920004
5.024938 | 0.1940002
5.033223 | 0.1920004
5.041494 | 0.1920004
5.049752 | 0.1960001
5.057997 | 0.1940002
5.066228 | 0.1979999
5.074446 | 0.1940002
5.08265 | 0.1920004
5.090841 | 0.1920004
5.09902 | 0.1940002
5.107184 | 0.1920004
5.115336 | 0.1979999
5.123475 | 0.191
5.131601 | 0.1920004
5.139715 | 0.1940002
5.147815 | 0.1920004
5.155903 | 0.1960001
5.163978 | 0.1940002
5.17204 | 0.1940002
5.18009 | 0.1990003
5.188127 | 0.1960001
5.196152 | 0.1920004
5.204165 | 0.1990003
5.212165 | 0.191
5.220153 | 0.1920004
5.228129 | 0.1920004
5.236093 | 0.1960001
5.244044 | 0.1960001
5.251984 | 0.1960001
5.259911 | 0.1940002
5.267827 | 0.1960001
5.275731 | 0.1940002
5.283622 | 0.1920004
5.291503 | 0.1960001
5.299371 | 0.1920004
5.307228 | 0.1940002
5.315073 | 0.1940002
5.322906 | 0.1940002
5.330729 | 0.1920004
5.338539 | 0.1960001
5.346338 | 0.1960001
5.354126 | 0.1940002
5.361903 | 0.1920004
5.369668 | 0.1960001
5.377422 | 0.1960001
5.385165 | 0.1920004
5.392897 | 0.1920004
5.400617 | 0.1920004
5.408327 | 0.1960001
5.416026 | 0.1979999
5.423713 | 0.1940002
5.43139 | 0.1960001
5.439056 | 0.1979999
5.446712 | 0.1940002
5.454356 | 0.1960001
5.46199 | 0.1940002
5.469613 | 0.1979999
5.477226 | 0.1940002
5.484828 | 0.1960001
5.492419 | 0.1979999
5.5 | 0.1940002
5.507571 | 0.1940002
5.515131 | 0.1979999
5.522681 | 0.1940002
5.53022 | 0.191
5.537749 | 0.1940002
5.545268 | 0.1960001
5.552777 | 0.1940002
5.560276 | 0.1920004
5.567764 | 0.1920004
5.575243 | 0.1979999
5.582711 | 0.1940002
5.59017 | 0.1979999
5.597619 | 0.1979999
5.605057 | 0.1960001
5.612486 | 0.1960001
5.619905 | 0.1940002
5.627314 | 0.1960001
5.634714 | 0.1990003
5.642104 | 0.1960001
5.649484 | 0.1979999
5.656854 | 0.1940002
5.664215 | 0.1960001
5.671567 | 0.1960001
5.678908 | 0.1960001
5.686241 | 0.1960001
5.693564 | 0.1960001
5.700877 | 0.1940002
5.708181 | 0.1979999
5.715476 | 0.1940002
5.722762 | 0.1979999
5.730038 | 0.1979999
5.737305 | 0.1979999
5.744563 | 0.1979999
5.751811 | 0.1979999
5.759051 | 0.1960001
5.766281 | 0.1940002
5.773503 | 0.203
5.780715 | 0.1960001
5.787918 | 0.1940002
5.795113 | 0.1940002
5.802298 | 0.1940002
5.809475 | 0.1960001
5.816643 | 0.1960001
5.823802 | 0.1940002
5.830952 | 0.1960001
5.838093 | 0.1940002
5.845226 | 0.1940002
5.85235 | 0.1920004
5.859465 | 0.1979999
5.866572 | 0.1940002
5.87367 | 0.1940002
5.88076 | 0.1940002
5.887841 | 0.1960001
5.894913 | 0.1920004
5.901977 | 0.1979999
5.909033 | 0.1940002
5.91608 | 0.1990003
5.923119 | 0.1979999
5.930149 | 0.1920004
5.937171 | 0.1979999
5.944185 | 0.1940002
5.95119 | 0.1960001
5.958188 | 0.1960001
5.965177 | 0.1979999
5.972158 | 0.1920004
5.97913 | 0.1979999
5.986095 | 0.1960001
5.993052 | 0.191
6 | 0.2010002
6.00694 | 0.1960001
6.013873 | 0.1960001
6.020797 | 0.1979999
6.027714 | 0.1960001
6.034622 | 0.1960001
6.041523 | 0.1940002
6.048416 | 0.1979999
6.055301 | 0.1979999
6.062178 | 0.1920004
6.069047 | 0.1940002
6.075909 | 0.1960001
6.082763 | 0.1990003
6.089609 | 0.1979999
6.096447 | 0.1979999
6.103278 | 0.1960001
6.110101 | 0.1979999
6.116916 | 0.1979999
6.123724 | 0.1979999
6.130525 | 0.1990003
6.137318 | 0.1940002
6.144103 | 0.1990003
6.150881 | 0.1979999
6.157651 | 0.1960001
6.164414 | 0.1979999
6.17117 | 0.1960001
6.177918 | 0.1960001
6.184658 | 0.1920004
6.191392 | 0.1979999
6.198118 | 0.1979999
6.204837 | 0.1990003
6.211548 | 0.1979999
6.218253 | 0.1990003
6.22495 | 0.1960001
6.23164 | 0.1979999
6.238322 | 0.1960001
6.244998 | 0.1979999
6.251666 | 0.1940002
6.258328 | 0.1960001
6.264982 | 0.1940002
6.271629 | 0.1979999
6.278269 | 0.1960001
6.284903 | 0.1979999
6.291529 | 0.1990003
6.298148 | 0.203
6.30476 | 0.1940002
6.311365 | 0.1940002
6.317964 | 0.1990003
6.324555 | 0.1979999
6.33114 | 0.1960001
6.337718 | 0.1940002
6.344289 | 0.1960001
6.350853 | 0.1960001
6.35741 | 0.1960001
6.363961 | 0.1979999
6.370505 | 0.1979999
6.377042 | 0.1979999
6.383573 | 0.1960001
6.390097 | 0.1979999
6.396614 | 0.1960001
6.403124 | 0.1979999
6.409628 | 0.1940002
6.416126 | 0.1960001
6.422616 | 0.1960001
6.429101 | 0.1960001
6.435578 | 0.1920004
6.442049 | 0.1979999
6.448514 | 0.1979999
6.454972 | 0.1940002
6.461424 | 0.1960001
6.467869 | 0.1979999
6.474308 | 0.1979999
6.480741 | 0.1960001
6.487167 | 0.1960001
6.493587 | 0.1979999
6.5 | 0.1960001
6.506407 | 0.1960001
6.512808 | 0.1960001
6.519202 | 0.1979999
6.525591 | 0.1960001
6.531973 | 0.1979999
6.538348 | 0.1990003
6.544718 | 0.1960001
6.551081 | 0.1979999
6.557439 | 0.1979999
6.56379 | 0.1979999
6.570134 | 0.1990003
6.576473 | 0.1979999
6.582806 | 0.1979999
6.589132 | 0.1960001
6.595453 | 0.1960001
6.601767 | 0.1960001
6.608076 | 0.1979999
6.614378 | 0.1960001
6.620675 | 0.1979999
6.626965 | 0.1979999
6.63325 | 0.1990003
6.639528 | 0.1990003
6.645801 | 0.1960001
6.652067 | 0.1979999
6.658328 | 0.1960001
6.664583 | 0.1990003
6.670832 | 0.1990003
6.677075 | 0.1940002
6.683313 | 0.1979999
6.689544 | 0.1960001
6.69577 | 0.1979999
6.70199 | 0.1990003
6.708204 | 0.1960001
6.714412 | 0.1940002
6.720615 | 0.1979999
6.726812 | 0.1990003
6.733003 | 0.1960001
6.739189 | 0.1990003
6.745369 | 0.1940002
6.751543 | 0.1960001
6.757712 | 0.1979999
6.763875 | 0.1979999
6.770032 | 0.1990003
6.776184 | 0.1960001
6.78233 | 0.1990003
6.788471 | 0.1960001
6.794606 | 0.1940002
6.800735 | 0.1960001
6.806859 | 0.1960001
6.812978 | 0.1979999
6.819091 | 0.1979999
6.825198 | 0.1990003
6.831301 | 0.1960001
6.837397 | 0.1960001
6.843488 | 0.1979999
6.849574 | 0.1960001
6.855655 | 0.1940002
6.86173 | 0.1990003
6.867799 | 0.1990003
6.873864 | 0.1960001
6.879922 | 0.1979999
6.885976 | 0.1960001
6.892024 | 0.1960001
6.898067 | 0.1979999
6.904105 | 0.1979999
6.910137 | 0.1990003
6.916165 | 0.1979999
6.922187 | 0.1960001
6.928203 | 0.1990003
6.934215 | 0.1960001
6.940221 | 0.1990003
6.946222 | 0.1979999
6.952218 | 0.1960001
6.958209 | 0.1979999
6.964194 | 0.2010002
6.970175 | 0.1960001
6.97615 | 0.1979999
6.98212 | 0.1960001
6.988085 | 0.1979999
6.994045 | 0.1990003
7 | 0.1979999
7.00595 | 0.1960001
7.011895 | 0.1960001
7.017834 | 0.1920004
7.023769 | 0.1960001
7.029699 | 0.2010002
7.035624 | 0.1979999
7.041543 | 0.1979999
7.047458 | 0.1960001
7.053368 | 0.1979999
7.059273 | 0.1960001
7.065173 | 0.1979999
7.071068 | 0.1979999
7.076958 | 0.1990003
7.082843 | 0.1920004
7.088723 | 0.1990003
7.094599 | 0.1960001
7.100469 | 0.1990003
7.106335 | 0.1979999
7.112196 | 0.1979999
7.118052 | 0.1960001
7.123903 | 0.1979999
7.12975 | 0.1979999
7.135592 | 0.1979999
7.141428 | 0.2010002
7.147261 | 0.1979999
7.153088 | 0.1979999
7.158911 | 0.1940002
7.164728 | 0.1990003
7.170542 | 0.1979999
7.17635 | 0.2010002
7.182154 | 0.2010002
7.187953 | 0.1990003
7.193747 | 0.1960001
7.199537 | 0.1940002
7.205322 | 0.1979999
7.211103 | 0.1990003
7.216878 | 0.1979999
7.22265 | 0.1960001
7.228416 | 0.1979999
7.234178 | 0.1990003
7.239936 | 0.1979999
7.245688 | 0.1979999
7.251437 | 0.1979999
7.25718 | 0.1960001
7.26292 | 0.1990003
7.268654 | 0.1990003
7.274384 | 0.1960001
7.28011 | 0.1990003
7.285831 | 0.1990003
7.291548 | 0.1990003
7.29726 | 0.1990003
7.302967 | 0.1979999
7.308671 | 0.1990003
7.314369 | 0.1940002
7.320064 | 0.1979999
7.325754 | 0.1960001
7.331439 | 0.1990003
7.33712 | 0.1979999
7.342797 | 0.1979999
7.348469 | 0.1960001
7.354137 | 0.2010002
7.359801 | 0.1960001
7.36546 | 0.1979999
7.371115 | 0.1979999
7.376765 | 0.1979999
7.382412 | 0.1979999
7.388053 | 0.1979999
7.393691 | 0.2010002
7.399324 | 0.1979999
7.404953 | 0.1979999
7.410578 | 0.2010002
7.416198 | 0.203
7.421815 | 0.1960001
7.427427 | 0.1940002
7.433034 | 0.1940002
7.438638 | 0.1990003
7.444237 | 0.1960001
7.449832 | 0.1990003
7.455423 | 0.203
7.46101 | 0.2010002
7.466592 | 0.1990003
7.472171 | 0.1990003
7.477745 | 0.2010002
7.483315 | 0.1960001
7.488881 | 0.1960001
7.494442 | 0.1979999
7.5 | 0.1940002
7.505553 | 0.1960001
7.511103 | 0.1979999
7.516648 | 0.1979999
7.522189 | 0.1960001
7.527727 | 0.1990003
7.53326 | 0.1990003
7.538789 | 0.1979999
7.544314 | 0.1920004
7.549834 | 0.1990003
7.555351 | 0.1990003
7.560864 | 0.1979999
7.566373 | 0.1990003
7.571878 | 0.1990003
7.577379 | 0.1990003
7.582875 | 0.1960001
7.588368 | 0.1979999
7.593857 | 0.1979999
7.599342 | 0.1960001
7.604823 | 0.1990003
7.6103 | 0.1940002
7.615773 | 0.1940002
7.621242 | 0.1940002
7.626707 | 0.1960001
7.632169 | 0.2010002
7.637626 | 0.1960001
7.64308 | 0.2010002
7.648529 | 0.1990003
7.653975 | 0.1990003
7.659417 | 0.1990003
7.664855 | 0.1979999
7.670289 | 0.1990003
7.675719 | 0.1960001
7.681146 | 0.1940002
7.686568 | 0.1960001
7.691987 | 0.1990003
7.697402 | 0.1960001
7.702813 | 0.1979999
7.708221 | 0.1979999
7.713624 | 0.2010002
7.719024 | 0.1990003
7.72442 | 0.1979999
7.729812 | 0.1990003
7.735201 | 0.1990003
7.740586 | 0.2010002

## Fast Shearing - 1
Fast Shear - Stage 1
Horizontal Displacement | Stress Ratio t/s'n | Shear Stress
[mm] | [-] | [kPa]
0 | 0 | 0
8.325631 | 0.08269929 | 10.01424
16.65126 | 0.4834728 | 58.54481
24.97689 | 0.5071516 | 61.41214
33.30252 | 0.4820591 | 58.37363
41.62815 | 0.4672157 | 56.5762
49.95378 | 0.4629747 | 56.06265
58.27941 | 0.4605008 | 55.76308
66.60505 | 0.4594405 | 55.63469
74.93068 | 0.4583803 | 55.5063
83.25631 | 0.4569666 | 55.33512
91.58194 | 0.4548461 | 55.07834
99.90757 | 0.4555529 | 55.16394
108.2332 | 0.4548461 | 55.07834
116.5588 | 0.4594405 | 55.63469
124.8845 | 0.4629747 | 56.06265
133.2101 | 0.4640349 | 56.19104
141.5357 | 0.4682759 | 56.70459
149.8614 | 0.4718101 | 57.13255
158.187 | 0.4788784 | 57.98847
166.5126 | 0.4813523 | 58.28804
174.8382 | 0.478525 | 57.94567
183.1639 | 0.4795852 | 58.07406
191.4895 | 0.4781716 | 57.90287
199.8151 | 0.4739306 | 57.38932

## Fast Shearing - 2
Fast Shear - Stage 2
Horizontal Displacement | Stress Ratio t/s'n | Shear Stress
[mm] | [-] | [kPa]
199.8151 | 0 | 0
208.1408 | 0 | 0
216.4664 | 0.5527423 | 66.93281
224.792 | 0.5223485 | 63.25236
233.1177 | 0.52871 | 64.02269
241.4433 | 0.537192 | 65.04979
249.7689 | 0.541433 | 65.56334
258.0946 | 0.5428466 | 65.73453
266.4202 | 0.5361317 | 64.9214
274.7458 | 0.5283566 | 63.97989
283.0714 | 0.5188144 | 62.8244
291.3971 | 0.5096256 | 61.71171
299.7227 | 0.5011436 | 60.68461
308.0483 | 0.4852399 | 58.75879
316.374 | 0.4732237 | 57.30373
324.6996 | 0.4541393 | 54.99275
333.0252 | 0.4371753 | 52.93855
341.3509 | 0.4322275 | 52.3394
349.6765 | 0.4170306 | 50.49918
358.0021 | 0.3947654 | 47.80304
366.3278 | 0.3813356 | 46.17679
374.6534 | 0.3626046 | 43.90861
382.979 | 0.3463475 | 41.94
391.3046 | 0.3378655 | 40.9129
399.6303 | 0.3336245 | 40.39934

## Fast Shearing - 3
Fast Shear - Stage 3
Horizontal Displacement | Stress Ratio t/s'n | Shear Stress
[mm] | [-] | [kPa]
399.6303 | 0 | 0
407.9559 | 0.1593905 | 19.30096
416.2815 | 0.4590871 | 55.59189
424.6072 | 0.4339946 | 52.55338
432.9328 | 0.44283 | 53.62328
441.2584 | 0.4495449 | 54.4364
449.5841 | 0.4481312 | 54.26522
457.9097 | 0.4400027 | 53.28091
466.2353 | 0.430107 | 52.08263
474.5609 | 0.4159704 | 50.37079
482.8866 | 0.4067816 | 49.2581
491.2122 | 0.3887574 | 47.07551
499.5378 | 0.3636648 | 44.037
507.8635 | 0.352709 | 42.71032
516.1891 | 0.3279698 | 39.71461
524.5147 | 0.3106525 | 37.61761
532.8404 | 0.2905078 | 35.17824
541.166 | 0.2869736 | 34.75028
549.4916 | 0.28556 | 34.5791
557.8173 | 0.2837929 | 34.36512
566.1429 | 0.2848531 | 34.49351
574.4685 | 0.2837929 | 34.36512
582.7941 | 0.2767246 | 33.5092
591.1198 | 0.2714233 | 32.86726
599.4454 | 0.2710699 | 32.82447

## Fast Shearing - 4
Fast Shear - Stage 4
Horizontal Displacement | Stress Ratio t/s'n | Shear Stress
[mm] | [-] | [kPa]
599.4454 | 0 | 0
607.771 | 0.1148601 | 13.90867
616.0967 | 0.4149101 | 50.2424
624.4223 | 0.4078418 | 49.38649
632.7479 | 0.4184443 | 50.67036
641.0736 | 0.4255126 | 51.52628
649.3992 | 0.4251592 | 51.48349
657.7248 | 0.4092555 | 49.55767
666.0505 | 0.3827493 | 46.34798
674.3761 | 0.3689661 | 44.67894
682.7017 | 0.3488214 | 42.23957
691.0273 | 0.3102991 | 37.57481
699.353 | 0.2919214 | 35.34943
707.6786 | 0.2802587 | 33.93716
716.0042 | 0.2675357 | 32.39651
724.3299 | 0.2604674 | 31.54059
732.6555 | 0.255873 | 30.98424
740.9811 | 0.255873 | 30.98424
749.3068 | 0.2523389 | 30.55628
757.6324 | 0.251632 | 30.47069
765.958 | 0.251632 | 30.47069
774.2837 | 0.2484513 | 30.08553
782.6093 | 0.2445637 | 29.61477
790.9349 | 0.2424432 | 29.358
799.2605 | 0.2378488 | 28.80165

## Fast Shearing - 5
Fast Shear - Stage 5
Horizontal Displacement | Stress Ratio t/s'n | Shear Stress
[mm] | [-] | [kPa]
799.2605 | 0 | 0
807.5862 | 0.1544427 | 18.70182
815.9118 | 0.3643717 | 44.12259
824.2374 | 0.3661388 | 44.33657
832.5631 | 0.3739139 | 45.27808
840.8887 | 0.379922 | 46.00561
849.2143 | 0.3813356 | 46.17679
857.54 | 0.384163 | 46.51916
865.8656 | 0.3721468 | 45.0641
874.1912 | 0.3604841 | 43.65183
882.5169 | 0.3580102 | 43.35226
890.8425 | 0.3505885 | 42.45355
899.1681 | 0.339986 | 41.16967
907.4937 | 0.3378655 | 40.9129
915.8194 | 0.3194879 | 38.68751
924.145 | 0.3102991 | 37.57481
932.4706 | 0.3067649 | 37.14685
940.7963 | 0.3046444 | 36.89008
949.1219 | 0.2993432 | 36.24814
957.4475 | 0.2943953 | 35.649
965.7732 | 0.291568 | 35.30663
974.0988 | 0.2862668 | 34.66469
982.4244 | 0.2823792 | 34.19394
990.7501 | 0.2661221 | 32.22532
999.0757 | 0.2565799 | 31.06983

## Consolidation - 2
Consolidation - Before Slow Shear
Root time | Vertical Displacement
[min] | [mm]
0 | 1.1980002
0.2886751 | 1.2240002
0.4082483 | 1.2290002
0.5 | 1.2290002
0.5773503 | 1.2360002
0.6454972 | 1.2290002
0.7071068 | 1.2330002
0.7637626 | 1.2380002
0.8164966 | 1.2340002
0.8660254 | 1.2380002
0.9128709 | 1.2400002
0.9574271 | 1.2400002
1 | 1.2410002
1.040833 | 1.2430002
1.080123 | 1.2470002
1.118034 | 1.2450002
1.154701 | 1.2450002
1.190238 | 1.2470002
1.224745 | 1.2470002
1.258306 | 1.2500002
1.290994 | 1.2500002
1.322876 | 1.2520002
1.354006 | 1.2500002
1.384437 | 1.2520002
1.414214 | 1.2550002
1.443376 | 1.2540002
1.47196 | 1.2570002
1.5 | 1.2570002
1.527525 | 1.2590002
1.554563 | 1.2610002
1.581139 | 1.2590002
1.607275 | 1.2570002
1.632993 | 1.2620002
1.658312 | 1.2640002
1.683251 | 1.2590002
1.707825 | 1.2590002
1.732051 | 1.2620002
1.755942 | 1.2620002
1.779513 | 1.2620002
1.802776 | 1.2640002
1.825742 | 1.2620002
1.848423 | 1.2610002
1.870829 | 1.2610002
1.892969 | 1.2610002
1.914854 | 1.2660002
1.936492 | 1.2680002
1.95789 | 1.2660002
1.979057 | 1.2660002
2 | 1.2680002
2.020726 | 1.2680002
2.041241 | 1.2640002
2.061553 | 1.2680002
2.081666 | 1.2680002
2.101587 | 1.2680002
2.12132 | 1.2640002
2.140872 | 1.2700002
2.160247 | 1.2700002
2.179449 | 1.2680002
2.198484 | 1.2700002
2.217356 | 1.2700002
2.236068 | 1.2680002
2.254625 | 1.2710002
2.27303 | 1.2700002
2.291288 | 1.2700002
2.309401 | 1.2710002
2.327373 | 1.2700002
2.345208 | 1.2750002
2.362908 | 1.2700002
2.380476 | 1.2730002
2.397916 | 1.2770002
2.415229 | 1.2700002
2.43242 | 1.2730002
2.44949 | 1.2750002
2.466441 | 1.2750002
2.483277 | 1.2710002
2.5 | 1.2730002
2.516611 | 1.2750002
2.533114 | 1.2770002
2.54951 | 1.2770002
2.565801 | 1.2770002
2.581989 | 1.2770002
2.598076 | 1.2750002
2.614065 | 1.2780002
2.629956 | 1.2770002
2.645751 | 1.2750002
2.661453 | 1.2700002
2.677063 | 1.2780002
2.692582 | 1.2780002
2.708013 | 1.2750002
2.723356 | 1.2750002
2.738613 | 1.2770002
2.753785 | 1.2770002
2.768875 | 1.2770002
2.783882 | 1.2780002
2.798809 | 1.2840002
2.813657 | 1.2780002
2.828427 | 1.2780002
2.84312 | 1.2770002
2.857738 | 1.2820002
2.872281 | 1.2800002
2.886751 | 1.2770002
2.901149 | 1.2780002
2.915476 | 1.2750002
2.929733 | 1.2770002
2.94392 | 1.2820002
2.95804 | 1.2800002
2.972092 | 1.2820002
2.986079 | 1.2800002
3 | 1.2780002
3.013857 | 1.2800002
3.02765 | 1.2800002
3.041381 | 1.2840002
3.05505 | 1.2780002
3.068659 | 1.2820002
3.082207 | 1.2820002
3.095696 | 1.2800002
3.109126 | 1.2800002
3.122499 | 1.2800002
3.135815 | 1.2850002
3.149074 | 1.2780002
3.162278 | 1.2800002
3.175426 | 1.2820002
3.188521 | 1.2850002
3.201562 | 1.2840002
3.21455 | 1.2820002
3.227486 | 1.2840002
3.24037 | 1.2800002
3.253204 | 1.2820002
3.265986 | 1.2840002
3.278719 | 1.2800002
3.291403 | 1.2840002
3.304038 | 1.2820002
3.316625 | 1.2820002
3.329164 | 1.2850002
3.341656 | 1.2850002
3.354102 | 1.2850002
3.366502 | 1.2820002
3.378856 | 1.2850002
3.391165 | 1.2840002
3.40343 | 1.2820002
3.41565 | 1.2820002
3.427827 | 1.2850002
3.439961 | 1.2840002
3.452053 | 1.2870002
3.464102 | 1.2840002
3.476109 | 1.2850002
3.488075 | 1.2850002
3.5 | 1.2890002
3.511885 | 1.2820002
3.523729 | 1.2850002
3.535534 | 1.2870002
3.547299 | 1.2850002
3.559026 | 1.2850002
3.570714 | 1.2840002
3.582364 | 1.2850002
3.593976 | 1.2850002
3.605551 | 1.2870002
3.617089 | 1.2850002
3.62859 | 1.2870002

## Slow Shearing
Slow Shear Stage
Horizontal Displacement | Vertical Displacement | Stress Ratio t/s'n | Angle of Shearing Resistance | Shear Stress
[mm] | [mm] | [-] | [º] | [kPa]
0 |  | 0 | 0 | 0
0.177877 |  | 0.1530237 | 8.700125 | 33.68039
0.355754 |  | 0.3039086 | 16.90448 | 66.89002
0.5336309 |  | 0.4417661 | 23.83422 | 97.23232
0.7115079 |  | 0.5218751 | 27.55893 | 114.8642
0.8893849 |  | 0.5547353 | 29.01868 | 122.0967
1.067262 |  | 0.5665961 | 29.53572 | 124.7073
1.245139 |  | 0.5708738 | 29.72091 | 125.6488
1.423016 |  | 0.5720404 | 29.7713 | 125.9056
1.600893 |  | 0.5724293 | 29.78809 | 125.9912
1.77877 |  | 0.5735959 | 29.83841 | 126.248
1.956647 |  | 0.5734015 | 29.83002 | 126.2052
2.134524 |  | 0.5734015 | 29.83002 | 126.2052
2.312401 |  | 0.5722349 | 29.7797 | 125.9484
2.490278 |  | 0.5722349 | 29.7797 | 125.9484
2.668155 |  | 0.5720404 | 29.7713 | 125.9056
2.846032 |  | 0.5712627 | 29.73772 | 125.7344
3.023909 |  | 0.5706794 | 29.71251 | 125.606
3.201786 |  | 0.5708738 | 29.72091 | 125.6488
3.379663 |  | 0.570096 | 29.68729 | 125.4776
3.55754 |  | 0.5691238 | 29.64524 | 125.2636
3.735416 |  | 0.5695127 | 29.66206 | 125.3492
3.913293 |  | 0.5691238 | 29.64524 | 125.2636
4.09117 |  | 0.5693183 | 29.65365 | 125.3064
4.269047 |  | 0.5695127 | 29.66206 | 125.3492
4.446924 |  | 0.570096 | 29.68729 | 125.4776
4.624801 |  | 0.570096 | 29.68729 | 125.4776
4.802678 |  | 0.570096 | 29.68729 | 125.4776
4.980555 |  | 0.5716516 | 29.75451 | 125.82
5.158432 |  | 0.5710682 | 29.72932 | 125.6916
5.336309 |  | 0.5712627 | 29.73772 | 125.7344
5.514186 |  | 0.5710682 | 29.72932 | 125.6916
5.692063 |  | 0.5706794 | 29.71251 | 125.606
5.86994 |  | 0.5706794 | 29.71251 | 125.606
6.047817 |  | 0.5708738 | 29.72091 | 125.6488
6.225694 |  | 0.5712627 | 29.73772 | 125.7344
6.403571 |  | 0.5714571 | 29.74611 | 125.7772
6.581448 |  | 0.5724293 | 29.78809 | 125.9912
6.759325 |  | 0.5722349 | 29.7797 | 125.9484
6.937202 |  | 0.5743737 | 29.87193 | 126.4191
7.115079 |  | 0.5735959 | 29.83841 | 126.248
7.292956 |  | 0.5745681 | 29.8803 | 126.4619
7.470833 |  | 0.5743737 | 29.87193 | 126.4191
7.64871 |  | 0.574957 | 29.89705 | 126.5475
7.826587 |  | 0.5753459 | 29.91379 | 126.6331
8.004464 |  | 0.5753459 | 29.91379 | 126.6331
8.182341 |  | 0.5774847 | 30.00578 | 127.1039
8.360218 |  | 0.5741793 | 29.86355 | 126.3763
8.538095 |  | 0.5755403 | 29.92216 | 126.6759
8.715972 |  | 0.5743737 | 29.87193 | 126.4191
8.893849 |  | 0.5759292 | 29.9389 | 126.7615
9.071726 |  | 0.5769014 | 29.98071 | 126.9755
9.249603 |  | 0.5763181 | 29.95563 | 126.8471
9.42748 |  | 0.5772903 | 29.99742 | 127.0611
9.605357 |  | 0.5776792 | 30.01413 | 127.1467
9.783234 |  | 0.5776792 | 30.01413 | 127.1467
9.961111 |  | 0.5772903 | 29.99742 | 127.0611
10.13899 |  | 0.5776792 | 30.01413 | 127.1467
10.31686 |  | 0.5790402 | 30.07257 | 127.4462
10.49474 |  | 0.5765125 | 29.96399 | 126.8899
10.67262 |  | 0.5776792 | 30.01413 | 127.1467
10.8505 |  | 0.5811791 | 30.16426 | 127.917
11.02837 |  | 0.5792347 | 30.08091 | 127.489
11.20625 |  | 0.5800124 | 30.11427 | 127.6602
11.38413 |  | 0.5782625 | 30.03918 | 127.2751
11.562 |  | 0.5800124 | 30.11427 | 127.6602
11.73988 |  | 0.5809846 | 30.15593 | 127.8742
11.91776 |  | 0.5800124 | 30.11427 | 127.6602
12.09563 |  | 0.5807902 | 30.1476 | 127.8314
12.27351 |  | 0.5807902 | 30.1476 | 127.8314
12.45139 |  | 0.5811791 | 30.16426 | 127.917
12.62927 |  | 0.5804013 | 30.13094 | 127.7458
12.80714 |  | 0.5800124 | 30.11427 | 127.6602
12.98502 |  | 0.5809846 | 30.15593 | 127.8742
13.1629 |  | 0.5804013 | 30.13094 | 127.7458
13.34077 |  | 0.5819568 | 30.19756 | 128.0882
13.51865 |  | 0.5825402 | 30.22252 | 128.2166
13.69653 |  | 0.5827346 | 30.23083 | 128.2594
13.8744 |  | 0.5839012 | 30.28071 | 128.5161
14.05228 |  | 0.5827346 | 30.23083 | 128.2594
14.23016 |  | 0.5835124 | 30.26409 | 128.4305
14.40804 |  | 0.5835124 | 30.26409 | 128.4305
14.58591 |  | 0.5837068 | 30.2724 | 128.4733
14.76379 |  | 0.5842901 | 30.29732 | 128.6017
14.94167 |  | 0.5833179 | 30.25578 | 128.3877
15.11954 |  | 0.5827346 | 30.23083 | 128.2594
15.29742 |  | 0.5839012 | 30.28071 | 128.5161
15.4753 |  | 0.5852623 | 30.33883 | 128.8157
15.65317 |  | 0.5848734 | 30.32223 | 128.7301
15.83105 |  | 0.5854567 | 30.34713 | 128.8585
16.00893 |  | 0.5854567 | 30.34713 | 128.8585
16.1868 |  | 0.5854567 | 30.34713 | 128.8585
16.36468 |  | 0.5858456 | 30.36372 | 128.9441
16.54256 |  | 0.5868178 | 30.40517 | 129.1581
16.72044 |  | 0.5854567 | 30.34713 | 128.8585
16.89831 |  | 0.5848734 | 30.32223 | 128.7301
17.07619 |  | 0.5854567 | 30.34713 | 128.8585
17.25407 |  | 0.5866234 | 30.39688 | 129.1153
17.43194 |  | 0.5854567 | 30.34713 | 128.8585
17.60982 |  | 0.5875956 | 30.43831 | 129.3293
17.7877 |  | 0.5874011 | 30.43002 | 129.2865
17.96557 |  | 0.5870123 | 30.41346 | 129.2009
18.14345 |  | 0.5875956 | 30.43831 | 129.3293
18.32133 |  | 0.5879845 | 30.45487 | 129.4148
18.49921 |  | 0.5883733 | 30.47142 | 129.5004
18.67708 |  | 0.5889567 | 30.49624 | 129.6288
18.85496 |  | 0.5881789 | 30.46314 | 129.4576
19.03284 |  | 0.5889567 | 30.49624 | 129.6288
19.21071 |  | 0.5897344 | 30.52932 | 129.8
19.38859 |  | 0.5885678 | 30.4797 | 129.5432
19.56647 |  | 0.5887622 | 30.48797 | 129.586
19.74434 |  | 0.5889567 | 30.49624 | 129.6288
19.92222 |  | 0.5903177 | 30.55411 | 129.9284
19.96106 |  | 0.5899288 | 30.53758 | 129.8428