## GENERAL
ID | Test Identification
Test identification | Location | NWZ-BH-5011
Test identification | Specimen | 17-2
Test identification | Depth | 16.1 | [m]
Specimen Visual Description
Specimen Visual Description | Dark grey slightly sandy CLAY
| Initial Specimen Conditions | Undisturbed Sample | Remoulded Sample
Initial Specimen Conditions | Test date | 08/01/2024 | 11/01/2024
Initial Specimen Conditions | Diameter | 71.61333 | 49.18833 | [mm]
Initial Specimen Conditions | Height | 138.6067 | 100.1733 | [mm]
Initial Specimen Conditions | Water content | 27.3883 | 29.87499 | [%]
Initial Specimen Conditions | Bulk density | 1.939252 | 1.950873 | [Mg/m3]
Initial Specimen Conditions | Dry density | 1.522316 | 1.502116 | [Mg/m3]
Initial Specimen Conditions | Initial void ratio | 0.7736135 | 0.7974647 | [-]
Initial Specimen Conditions | Degree of saturation | 95.58831 | 100 | [%]
Initial Specimen Conditions | Particle density - assumed | 2.7 | 2.7 | [Mg/m3]
Shearing Stage
Shearing Stage | Cell pressure | 575 | 575 | [kPa]
Shearing Stage | Rate of strain | 1 | 1 | [%/min]
Shearing Stage | At peak deviator stress (within 10 % axial strain)
Shearing Stage - At peak deviator stress (within 10% axial strain) | Corrected deviator stress | 228.5626 | 155.5271 | [kPa]
Shearing Stage - At peak deviator stress (within 10% axial strain) | Undrained shear strength | 114.2813 | 77.76355 | [kPa]
Shearing Stage - At peak deviator stress (within 10% axial strain) | Axial strain | 10.04836 | 10.02123 | [%]
Shearing Stage - At peak deviator stress (within 10% axial strain) | e50 | 1.387379 | 2.26168 | [%]
Shearing Stage - At peak deviator stress (within 10% axial strain) | Secant modulus [E50] at e50 | 8237.207 | 3438.31 | [kPa]
Shearing Stage | At 15% axial strain
Shearing Stage - At 15% axial strain | Corrected deviator stress |  | 171.1606 | [kPa]
Shearing Stage - At 15% axial strain | Undrained shear strength | 173.8481 | 85.5803 | [kPa]
| Mode of Failure | Combination | Plastic / barrel

## UNDISTURBED
SHEARING STAGE - UNDISTURBED
Axial strain | Deviator stress
[%] | [kPa]
0 | 0
0.045957385 | 10.65448506
0.075753932 | 17.06611273
0.101798855 | 22.85607115
0.131667548 | 27.4256436
0.158938964 | 31.82070801
0.186282526 | 35.27164603
0.217305565 | 38.74273088
0.244649127 | 41.74394189
0.28938002 | 45.6950073
0.320403059 | 48.04558693
0.351498244 | 50.36988618
0.378841807 | 52.3003029
0.403660238 | 54.25664085
0.439661392 | 56.42418747
0.467004954 | 58.20292578
0.512962339 | 61.07434947
0.542758886 | 62.72458402
0.573781925 | 64.59474429
0.60487711 | 66.29090763
0.637126641 | 68.10813511
0.663243711 | 69.7826777
0.693040258 | 71.4770291
0.724135443 | 73.36610428
0.752705498 | 75.03502504
0.799889375 | 77.81487755
0.829685922 | 79.82447
0.859482468 | 81.53747234
0.889279015 | 83.22481813
0.922827185 | 85.2509497
0.952623731 | 86.91146502
0.979967294 | 88.74611058
1.013515463 | 90.84216936
1.056947718 | 93.68547983
1.089269395 | 95.5096714
1.120292434 | 97.55532256
1.152614112 | 99.42610843
1.181184166 | 101.3498916
1.215958828 | 103.4355186
1.245755375 | 105.3551136
1.279303545 | 107.1700741
1.309100091 | 109.3567776
1.351378 | 112.3562794
1.387379154 | 114.3589593
1.418402193 | 116.46569
1.446972248 | 118.4280863
1.476768794 | 120.5586044
1.509090472 | 122.4636881
1.545091626 | 124.3126385
1.573661681 | 126.4656117
1.61464095 | 129.4759869
1.651940744 | 131.3424837
1.68173729 | 133.3912353
1.711533837 | 135.2434987
1.742629022 | 137.2143024
1.768673945 | 138.9732998
1.802222115 | 140.6935197
1.836996777 | 142.6540129
1.868019816 | 144.3763159
1.913977202 | 147.1657233
1.951276995 | 148.7760071
1.979847049 | 150.5718894
2.009643596 | 152.1453943
2.043191766 | 153.8565912
2.07176182 | 155.4790192
2.102784859 | 156.9984311
2.137559521 | 158.728082
2.183516906 | 161.0654954
2.214612092 | 162.4597317
2.249386754 | 163.8455498
2.2791833 | 165.4588914
2.310206339 | 166.8746462
2.342528017 | 168.0443024
2.372324564 | 169.5577579
2.40212111 | 170.8764076
2.449304988 | 172.8353833
2.482853158 | 174.2648922
2.515174835 | 175.3571872
2.544971382 | 176.4058056
2.578519552 | 177.6874223
2.609542591 | 178.9011218
2.639411284 | 180.0440428
2.672887307 | 181.1540396
2.718844692 | 182.863275
2.75116637 | 183.8048693
2.782189409 | 184.9418168
2.814511087 | 185.8820123
2.843081141 | 186.878349
2.879082295 | 187.9293316
2.90765235 | 188.8520024
2.941200519 | 189.9312306
2.969770574 | 190.900817
3.016954451 | 192.0188456
3.046750998 | 192.7433653
3.076619691 | 193.6116049
3.111394353 | 194.4916918
3.139964408 | 195.2175267
3.169760954 | 196.0601656
3.200783993 | 196.9473661
3.231879178 | 197.521458
3.26412871 | 198.2364483
3.313837718 | 199.1966871
3.344860757 | 199.769386
3.378408927 | 200.3834899
3.409431966 | 201.0032855
3.441753643 | 201.595477
3.47155019 | 202.1215339
3.50509836 | 202.6379745
3.534894906 | 203.2590655
3.578399307 | 204.2048222
3.614400462 | 204.6897483
3.642970516 | 205.0970939
3.672767063 | 205.5250063
3.702563609 | 205.8569774
3.736111779 | 206.4660822
3.770886441 | 206.8565999
3.800682988 | 207.378735
3.829253042 | 207.8319718
3.880188543 | 208.4668931
3.911283729 | 208.8651862
3.939853783 | 208.9357141
3.972103314 | 209.1875263
3.998220384 | 209.5977475
4.030469915 | 209.8729109
4.064018085 | 210.3112387
4.09511327 | 210.6602497
4.137319032 | 211.028051
4.172093694 | 211.4145564
4.201890241 | 211.6708496
4.235438411 | 211.9410306
4.262781973 | 212.3458393
4.291352027 | 212.8184837
4.328579674 | 213.0783002
4.357149728 | 213.3365929
4.39192439 | 213.5548065
4.436655284 | 213.9841144
4.467678322 | 214.3538609
4.496248377 | 214.6586021
4.531023039 | 214.7809458
4.559593093 | 215.1326477
4.594367755 | 215.3967343
4.624236448 | 215.6024294
4.652806503 | 215.7403499
4.701216873 | 215.9678421
4.73353855 | 216.2610866
4.763335097 | 216.3952391
4.795584628 | 216.6645908
4.826679813 | 216.9131317
4.855249868 | 217.0264251
4.888798038 | 217.2208515
4.917368092 | 217.4046978
4.967004954 | 217.7447088
4.996801501 | 217.8776813
5.030349671 | 218.0476748
5.060146217 | 218.2746403
5.094920879 | 218.4409832
5.126016065 | 218.5934252
5.158265596 | 218.9074459
5.190587273 | 218.9856185
5.236544659 | 219.1212063
5.266341205 | 219.3469958
5.301115867 | 219.5121799
5.332211053 | 219.546062
5.363234092 | 219.7210332
5.395555769 | 219.9393082
5.429031793 | 220.0838208
5.46135347 | 220.1374018
5.49490164 | 220.2579603
5.538333894 | 220.4454377
5.573180703 | 220.5621236
5.60297725 | 220.6454718
5.63652542 | 220.7185423
5.666321966 | 220.8485171
5.701096628 | 221.1053051
5.730893175 | 221.1881499
5.761916214 | 221.2675535
5.794237891 | 221.3199244
5.842648261 | 221.398497
5.874969939 | 221.4739956
5.907291617 | 221.6428232
5.934563032 | 221.6617983
5.970636333 | 221.843433
6.001659372 | 222.015336
6.032682411 | 221.9304487
6.065004088 | 222.1918252
6.112187966 | 222.1091607
6.141984513 | 221.9808997
6.175532682 | 222.2150899
6.204102737 | 222.3928616
6.237650907 | 222.5102363
6.269972584 | 222.5842942
6.299769131 | 222.6884515
6.334543793 | 222.9183054
6.379274686 | 222.7485574
6.410297725 | 222.8024973
6.438867779 | 222.8863387
6.471189457 | 222.9597259
6.498460872 | 223.0701623
6.534534173 | 223.1329568
6.565557212 | 223.163199
6.61274109 | 223.5428059
6.64628926 | 223.4962135
6.676085806 | 223.5758326
6.710860468 | 223.5257324
6.740729162 | 223.5586658
6.7717522 | 223.6577578
6.804073878 | 223.6837055
6.833870425 | 223.6471993
6.866119956 | 223.7657032
6.914602472 | 223.885112
6.941873888 | 223.8554174
6.977947189 | 223.9628511
7.007743735 | 223.9952758
7.041291905 | 224.0402443
7.071088452 | 224.0263662
7.103410129 | 224.189905
7.134433168 | 224.1955074
7.16177673 | 224.1191336
7.212712231 | 224.4375887
7.239983647 | 224.361281
7.274758309 | 224.4711657
7.303328363 | 224.6443112
7.334423549 | 224.8332217
7.367971719 | 224.8770705
7.398994757 | 224.9049225
7.428791304 | 224.9591265
7.473522197 | 224.9942217
7.507070367 | 225.152479
7.535640421 | 225.0261504
7.569188591 | 225.2530062
7.597758646 | 225.310148
7.632533308 | 225.2579757
7.661103362 | 225.4525158
7.690899909 | 225.6205025
7.721922947 | 225.4870306
7.769106825 | 225.5827217
7.797676879 | 225.8681989
7.831225049 | 225.7274469
7.861021596 | 225.8947249
7.893343274 | 226.0089436
7.925664951 | 226.1230179
7.957914482 | 226.031492
7.987711029 | 226.1068343
8.03121543 | 226.1202888
8.065990092 | 226.2725521
8.097013131 | 226.389672
8.125583185 | 226.3083546
8.15667837 | 226.3794629
8.186474917 | 226.6365194
8.222476071 | 226.5566401
8.252272618 | 226.6538864
8.285820788 | 226.5581419
8.329325189 | 226.6615725
8.36157472 | 226.8197148
8.391371266 | 226.9164704
8.424919436 | 226.88869
8.452262998 | 227.0149919
8.488264153 | 227.0481973
8.518060699 | 227.1217967
8.547929393 | 227.1950857
8.597566255 | 227.2569046
8.627362801 | 227.352829
8.655932856 | 227.3841278
8.689481025 | 227.491718
8.720576211 | 227.5608968
8.754124381 | 227.6682092
8.78514742 | 227.6694226
8.814943966 | 227.5835564
8.868332452 | 227.5880803
8.899427637 | 227.7019747
8.929224184 | 227.7064303
8.962772353 | 227.7225948
8.995021884 | 228.0135526
9.027343562 | 227.9200726
9.058366601 | 227.8755044
9.091914771 | 227.8913087
9.140397287 | 227.8637925
9.170193834 | 227.9579286
9.206194988 | 227.8536281
9.234765043 | 227.9285959
9.264561589 | 228.0449604
9.299336251 | 228.1017022
9.330431437 | 228.0564583
9.365206099 | 228.0905061
9.393776153 | 228.2099671
9.442186523 | 228.1366826
9.470756577 | 228.2109353
9.505531239 | 228.1097565
9.535327786 | 228.270117
9.572627579 | 228.2512905
9.601197634 | 228.5720357
9.635972296 | 228.4032683
9.665768842 | 228.4733419
9.714179212 | 228.4889506
9.745274398 | 228.308508
9.776297436 | 228.3523351
9.812298591 | 228.4486938
9.843393776 | 228.4697114
9.876941946 | 228.5058499
9.905512 | 228.5788292
9.940286662 | 228.5664562
9.967558078 | 228.5089395
9.998653263 | 228.5966204
10.04836227 | 228.5625889
10.07938531 | 228.6278962
10.11170699 | 228.577701
10.14273003 | 228.6651376
10.17750469 | 228.5853265
10.20730124 | 228.8322165
10.23709778 | 228.6108924
10.26941946 | 228.4490719
10.31912847 | 228.7928509
10.34892502 | 228.9054609
10.37496994 | 228.8509888
10.40851811 | 228.9300964
10.43961329 | 228.7050162
10.47063633 | 228.7691968
10.50295801 | 228.718342
10.53022943 | 228.7267747
10.57871194 | 228.7835669
10.61226011 | 228.9286465
10.64205666 | 228.9515295
10.6730797 | 228.9041801
10.70287624 | 228.8160872
10.73894955 | 228.9532055
10.7675196 | 228.7578924
10.79854264 | 228.8875867
10.82956568 | 228.8842975
10.87804819 | 229.02836
10.90907123 | 229.33452
10.9426194 | 229.1906904
10.96996296 | 228.9990002
10.99975951 | 229.4629816
11.03453417 | 229.1607891
11.06433072 | 228.9839326
11.09787889 | 229.1712129
11.14383628 | 228.9463127
11.17240633 | 229.0819162
11.20342937 | 229.0557559
11.23322592 | 228.9009719
11.26179597 | 228.9261278
11.29534414 | 229.1786388
11.3226877 | 229.1852097
11.35248425 | 228.9423181
11.40096676 | 229.0398214
11.4332163 | 228.9436437
11.46178635 | 229.0123082
11.49533452 | 229.06601
11.5276562 | 229.1232593
11.55745274 | 229.0342417
11.59100091 | 229.0657114
11.61957097 | 229.1777944
11.66552835 | 228.9087408
11.6953249 | 228.9950431
11.72887307 | 229.0480808
11.75866962 | 229.0684236
11.79344428 | 229.139475
11.82324083 | 229.0720753
11.85303737 | 229.0265449
11.89899476 | 228.8887903
11.93376942 | 228.9813322
11.96233947 | 228.9830593
11.99841277 | 229.1151438
12.02820932 | 228.9382902
12.05800587 | 228.9361618
12.09155404 | 229.0318276
12.12257708 | 228.9822181
12.15489875 | 228.906864
12.20208263 | 228.7650113
12.23310567 | 228.8460626
12.26665384 | 228.8104817
12.29645039 | 228.8950131
12.32624693 | 228.7617595
12.36232023 | 228.7619457
12.39334327 | 228.8207592
12.42443846 | 228.7270514
12.47162234 | 228.6717813
12.50264538 | 228.6651515
12.53742004 | 228.6254289
12.5721947 | 228.5639489
12.60199125 | 228.5174548
12.63553942 | 228.4162298
12.6666346 | 228.4091348
12.69643115 | 228.3842242
12.7324323 | 228.3621985
12.77838969 | 228.2234055
12.81071137 | 228.2340249
12.8429609 | 228.1798669
12.87282959 | 228.1761343
12.90630561 | 228.1181894
12.93617431 | 228.0495037
12.97217546 | 227.9190475
13.0031985 | 227.9332497

## REMOULDED
SHEARING STAGE - REMOULDED
Axial strain | Deviator stress
[%] | [kPa]
0 | 0
0.032643418 | 8.14554811
0.061792892 | 13.76285276
0.091042194 | 17.27377569
0.123685612 | 19.83497512
0.151237854 | 22.18678958
0.195860508 | 24.84375215
0.226806868 | 26.08804703
0.256056169 | 27.59491826
0.288699587 | 29.09901491
0.317948889 | 30.13193648
0.345401304 | 31.3226039
0.378044722 | 32.45712308
0.422767204 | 34.05525218
0.455410622 | 35.34511898
0.484659923 | 36.21731589
0.517303341 | 37.29623885
0.546452815 | 38.06268838
0.579096233 | 39.19262955
0.608345534 | 40.11486964
0.639291894 | 41.0354075
0.684014375 | 42.52081584
0.718354852 | 43.28075271
0.747604153 | 44.30490397
0.776753627 | 45.22408051
0.811193931 | 46.03445227
0.840343405 | 46.74377682
0.869592706 | 47.60909761
0.921103421 | 48.71782179
0.948655664 | 49.73949301
0.974411021 | 50.44931169
1.008751497 | 51.20413712
1.038000799 | 51.80620675
1.0672501 | 52.72028266
1.103287635 | 53.68036974
1.130839878 | 54.28246936
1.158292293 | 55.04034699
1.20810595 | 56.19514679
1.240849195 | 56.84346936
1.268301611 | 57.49582822
1.302642087 | 58.19386505
1.33019433 | 58.94917357
1.362837748 | 59.54389297
1.395481166 | 60.50142929
1.440203647 | 61.29197391
1.467656063 | 62.09723892
1.500299481 | 62.8455122
1.529548782 | 63.28544875
1.560495142 | 64.08617959
1.591441501 | 64.73102901
1.624084919 | 65.37387555
1.656728338 | 66.06802786
1.703147877 | 66.95558661
1.735791295 | 67.70031753
1.763243711 | 68.29444469
1.797584187 | 69.03659187
1.826833489 | 69.67984796
1.85608279 | 70.16776135
1.887029149 | 70.91184795
1.917975509 | 71.55221613
1.960901105 | 72.33491883
1.993544523 | 72.97259237
2.027884999 | 73.65964777
2.055437242 | 74.30162257
2.091474777 | 74.83140956
2.122421137 | 75.41756894
2.148276321 | 75.90566709
2.182616798 | 76.4875469
2.232430454 | 77.46424968
2.261679755 | 77.99901534
2.290829229 | 78.43071193
2.323572474 | 79.21807798
2.349327832 | 79.70416456
2.383668308 | 80.18062546
2.418008785 | 80.70807673
2.45075203 | 81.2368893
2.497071742 | 82.10946498
2.526321044 | 82.74381065
2.555570345 | 83.27519732
2.588213763 | 83.80241308
2.620857181 | 84.32925091
2.653500599 | 85.00939441
2.684446959 | 85.33252684
2.71369626 | 85.86216699
2.758318914 | 86.68070985
2.79265939 | 87.20355274
2.825402635 | 87.67673302
2.85455211 | 88.10267644
2.890689472 | 88.72450185
2.921635831 | 89.14766381
2.949088247 | 89.67684475
2.981731665 | 90.4037012
3.029848263 | 91.06029592
3.059097564 | 91.38203191
3.096931985 | 91.89708705
3.1243844 | 92.42441535
3.153633702 | 92.94921542
3.187974178 | 93.36549134
3.217223479 | 93.99147787
3.246372954 | 94.31169364
3.296286437 | 94.91109632
3.328929855 | 95.42981562
3.356382271 | 95.95471747
3.392519633 | 96.41743608
3.423465992 | 96.83556678
3.450918408 | 97.35948799
3.48705577 | 97.77034939
3.516205244 | 98.13910253
3.562624784 | 98.78978086
3.597065087 | 99.30319359
3.624517503 | 99.72391048
3.651969919 | 100.1443673
3.689804339 | 100.6522673
3.722447757 | 101.2679264
3.760282178 | 101.5723589
3.789531479 | 102.0904611
3.830760016 | 102.7440087
3.861706376 | 103.208441
3.899540796 | 103.2080914
3.933881272 | 103.9201653
3.964827632 | 104.3330938
3.995773992 | 104.8467721
4.023226408 | 105.0618388
4.052475709 | 105.3752825
4.107480367 | 106.0568025
4.138426727 | 106.6699291
4.171070145 | 107.0785517
4.202016505 | 107.3884073
4.229468921 | 107.6021223
4.26041528 | 108.1130962
4.294755757 | 108.5182028
4.325702116 | 108.8774294
4.372121656 | 109.4157808
4.406462132 | 109.920445
4.435711434 | 110.2811199
4.47005191 | 110.6845288
4.502695328 | 111.090052
4.537135632 | 111.5931476
4.566285106 | 111.8021835
4.598928524 | 112.1064132
4.629874884 | 112.5132443
4.677991481 | 113.3461924
4.708937841 | 113.5014783
4.739884201 | 113.7067638
4.772527619 | 114.1599536
4.808664981 | 114.7078195
4.836117397 | 115.1179006
4.865366698 | 115.1745979
4.901404233 | 115.6715442
4.932350592 | 116.1756971
4.978770132 | 116.75624
5.013110608 | 116.954512
5.038965793 | 117.1654125
5.069912152 | 117.5183467
5.107646746 | 118.010525
5.135198988 | 118.4179544
5.167842406 | 118.51791
5.198788766 | 118.8697968
5.241714362 | 119.5022382
5.27435778 | 119.7511421
5.307001198 | 120.1493344
5.334553441 | 120.4554752
5.363802742 | 120.6591748
5.39644616 | 121.0067982
5.430786636 | 121.4012656
5.473712232 | 121.8814564
5.502961533 | 122.0842819
5.530413949 | 122.2897776
5.564854253 | 122.6829109
5.597497671 | 123.0288805
5.630141089 | 123.4242367
5.65939039 | 123.8246807
5.69033675 | 124.023622
5.722980168 | 124.3685308
5.76929988 | 124.641679
5.80024624 | 125.2861527
5.826101424 | 125.5419279
5.856947957 | 125.5913141
5.887894317 | 125.8881032
5.920537735 | 126.7265106
5.951484094 | 126.7751967
5.996206575 | 127.1476793
6.027152935 | 127.4433692
6.059796353 | 127.9337917
6.090742713 | 127.981859
6.125083189 | 128.2712905
6.15433249 | 128.5688644
6.18527885 | 128.8140488
6.21622521 | 129.0096848
6.260847864 | 129.3798083
6.293491282 | 129.8680707
6.321043525 | 130.1672718
6.351989884 | 130.4113109
6.382936244 | 130.6058894
6.412085718 | 131.000319
6.444729136 | 131.4870531
6.475675496 | 131.631764
6.506621855 | 131.6779442
6.549547451 | 132.1464181
6.580493811 | 132.4381154
6.61144017 | 132.8278748
6.644083588 | 133.2144434
6.67333289 | 133.164502
6.705976308 | 133.6488134
6.733528551 | 133.9451756
6.771263144 | 134.321937
6.815985625 | 134.6862771
6.848629043 | 134.9730635
6.879575403 | 135.0175321
6.907027818 | 135.5088929
6.937974178 | 135.6510347
6.972414482 | 135.8359179
7.008452017 | 136.1646421
7.037701318 | 136.4560221
7.082323972 | 136.7202336
7.115067217 | 137.0049875
7.142519633 | 137.3476806
7.175163051 | 137.6321303
7.209503527 | 137.9133384
7.23705577 | 138.1086917
7.269699188 | 138.246071
7.300645548 | 138.6302374
7.343571143 | 138.8464761
7.376214561 | 139.0320473
7.410654865 | 139.3116858
7.439804339 | 139.5518378
7.475941701 | 139.8279614
7.503394117 | 140.0220826
7.534340477 | 140.2584313
7.566983895 | 140.5401665
7.597930254 | 140.7761027
7.647743911 | 141.1234915
7.67869027 | 141.310345
7.706242513 | 141.5517713
7.738885931 | 141.735203
7.771529349 | 142.0155319
7.807666711 | 142.24072
7.838513244 | 142.5238616
7.869459603 | 142.7096269
7.903899907 | 143.0342096
7.950219619 | 143.2881843
7.982962864 | 143.4700169
8.015606282 | 143.7970799
8.046552642 | 143.9818417
8.080893119 | 144.111779
8.108345534 | 144.3994195
8.142785838 | 144.5771815
8.171935312 | 144.716288
8.20457873 | 144.9936819
8.23552509 | 145.2740061
8.283641688 | 145.6667522
8.314588047 | 145.8500108
8.349028351 | 145.9783108
8.379874884 | 146.1614386
8.407427126 | 146.20601
8.441767603 | 146.4786488
8.474411021 | 146.7542413
8.505357381 | 146.888361
8.553473978 | 147.2304499
8.58272328 | 147.3674134
8.615366698 | 147.5458934
8.648010116 | 147.9164948
8.680653534 | 148.1906747
8.713296952 | 148.2244195
8.742546253 | 148.5527251
8.77688673 | 148.7269981
8.807833089 | 148.9076072
8.855949687 | 149.2948601
8.885198988 | 149.0467524
8.916145348 | 149.4186261
8.948788766 | 149.978587
8.984826301 | 149.9567585
9.012378544 | 150.1907259
9.043324904 | 150.2264682
9.079362438 | 150.5871897
9.125781978 | 150.6404042
9.158425396 | 150.9593233
9.189371756 | 150.9467652
9.218621057 | 151.1763507
9.249567416 | 151.3546738
9.283907893 | 151.6694011
9.313157194 | 151.7552258
9.347497671 | 151.7832554
9.39391721 | 152.2166134
9.421369626 | 152.4008917
9.454013044 | 152.1935841
9.488453348 | 152.6973078
9.517602822 | 152.7349296
9.552043125 | 152.9524127
9.582989485 | 153.1290279
9.612138959 | 153.3566146
9.644782377 | 153.6246147
9.692898975 | 153.9565721
9.72564222 | 154.1287879
9.754791694 | 153.9280922
9.785738054 | 154.2936001
9.820078531 | 154.9842041
9.849327832 | 154.6882374
9.883668308 | 154.5244925
9.911220551 | 154.9907362
9.947258086 | 155.1552097
9.993677625 | 155.345925
10.02122987 | 155.527109
10.0572674 | 155.785653
10.08821376 | 155.5810966
10.12255424 | 155.842755
10.1535006 | 156.111047
10.18105284 | 156.1496773
10.2119992 | 156.3231067
10.26181286 | 156.5051969
10.29106216 | 156.5400681
10.32540264 | 156.8004552
10.35465194 | 156.9294713
10.38210435 | 156.9205562
10.41305071 | 157.045905
10.44399707 | 157.2182517
10.48003461 | 157.5213235
10.50588979 | 157.5624566
10.55400639 | 157.6990159
10.58495275 | 157.964774
10.61410222 | 158.1869728
10.65193664 | 158.5321022
10.68118594 | 158.3776258
10.71033542 | 158.1294412
10.74297884 | 158.4378243
10.7739252 | 158.9372682
10.81695062 | 159.0357286
10.84959404 | 159.1555916
10.88223746 | 159.1346246
10.91148676 | 159.1675653
10.94413017 | 159.521434
10.97507653 | 159.4569022
11.00422601 | 159.8176175
11.03866631 | 160.0265281
11.08678291 | 160.0661814
11.11253827 | 159.8719012
11.14687874 | 160.3143618
11.1778251 | 160.2961485
11.2070744 | 160.4216463
11.23622388 | 160.4538085
11.27066418 | 160.7082447
11.29981366 | 160.8335575
11.33245707 | 161.0913554
11.37887661 | 161.2264928
11.40812592 | 161.351121
11.44076933 | 161.1888124
11.47510981 | 161.5354247
11.50435911 | 161.5665407
11.53181153 | 161.5082979
11.56625183 | 161.7609928
11.59370425 | 162.0748341
11.64182084 | 162.2978553
11.67446426 | 162.4141439
11.70371356 | 162.6769455
11.73465992 | 162.5178546
11.77069746 | 162.7658198
11.7982497 | 162.7996452
11.83428724 | 162.8152228
11.86353654 | 162.8452836
11.89278584 | 163.1998431
11.93920538 | 163.1000651
11.97354585 | 163.4431602
12.00449221 | 163.5154159
12.03883269 | 163.6265404
12.06977905 | 163.6523064
12.09902835 | 163.8204446
12.13167177 | 163.8423631
12.16431519 | 164.0491044
12.20903767 | 164.0908426
12.23818714 | 164.0276648
12.27262745 | 164.3685126
12.30177692 | 164.4897988
12.33442034 | 164.418825
12.36886064 | 164.5745205
12.39631306 | 164.7913655
12.43065353 | 164.8547512
12.45990284 | 164.883076
12.50971649 | 165.0966387
12.54066285 | 165.1210297
12.56821509 | 165.4288453
12.60085851 | 165.3573045
12.63180487 | 165.4274136
12.66095435 | 165.6392532
12.70737389 | 165.5832383
12.73832024 | 165.7907787
12.77615467 | 165.9370474
12.80530414 | 166.056384
12.83804738 | 166.167667
12.8654998 | 166.1529377
12.89644616 | 166.2679781
12.92739252 | 166.4287094
12.97720618 | 166.5932869
13.01154665 | 166.6087678
13.04079595 | 166.681227
13.07004525 | 166.7993401
13.10268867 | 166.9097879
13.13363503 | 166.8867347
13.16458139 | 167.0007383
13.20061893 | 167.1032744
13.23156529 | 167.262668
13.27968188 | 167.2466653
13.30893119 | 167.4095266
13.3415746 | 167.4278355
13.37591508 | 167.6246234
13.40516438 | 167.6047519
13.43950486 | 167.6190053
13.4670571 | 167.7394666
13.49450952 | 167.8600358
13.54612006 | 168.0627354
13.57696659 | 168.2208256
13.60970984 | 168.1471707
13.64235325 | 168.3464107
13.67150273 | 168.3261776
13.70075203 | 168.3511031
13.73678956 | 168.3606579
13.78500599 | 168.6602474
13.81415546 | 168.6850791
13.85029283 | 168.830049
13.8794423 | 168.764064
13.9086916 | 168.7884628
13.94303208 | 169.0276988
13.97397844 | 169.1385818
14.00662186 | 169.2454778
14.0582324 | 169.3543176
14.0874817 | 169.5590329
14.11663117 | 169.2214455
14.15276853 | 169.5458119
14.18191801 | 169.3890292
14.21116731 | 169.4126633
14.24730467 | 169.6010307
14.27645415 | 169.760035
14.31089445 | 169.861685
14.35721416 | 169.8458486
14.3847664 | 170.0981639
14.41571276 | 170.0272157
14.44665912 | 169.9562674
14.47930254 | 170.1064516
14.50845202 | 170.0395462
14.5583655 | 170.2846863
14.58581792 | 170.3564062
14.62015839 | 170.3672484
14.65110475 | 170.5205781
14.68724211 | 170.7066626
14.71649141 | 170.7737981
14.74733795 | 170.5679686
14.78177825 | 170.8024026
14.82819779 | 170.4709957
14.85904432 | 170.8926257
14.89178757 | 171.1303471
14.9226341 | 171.148375
14.95537735 | 170.893412
14.98452682 | 171.0495561
15.01377612 | 171.1605916
15.04981366 | 171.38984
15.0773659 | 171.1023102
15.11170638 | 171.2458915
15.15812592 | 171.1379302
15.18737522 | 171.560855
15.22510981 | 171.3836501
15.25435911 | 171.3154844
15.28530547 | 171.3325245
15.31625183 | 171.5277562
15.35228937 | 171.7554352
15.38323572 | 171.772128
15.41767603 | 171.6025348
15.45890457 | 171.7285715
15.48985093 | 171.7450706
15.52079728 | 172.1616135
15.5534407 | 171.9960921
15.58089312 | 171.9316661
15.61353654 | 172.0326888
15.6444829 | 172.5814784
15.67203514 | 172.3834263
15.70637562 | 172.4356408
15.75618927 | 172.6729265
15.78374151 | 172.1203894
15.81977905 | 172.434224
15.84902835 | 172.5866308
15.87997471 | 172.5135328
15.91431519 | 172.6094156
15.94526155 | 172.668952
15.97451085 | 172.6881905
16.00366032 | 172.7076039
16.05527086 | 172.7620978
16.08791428 | 172.8172079
16.1153667 | 172.7079593
16.14291894 | 172.9515362
16.1738653 | 173.010386
16.20481166 | 172.9368484
16.23565819 | 172.9517087
16.2700985 | 173.2223301
16.31821509 | 173.1077377
16.34566751 | 173.3505155
16.37831093 | 173.2726532
16.40756023 | 173.2908664
16.43850659 | 173.1290721
16.47454412 | 173.4387058
16.50379342 | 173.4566792
16.53473978 | 173.3826856
16.56398909 | 173.4444724
16.61040863 | 173.5967076
16.64644616 | 173.729691
16.67569546 | 173.7472372
16.70833888 | 173.8880691
16.7409823 | 173.8972859
16.7702316 | 173.6080008
16.80287502 | 173.923677
16.83382138 | 174.0680716
16.86816185 | 173.9853843
16.91797551 | 173.8654396
16.94722481 | 174.0572465
16.97986823 | 174.1096086
17.00911753 | 174.3884283
17.04515506 | 174.2140235
17.07440437 | 174.1433642
17.10355384 | 174.1601933
17.13799414 | 174.294985
17.16714362 | 174.3116398
17.20158392 | 174.3154212
17.25139758 | 174.4125241
17.284041 | 174.4204479
17.3132903 | 174.436538
17.34763077 | 174.4837038
17.37518302 | 174.503772
17.41122055 | 174.5031633
17.44046985 | 174.6058737
17.46961933 | 174.578411
17.50056569 | 174.6767897
17.55047917 | 174.7288188
17.58481965 | 174.7752486
17.61406895 | 174.7906374
17.64321842 | 174.8062082
17.67416478 | 174.9039772
17.70511114 | 174.9583088
17.7412485 | 175.0431349
17.77039798 | 175.0583724
17.80483828 | 175.01734
17.83398775 | 175.1189431
17.87871024 | 175.0958059
17.9096566 | 175.1063547
17.93880607 | 175.1212462
17.97324637 | 175.1662578
18.00419273 | 175.3491917
18.03683615 | 175.2689587
18.06778251 | 175.3222455
18.09693198 | 175.2505542
18.14684547 | 175.3000934
18.17948889 | 175.3489125
18.21043525 | 175.2726878
18.24477572 | 175.3601953
18.27402502 | 175.3741044
18.30666844 | 175.4655586
18.3376148 | 175.4321453
18.37025822 | 175.4374657
18.41657793 | 175.4947883
18.44752429 | 175.6328686
18.47677359 | 175.6462873
18.51111407 | 175.7328005
18.54036337 | 175.7460599
18.57470385 | 175.7894813
18.60565021 | 175.6270528
18.64009051 | 175.7985505
18.66754293 | 175.7303973
18.71396247 | 175.8290373
18.75179689 | 176.034304
18.7792493 | 175.7522684
18.81358978 | 175.4959935
18.84453614 | 176.0597292
18.87717956 | 175.9783796
18.90982297 | 175.8970301
18.94076933 | 175.9052233
18.97520964 | 176.1178304
19.02152935 | 175.9169506
19.05427259 | 176.3037995
19.08511913 | 176.141474
19.12125649 | 176.051113
19.15050579 | 175.8503362
19.18314921 | 176.1515267
19.21409557 | 176.116561
19.24673899 | 176.3747827
19.27588846 | 176.1317429
19.32400506 | 176.0960598
19.3567483 | 176.3110271
19.39108878 | 176.2247978
19.42203514 | 176.528723
19.45118461 | 176.0738965
19.48392786 | 176.1611617
19.51657128 | 176.5450168
19.54751764 | 176.3823909
19.59563423 | 176.4728013
19.62827765 | 176.5597042
19.65573007 | 176.3213308
19.68837349 | 176.5771607
19.71931985 | 176.7947604
19.75545721 | 176.450023
19.78460668 | 176.3764141
19.81555304 | 176.5514466
19.84819646 | 176.5532703
19.894616 | 176.6466296
19.92725942 | 176.4796991
19.96169972 | 176.6452477
19.96169972 | 176.6452477