## General
ID | Test Identification | Specimen 1 | Specimen 2 | Specimen 3
Test Identification | Location | NWZ-BH-5011 | NWZ-BH-5011 | NWZ-BH-5011
Test Identification | Sample | 24-1 | 24-1 | 24-1
Test Identification | Depth | 22 | 22 | 22 | [m]
Test Identification | Test number | CID19A | CID19B | CID19C
Specimen Visual Description
Specimen Visual Description | Brown fine to medium SAND
| Initial Specimen Conditions | Specimen 1 | Specimen 2 | Specimen 3
Initial Specimen Conditions | Test start date | 10/06/2024 | 19/06/2024 | 10/06/2024
Initial Specimen Conditions | Type of sample | Recompacted | Recompacted | Recompacted
Initial Specimen Conditions | Diameter | 51.23 | 51.23 | 51.23 | [mm]
Initial Specimen Conditions | Length | 90 | 90 | 90 | [mm]
Initial Specimen Conditions | Water content | 5.026046 | 5.291943 | 5.026046 | [%]
Initial Specimen Conditions | Bulk density | 1.801301 | 1.802811 | 1.803404 | [Mg/m³]
Initial Specimen Conditions | Dry density | 1.7151 | 1.712202 | 1.717101 | [Mg/m³]
Initial Specimen Conditions | Void ratio | 0.5450998 | 0.5477147 | 0.5432986 | [-]
Initial Specimen Conditions | Degree of saturation | 24.4341 | 25.60393 | 24.5151 | [%]
Initial Specimen Conditions | Type of drains fitted | One end | One end | One end
| Saturation | Specimen 1 | Specimen 2 | Specimen 3
Saturation | Pressure increments applied | 50 | 50 | 50 | [kPa]
Saturation | Differential pressure used | 10 | 10 | 10 | [kPa]
Saturation | Pore pressure on completion | 488 | 436 | 387 | [kPa]
Saturation | Cell pressure on completion | 500 | 450 | 400 | [kPa]
Saturation | B value achieved | 0.96 | 0.92 | 0.94 | [-]
| Consolidation: Isotropic | Specimen 1 | Specimen 2 | Specimen 3
Consolidation: Isotropic | Cell pressure | 568 | 586 | 673 | [kPa]
Consolidation: Isotropic | Back pressure | 500 | 450 | 400 | [kPa]
Consolidation: Isotropic | Effective cell pressure | 68 | 136 | 273 | [kPa]
Consolidation: Isotropic | Pore pressure on completion | 500.241764 | 449.940095 | 400.016089 | [kPa]
Consolidation: Isotropic | Pore pressure dissipation | 99.57271 | 100.0513 | 99.99362 | [%]
Consolidation: Isotropic | Water content | 20.19943 | 19.97637 | 19.36872 | [%]
Consolidation: Isotropic | Bulk density | 2.074719 | 2.078873 | 2.090353 | [Mg/m³]
Consolidation: Isotropic | Dry density | 1.726064 | 1.732735 | 1.751173 | [Mg/m³]
Consolidation: Isotropic | Void ratio | 0.5352849 | 0.5293738 | 0.513271 | [-]
Consolidation: Isotropic | Degree of saturation | 100 | 100 | 100 | [%]
Consolidation: Isotropic | Axial strain | 0.2117418 | 0.3950106 | 0.6485606 | [%]
Consolidation: Isotropic | Volumetric strain | 0.6352254 | 1.185032 | 1.945682 | [%]
Consolidation: Isotropic | Volumetric strain rate-end of stage | 0.002758952 | 0.0008427661 | 0.04172745 | [%/hr]
| Shearing | Specimen 1 | Specimen 2 | Specimen 3
Shearing | Initial pore pressure | 500 | 450 | 400 | [kPa]
Shearing | Initial effective cell pressure | 68 | 136 | 273 | [kPa]
Shearing | Rate of strain | 1.3 | 1.3 | 1.3 | [%/hour]
At peak deviator stress
Shearing - At peak deviator stress | Corrected deviator stress | 170.7637 | 322.4925 | 680.4844 | [kPa]
Shearing - At peak deviator stress | Membrane correction applied | 0.8357398 | 1.047376 | 0.9208116 | [kPa]
Shearing - At peak deviator stress | Drain correction applied | 0 | 0 | 0 | [kPa]
Shearing - At peak deviator stress | Axial strain | 9.752888 | 13.00524 | 10.99932 | [%]
Shearing - At peak deviator stress | Volumetric strain | 1.247896 | 2.615221 | 2.246571 | [%]
Shearing - At peak deviator stress | Major principal effective stress | 236.8848 | 457.7128 | 954.0997 | [kPa]
Shearing - At peak deviator stress | Minor principal effective stress | 66.121137 | 135.220264 | 273.61525 | [kPa]
Shearing - At peak deviator stress | Principal effective stress ratio | 3.582589 | 3.384942 | 3.487012 | [-]
Shearing - At peak deviator stress | e50 | 0.6678188 | 1.068094 | 1.202258 | [%]
Shearing - At peak deviator stress | Secant modulus (E50) at e50 | 12785.18 | 15096.63 | 28300.26 | [kPa]
At peak principal effective stress ratio
Shearing - At peak principal effective stress ratio | Corrected deviator stress | 170.7637 | 322.2891 | 679.7997 | [kPa]
Shearing - At peak principal effective stress ratio | Membrane correction applied | 0.8357398 | 1.017021 | 0.887276 | [kPa]
Shearing - At peak principal effective stress ratio | Drain correction applied | 0 | 0 | 0 | [kPa]
Shearing - At peak principal effective stress ratio | Axial strain | 9.752888 | 12.50522 | 10.4993 | [%]
Shearing - At peak principal effective stress ratio | Volumetric strain | 1.247896 | 2.602769 | 2.245842 | [%]
Shearing - At peak principal effective stress ratio | Major principal effective stress | 236.8848 | 457.1194 | 952.6842 | [kPa]
Shearing - At peak principal effective stress ratio | Minor principal effective stress | 66.121137 | 134.83034 | 272.884469 | [kPa]
Shearing - At peak principal effective stress ratio | Principal effective stress ratio | 3.582589 | 3.39033 | 3.491163 | [-]
At 10% axial strain
Shearing - At 10% axial strain | Corrected deviator stress | 170.4283 | 318.3786 | 678.3564 | [kPa]
Shearing - At 10% axial strain | Membrane correction applied | 0.8529961 | 0.8529953 | 0.8529969 | [kPa]
Shearing - At 10% axial strain | Drain correction applied | 0 | 0 | 0 | [kPa]
Shearing - At 10% axial strain | Axial strain | 10 | 10 | 10 | [%]
Shearing - At 10% axial strain | Volumetric strain | 1.247701 | 2.50123 | 2.243561 | [%]
Shearing - At 10% axial strain | Major principal effective stress | 237.156 | 453.2179 | 951.1229 | [kPa]
Shearing - At 10% axial strain | Minor principal effective stress | 66.72775 | 134.8393 | 272.7665 | [kPa]
Shearing - At 10% axial strain | Principal effective stress ratio | 3.554087 | 3.361172 | 3.486949 | [-]
| Final Conditions | Specimen 1 | Specimen 2 | Specimen 3
Final Conditions | Water content | 19.52449 | 18.44703 | 18.08212 | [%]
Final Conditions | Bulk density | 2.087387 | 2.108241 | 2.115486 | [Mg/m³]
Final Conditions | Dry density | 1.74641 | 1.779902 | 1.791538 | [Mg/m³]
Final Conditions | Mode of failure | Compound failure | Compound failure | Compound failure
Mohr Failure Envelope
Mohr Failure Envelope | Effective cohesion (c') | 0 | [kPa]
Mohr Failure Envelope | Effective angle of internal friction (φ') | 33.6 | [degree]

## Saturation
Saturation
Specimen 1 |  | Specimen 2 |  | Specimen 3
Cell pressure | Pore Water Pressure | Cell pressure | Pore Water Pressure | Cell pressure | Pore Water Pressure
[kPa] | [kPa] | [kPa] | [kPa] | [kPa] | [kPa]
0 | 0 | 0 | 0 | 0 | 0
50 | 4 | 50 | 3 | 50 | 2
50 | 40 | 50 | 40 | 50 | 40
100 | 56 | 100 | 55 | 100 | 55
100 | 90 | 100 | 90 | 100 | 90
150 | 117 | 150 | 113 | 150 | 123
150 | 140 | 150 | 140 | 150 | 140
200 | 175 | 200 | 167 | 200 | 182
200 | 190 | 200 | 190 | 200 | 190
250 | 228 | 250 | 227 | 250 | 233
250 | 240 | 250 | 240 | 250 | 240
300 | 282 | 300 | 281 | 300 | 286
300 | 290 | 300 | 290 | 300 | 290
350 | 334 | 350 | 335 | 350 | 336
350 | 340 | 350 | 340 | 350 | 340
400 | 387 | 400 | 386 | 400 | 387
400 | 390 | 400 | 390
450 | 437 | 450 | 436
450 | 440
500 | 488

## Consolidation
Consolidation: Isotropic
Specimen 1 |  | Specimen 2 |  | Specimen 3
Root time | Consolidated Volume Change | Root time | Consolidated Volume Change | Root time | Consolidated Volume Change
[minutes0.5 ] | [%] | [minutes0.5 ] | [%] | [minutes0.5 ] | [%]
0 | 0 | 0 | 0 | 0 | 0
0.5 | 0.5047417 | 0.5 | 0.9703137 | 0.5 | 1.14287
1 | 0.5590492 | 1 | 1.099217 | 1 | 1.6596
1.5 | 0.5812758 | 1.5 | 1.142851 | 1.5 | 1.762595
2 | 0.5944219 | 2 | 1.172266 | 2 | 1.8028
2.5 | 0.6133895 | 2.5 | 1.17923 | 2.5 | 1.845256
3 | 0.6219505 | 3 | 1.175808 | 3 | 1.866613
3.5 | 0.6262558 | 3.5 | 1.179849 | 3.5 | 1.884011
4 | 0.6297078 | 4 | 1.175849 | 4 | 1.89608
5 | 0.6342939 | 5 | 1.182095 | 5 | 1.915193
6 | 0.6350825 | 6 | 1.184455 | 6 | 1.928641
7 | 0.6351472 | 7 | 1.184841 | 7 | 1.936392
8 | 0.6351833 | 7.908656 | 1.185032 | 7.896694 | 1.945682
8.056945 | 0.6352254

## Shearing
Shearing
Specimen 1 | [5 empty] | Specimen 2 | [5 empty] | Specimen 3
Axial strain | Deviator Stress | Volumetric strain | t | s' | p' | Axial strain | Deviator Stress | Volumetric strain | t | s' | p' | Axial strain | Deviator Stress | Volumetric strain | t | s' | p'
[%] | [kPa] | [%] | [kPa] | [kPa] | [kPa] | [%] | [kPa] | [%] | [kPa] | [kPa] | [kPa] | [%] | [kPa] | [%] | [kPa] | [kPa] | [kPa]
0 | 0 | 0 | 0 | 68 | 68 | 0 | 0 | 0 | 0 | 136 | 136 | 0 | 0 | 0 | 0 | 273 | 273
0.1289509 | 28.28338 | 0.07864653 | 14.14169 | 82.13154 | 77.41764 | 0.1301047 | 45.64969 | 0.2595956 | 22.82484 | 158.7177 | 151.1094 | 0.1233427 | 74.00881 | 0.1405223 | 37.0044 | 310.4676 | 298.1328
0.2537785 | 45.05499 | 0.1694083 | 22.52749 | 90.26988 | 82.76071 | 0.2547599 | 68.2088 | 0.3192985 | 34.1044 | 170.1088 | 158.7406 | 0.2483161 | 131.7768 | 0.2156659 | 65.8884 | 339.0449 | 317.0821
0.379085 | 59.47229 | 0.2508188 | 29.73614 | 97.34155 | 87.4295 | 0.3800142 | 87.42173 | 0.3843867 | 43.71087 | 179.3485 | 164.7782 | 0.3732559 | 170.6986 | 0.2904412 | 85.34928 | 358.485 | 330.0352
0.5041821 | 71.67898 | 0.3269504 | 35.83949 | 102.8274 | 90.88093 | 0.5047452 | 104.2196 | 0.4574709 | 52.10981 | 187.7114 | 170.3414 | 0.4983815 | 205.0943 | 0.3655304 | 102.5472 | 375.8246 | 341.6422
0.6288383 | 82.3015 | 0.3954802 | 41.15075 | 108.1958 | 94.47888 | 0.6298511 | 119.4517 | 0.5283768 | 59.72585 | 195.3446 | 175.436 | 0.6231927 | 235.8155 | 0.446421 | 117.9077 | 391.2294 | 351.9268
0.7538842 | 92.18299 | 0.4576894 | 46.0915 | 112.8569 | 97.49303 | 0.7549715 | 133.1381 | 0.5974046 | 66.56904 | 202.4557 | 180.266 | 0.7485061 | 262.259 | 0.5209324 | 131.1295 | 404.2936 | 360.5838
0.8787453 | 100.5284 | 0.5179474 | 50.26418 | 116.9417 | 100.1869 | 0.8800317 | 145.0337 | 0.6666435 | 72.51686 | 207.9982 | 183.8259 | 0.8733632 | 287.1026 | 0.592373 | 143.5513 | 416.6093 | 368.7588
1.003729 | 108.1809 | 0.5769918 | 54.09044 | 120.9927 | 102.9626 | 1.005148 | 155.9587 | 0.7320137 | 77.97936 | 213.5294 | 187.5363 | 0.998558 | 308.8168 | 0.6620687 | 154.4084 | 427.523 | 376.0536
1.128584 | 114.7232 | 0.6277634 | 57.36159 | 124.8967 | 105.7762 | 1.129856 | 166.4343 | 0.7976512 | 83.21714 | 218.9626 | 191.2235 | 1.123358 | 328.427 | 0.7274936 | 164.2135 | 437.1442 | 382.4064
1.253567 | 120.6416 | 0.6710867 | 60.3208 | 128.0332 | 107.9263 | 1.254981 | 176.0236 | 0.8652782 | 88.01178 | 223.4696 | 194.1324 | 1.248466 | 347.1618 | 0.7909757 | 173.5809 | 446.6507 | 388.7904
1.378845 | 125.119 | 0.7098835 | 62.55948 | 129.5818 | 108.7287 | 1.380059 | 184.8675 | 0.9296408 | 92.43376 | 228.0869 | 197.2756 | 1.373581 | 364.2654 | 0.8526921 | 182.1327 | 455.0634 | 394.3525
1.503735 | 129.3043 | 0.7464279 | 64.65217 | 132.0541 | 110.5034 | 1.505245 | 192.8845 | 0.9865154 | 96.44224 | 231.7342 | 199.5868 | 1.498248 | 380.9222 | 0.9161528 | 190.4611 | 463.7239 | 400.2369
1.62876 | 132.8569 | 0.7778621 | 66.42846 | 133.3431 | 111.2003 | 1.630013 | 200.193 | 1.042359 | 100.0965 | 235.4748 | 202.1093 | 1.623333 | 395.5465 | 0.9758874 | 197.7732 | 471.7641 | 405.8397
1.753698 | 135.9125 | 0.8109785 | 67.95625 | 134.5344 | 111.8823 | 1.754804 | 207.2877 | 1.098827 | 103.6439 | 238.8626 | 204.3146 | 1.748243 | 409.0117 | 1.031124 | 204.5059 | 478.2856 | 410.117
1.878542 | 138.4708 | 0.8411503 | 69.23542 | 136.1334 | 113.0549 | 1.879928 | 213.7967 | 1.152557 | 106.8984 | 242.188 | 206.5552 | 1.873616 | 422.1825 | 1.081182 | 211.0912 | 484.7106 | 414.3468
2.003492 | 140.8064 | 0.867591 | 70.40318 | 137.3256 | 113.8579 | 2.004897 | 219.6476 | 1.20274 | 109.8238 | 245.3454 | 208.7375 | 1.998485 | 433.8384 | 1.129062 | 216.9192 | 489.8063 | 417.4999
2.128778 | 142.7644 | 0.8928886 | 71.38222 | 138.8104 | 115.0163 | 2.129791 | 225.4366 | 1.251802 | 112.7183 | 247.9813 | 210.4085 | 2.123551 | 445.1763 | 1.176923 | 222.5882 | 495.3656 | 421.1695
2.253669 | 144.8823 | 0.9146118 | 72.44113 | 139.0758 | 114.9288 | 2.254762 | 230.7393 | 1.300746 | 115.3697 | 250.7171 | 212.2605 | 2.248531 | 455.7427 | 1.224503 | 227.8713 | 500.5983 | 424.6412
2.378675 | 146.434 | 0.9328251 | 73.21698 | 139.434 | 115.0283 | 2.379895 | 235.8736 | 1.346539 | 117.9368 | 253.2156 | 213.9033 | 2.373375 | 465.4657 | 1.272489 | 232.7328 | 506.0144 | 428.4368
2.503581 | 147.9049 | 0.9510379 | 73.95247 | 140.3943 | 115.7435 | 2.504784 | 240.0679 | 1.389871 | 120.034 | 255.1845 | 215.1732 | 2.498303 | 474.9712 | 1.317233 | 237.4856 | 510.9802 | 431.8183
2.628916 | 149.3724 | 0.9680741 | 74.68619 | 140.8551 | 115.9597 | 2.629822 | 244.4385 | 1.431372 | 122.2192 | 257.4799 | 216.7402 | 2.623421 | 483.5755 | 1.360677 | 241.7878 | 514.916 | 434.3201
2.753644 | 150.2936 | 0.9849757 | 75.1468 | 142.4493 | 117.4004 | 2.754942 | 248.4943 | 1.472495 | 124.2472 | 259.8489 | 218.4332 | 2.748426 | 492.0754 | 1.399056 | 246.0377 | 519.3326 | 437.32
2.878549 | 151.5245 | 0.9988459 | 75.76224 | 142.0472 | 116.7931 | 2.880136 | 252.1246 | 1.511689 | 126.0623 | 261.1528 | 219.132 | 2.873551 | 500.025 | 1.434947 | 250.0125 | 523.3337 | 439.9962
3.003721 | 152.8505 | 1.014078 | 76.42523 | 142.922 | 117.4469 | 3.0049 | 255.2994 | 1.548972 | 127.6497 | 262.9074 | 220.3575 | 2.999044 | 507.2159 | 1.469287 | 253.6079 | 527.3703 | 442.8344
3.003721 | 152.8505 | 1.014078 | 76.42523 | 142.922 | 117.4469 | 3.0049 | 255.2994 | 1.548972 | 127.6497 | 262.9074 | 220.3575 | 2.999044 | 507.2159 | 1.469287 | 253.6079 | 527.3703 | 442.8344
3.253565 | 154.1846 | 1.04044 | 77.09232 | 143.851 | 118.1535 | 3.254914 | 261.772 | 1.622175 | 130.886 | 266.2505 | 222.6219 | 3.248589 | 521.1769 | 1.5367 | 260.5884 | 533.3473 | 446.4845
3.503678 | 155.9623 | 1.062763 | 77.98116 | 144.0565 | 118.0628 | 3.505013 | 266.9978 | 1.689879 | 133.4989 | 268.7744 | 224.2748 | 3.498554 | 533.796 | 1.598873 | 266.898 | 539.6688 | 450.7028
3.753552 | 156.7255 | 1.084627 | 78.36276 | 145.4297 | 119.3088 | 3.754952 | 272.1274 | 1.752388 | 136.0637 | 271.1286 | 225.774 | 3.748766 | 545.6576 | 1.660705 | 272.8288 | 546.4492 | 455.5063
4.003617 | 158.0743 | 1.101413 | 79.03716 | 145.276 | 118.9303 | 4.005017 | 276.4668 | 1.810625 | 138.2334 | 273.4452 | 227.3674 | 3.998592 | 556.2014 | 1.712497 | 278.1007 | 550.7674 | 458.0672
4.253543 | 158.8828 | 1.120913 | 79.44142 | 146.989 | 120.5086 | 4.254815 | 280.2537 | 1.862204 | 140.1268 | 275.2116 | 228.5027 | 4.248672 | 566.6181 | 1.763963 | 283.309 | 556.2127 | 461.7764
4.503402 | 160.0255 | 1.135947 | 80.01274 | 146.5278 | 119.8569 | 4.50494 | 283.5848 | 1.91125 | 141.7924 | 277.2659 | 230.0018 | 4.498687 | 576.1552 | 1.810237 | 288.0776 | 561.4994 | 465.4735
4.753371 | 160.5376 | 1.150941 | 80.26879 | 146.6142 | 119.8579 | 4.755095 | 286.785 | 1.956233 | 143.3925 | 278.8503 | 231.0528 | 4.748667 | 585.2629 | 1.855251 | 292.6315 | 565.2172 | 467.6734
5.003407 | 161.1759 | 1.164526 | 80.58794 | 147.767 | 120.9044 | 5.004823 | 289.4469 | 1.997816 | 144.7234 | 279.7779 | 231.5368 | 4.998707 | 593.5946 | 1.896757 | 296.7973 | 569.4085 | 470.4761
5.253452 | 162.0227 | 1.176396 | 81.01135 | 147.6334 | 120.6297 | 5.255268 | 292.254 | 2.038685 | 146.127 | 281.4373 | 232.7283 | 5.248705 | 601.5544 | 1.937277 | 300.7772 | 573.772 | 473.5129
5.503421 | 162.9192 | 1.187979 | 81.45959 | 148.3964 | 121.2432 | 5.50493 | 294.5352 | 2.077556 | 147.2676 | 282.6695 | 233.5803 | 5.498822 | 608.6531 | 1.970942 | 304.3265 | 576.8761 | 475.4339
5.753382 | 163.9377 | 1.197439 | 81.96883 | 148.3044 | 120.9815 | 5.755012 | 296.7094 | 2.113822 | 148.3547 | 283.3945 | 233.9429 | 5.749071 | 615.5343 | 2.005582 | 307.7671 | 580.9632 | 478.3741
6.003279 | 164.5784 | 1.207235 | 82.2892 | 148.4706 | 121.0408 | 6.00492 | 298.8935 | 2.14951 | 149.4468 | 284.4062 | 234.5906 | 5.998827 | 621.988 | 2.033171 | 310.994 | 584.0901 | 480.4255
6.253287 | 164.9143 | 1.216254 | 82.45713 | 149.1217 | 121.636 | 6.255188 | 300.8221 | 2.183707 | 150.4111 | 285.4514 | 235.3144 | 6.248796 | 627.4648 | 2.060121 | 313.7324 | 586.6258 | 482.0483
6.503461 | 166.1464 | 1.221842 | 83.0732 | 149.4493 | 121.7582 | 6.504965 | 302.3361 | 2.212351 | 151.168 | 286.297 | 235.9076 | 6.498762 | 633.5686 | 2.085037 | 316.7843 | 589.3833 | 483.7885
6.753312 | 166.4111 | 1.229666 | 83.20557 | 149.8799 | 122.1447 | 6.755107 | 304.128 | 2.240468 | 152.064 | 287.1653 | 236.4773 | 6.749013 | 638.5328 | 2.10807 | 319.2664 | 592.6369 | 486.2147
7.0031 | 167.3837 | 1.233733 | 83.69186 | 150.8087 | 122.9114 | 7.005188 | 305.4389 | 2.267428 | 152.7194 | 287.7634 | 236.8569 | 6.998889 | 643.5282 | 2.125713 | 321.7641 | 594.4399 | 487.1852
7.25311 | 167.3931 | 1.238184 | 83.69654 | 150.9103 | 123.0114 | 7.255212 | 306.8449 | 2.290999 | 153.4225 | 288.411 | 237.2702 | 7.248731 | 647.8592 | 2.144865 | 323.9296 | 597.5252 | 489.5487
7.503405 | 168.0906 | 1.240815 | 84.04532 | 150.2269 | 122.2118 | 7.505021 | 308.5221 | 2.314683 | 154.261 | 289.4503 | 238.03 | 7.498799 | 652.3009 | 2.159925 | 326.1504 | 598.8136 | 490.0968
7.753218 | 168.009 | 1.244186 | 84.00448 | 151.2972 | 123.2958 | 7.755228 | 309.8342 | 2.335834 | 154.9171 | 290.0306 | 238.3916 | 7.748771 | 656.5523 | 2.174205 | 328.2762 | 601.8534 | 492.428
8.003875 | 168.5905 | 1.245562 | 84.29526 | 151.0307 | 122.9323 | 8.004954 | 310.4574 | 2.35805 | 155.2287 | 290.1617 | 238.4188 | 7.99894 | 660.3296 | 2.187436 | 330.1648 | 603.1842 | 493.1292
8.253264 | 169.1717 | 1.248387 | 84.58584 | 150.6329 | 122.4376 | 8.25548 | 312.1775 | 2.380361 | 156.0887 | 290.8993 | 238.8697 | 8.249013 | 663.5489 | 2.200731 | 331.7745 | 604.564 | 493.9726
8.503225 | 169.4017 | 1.248314 | 84.70087 | 150.919 | 122.6854 | 8.505128 | 312.9328 | 2.39989 | 156.4664 | 291.2949 | 239.1395 | 8.498871 | 667.0041 | 2.210195 | 333.5021 | 607.1506 | 495.9833
8.753493 | 169.4754 | 1.248415 | 84.73769 | 151.582 | 123.3361 | 8.755396 | 313.775 | 2.419583 | 156.8875 | 291.8943 | 239.5985 | 8.748939 | 669.6221 | 2.219797 | 334.811 | 608.2027 | 496.599
9.002955 | 170.0924 | 1.248279 | 85.04619 | 151.1983 | 122.8496 | 9.005015 | 315.099 | 2.437754 | 157.5495 | 292.3762 | 239.8597 | 8.999077 | 672.0531 | 2.226535 | 336.0265 | 608.7391 | 496.7303
9.252963 | 170.0364 | 1.248405 | 85.01822 | 151.8212 | 123.4817 | 9.255005 | 315.8799 | 2.455906 | 157.94 | 293.1147 | 240.468 | 9.24912 | 673.9905 | 2.232641 | 336.9953 | 609.7931 | 497.4613
9.503045 | 170.1766 | 1.248574 | 85.08828 | 152.3751 | 124.0124 | 9.505307 | 316.5854 | 2.472383 | 158.2927 | 293.2401 | 240.4759 | 9.499038 | 675.496 | 2.238038 | 337.748 | 611.3776 | 498.795
9.752888 | 170.7637 | 1.247896 | 85.38185 | 151.503 | 123.0424 | 9.755005 | 317.3066 | 2.487124 | 158.6533 | 293.5292 | 240.6448 | 9.749007 | 677.6193 | 2.241303 | 338.8096 | 612.4265 | 499.4899
10.00298 | 170.4242 | 1.247698 | 85.21212 | 151.9472 | 123.5432 | 10.00516 | 318.4012 | 2.501527 | 159.2006 | 294.0391 | 240.9722 | 9.999044 | 678.3524 | 2.243555 | 339.1762 | 611.9424 | 498.8837
10.25312 | 170.1861 | 1.247447 | 85.09304 | 152.0968 | 123.7324 | 10.25507 | 318.4796 | 2.515409 | 159.2398 | 294.2913 | 241.2113 | 10.24922 | 679.3898 | 2.245174 | 339.6949 | 612.5405 | 499.3089
10.50308 | 170.4995 | 1.247392 | 85.24974 | 152.0429 | 123.6263 | 10.50531 | 319.2078 | 2.527157 | 159.6039 | 294.4935 | 241.2922 | 10.4993 | 679.7997 | 2.245842 | 339.8998 | 612.7843 | 499.4844
10.7528 | 170.1832 | 1.244784 | 85.09161 | 151.7083 | 123.3444 | 10.75533 | 320.0789 | 2.539592 | 160.0394 | 294.8255 | 241.479 | 10.74902 | 679.8832 | 2.246244 | 339.9416 | 612.9513 | 499.6375
11.00278 | 169.5007 | 1.239609 | 84.75036 | 151.5259 | 123.2758 | 11.00524 | 320.3099 | 2.550481 | 160.155 | 295.36 | 241.975 | 10.99932 | 680.4844 | 2.246571 | 340.2422 | 613.8575 | 500.4434
11.25312 | 168.8768 | 1.237034 | 84.43841 | 150.9941 | 122.848 | 11.25508 | 320.7724 | 2.5613 | 160.3862 | 295.2431 | 241.781 | 11.24926 | 679.698 | 2.246855 | 339.849 | 613.3421 | 500.0591
11.5031 | 167.9988 | 1.233243 | 83.99942 | 151.6524 | 123.6526 | 11.50538 | 321.3299 | 2.570547 | 160.665 | 295.4694 | 241.9144 | 11.49932 | 678.6068 | 2.245752 | 339.3034 | 612.3144 | 499.2132
11.75305 | 167.9124 | 1.229919 | 83.9562 | 151.0437 | 123.0583 | 11.75502 | 321.392 | 2.580688 | 160.696 | 295.6643 | 242.0989 | 11.74933 | 677.7486 | 2.244929 | 338.8743 | 611.9304 | 498.9723
12.00303 | 167.5177 | 1.225228 | 83.75884 | 151.283 | 123.3634 | 12.0051 | 321.7511 | 2.588098 | 160.8755 | 295.8303 | 242.2051 | 11.99923 | 676.4753 | 2.242902 | 338.2377 | 611.7439 | 498.998
12.25272 | 167.2376 | 1.223141 | 83.6188 | 151.1987 | 123.3258 | 12.25507 | 322.0617 | 2.596009 | 161.0308 | 295.9184 | 242.2415 | 12.24925 | 675.1185 | 2.2406 | 337.5592 | 611.7066 | 499.1868
12.50299 | 167.0315 | 1.218674 | 83.51576 | 150.1689 | 122.3303 | 12.50522 | 322.2891 | 2.602769 | 161.1445 | 295.9749 | 242.26 | 12.49919 | 673.2661 | 2.23695 | 336.633 | 610.0186 | 497.8076
12.75271 | 166.3232 | 1.216385 | 83.1616 | 149.5292 | 121.8086 | 12.75511 | 322.3692 | 2.608681 | 161.1846 | 296.069 | 242.3408 | 12.74932 | 670.9895 | 2.234163 | 335.4947 | 608.5726 | 496.741
13.00288 | 165.6843 | 1.213953 | 82.84215 | 149.6866 | 122.0725 | 13.00524 | 322.4925 | 2.615221 | 161.2462 | 296.4665 | 242.7178 | 12.99974 | 667.1346 | 2.230666 | 333.5673 | 606.9555 | 495.7664
13.25302 | 165.713 | 1.210292 | 82.85651 | 150.5225 | 122.9037 | 13.25515 | 322.187 | 2.620157 | 161.0935 | 296.055 | 242.3572 | 13.24949 | 662.3213 | 2.226984 | 331.1606 | 604.4939 | 494.107
13.50264 | 165.3527 | 1.207244 | 82.67637 | 148.9893 | 121.4305 | 13.50509 | 322.3739 | 2.625083 | 161.187 | 296.4911 | 242.7621 | 13.49966 | 658.0263 | 2.224489 | 329.0131 | 602.253 | 492.5819
13.75276 | 164.4559 | 1.204578 | 82.22797 | 148.84 | 121.4307 | 13.75523 | 322.2615 | 2.62855 | 161.1307 | 296.0367 | 242.3264 | 13.74959 | 655.443 | 2.222129 | 327.7215 | 601.014 | 491.7735
14.00281 | 163.437 | 1.202936 | 81.71849 | 148.871 | 121.6315 | 14.00527 | 322.1012 | 2.632764 | 161.0506 | 296.3037 | 242.6202 | 13.99944 | 653.4424 | 2.219747 | 326.7212 | 600.5472 | 491.6401
14.25283 | 163.8287 | 1.200135 | 81.91435 | 149.5982 | 122.2934 | 14.25523 | 322.0868 | 2.635021 | 161.0434 | 295.96 | 242.2789 | 14.24939 | 651.2506 | 2.217256 | 325.6253 | 599.8091 | 491.2673
14.50289 | 163.5592 | 1.196487 | 81.77962 | 148.8238 | 121.564 | 14.5053 | 321.5962 | 2.638507 | 160.7981 | 295.803 | 242.2036 | 14.49939 | 648.3672 | 2.21535 | 324.1836 | 598.3807 | 490.3195
14.75253 | 162.9068 | 1.193021 | 81.45338 | 148.0351 | 120.884 | 14.75529 | 321.6363 | 2.641269 | 160.8182 | 296.1558 | 242.5497 | 14.74956 | 643.2138 | 2.211726 | 321.6069 | 594.7455 | 487.5432
15.0025 | 162.3733 | 1.192633 | 81.18664 | 148.0153 | 120.953 | 15.00515 | 321.1377 | 2.642421 | 160.5688 | 295.5699 | 242.0469 | 14.99946 | 636.5529 | 2.208592 | 318.2765 | 591.4331 | 485.3409
15.25252 | 162.0123 | 1.192306 | 81.00613 | 148.1852 | 121.1831 | 15.2553 | 321.1161 | 2.644444 | 160.558 | 295.7783 | 242.259 | 15.24965 | 630.7351 | 2.205463 | 315.3676 | 588.5328 | 483.4103
15.50252 | 162.0679 | 1.189413 | 81.03396 | 148.9666 | 121.9553 | 15.50525 | 320.576 | 2.64562 | 160.288 | 295.3172 | 241.8879 | 15.4996 | 625.0065 | 2.204955 | 312.5033 | 585.7384 | 481.5707
15.75279 | 162.0704 | 1.186126 | 81.0352 | 148.0671 | 121.0554 | 15.75547 | 320.687 | 2.646761 | 160.3435 | 295.2311 | 241.7832 | 15.74948 | 621.4349 | 2.205317 | 310.7175 | 584.0563 | 480.4838
16.00239 | 161.3153 | 1.185786 | 80.65765 | 147.3684 | 120.4826 | 16.00516 | 320.1758 | 2.647431 | 160.0879 | 295.3494 | 241.9868 | 15.99969 | 617.8347 | 2.205315 | 308.9174 | 582.2659 | 479.2935
16.25243 | 160.8005 | 1.185699 | 80.40023 | 147.2348 | 120.4347 | 16.25528 | 319.7452 | 2.647461 | 159.8726 | 294.8207 | 241.5298 | 16.2502 | 614.317 | 2.205231 | 307.1585 | 580.7957 | 478.4095
16.50248 | 160.224 | 1.182832 | 80.11201 | 147.2553 | 120.5513 | 16.50553 | 319.0174 | 2.64802 | 159.5087 | 294.6874 | 241.5179 | 16.49967 | 612.9594 | 2.20704 | 306.4797 | 580.2579 | 478.098
16.75241 | 160.1699 | 1.182573 | 80.08495 | 146.718 | 120.023 | 16.75523 | 319.2023 | 2.647933 | 159.6011 | 294.5757 | 241.3753 | 16.74956 | 611.8931 | 2.208018 | 305.9466 | 580.2997 | 478.3176
17.00231 | 159.8449 | 1.182429 | 79.92247 | 146.4598 | 119.8189 | 17.00552 | 318.3746 | 2.648771 | 159.1873 | 294.2156 | 241.1532 | 17.0003 | 611.3406 | 2.211365 | 305.6703 | 579.6794 | 477.7893
17.25238 | 159.3287 | 1.178639 | 79.66437 | 146.256 | 119.7012 | 17.25523 | 318.5388 | 2.648919 | 159.2694 | 294.3864 | 241.2966 | 17.24966 | 610.2085 | 2.214804 | 305.1043 | 578.344 | 476.6426
17.50275 | 158.9949 | 1.17651 | 79.49746 | 146.2728 | 119.7736 | 17.5058 | 317.6386 | 2.648979 | 158.8193 | 293.8261 | 240.8863 | 17.49974 | 608.9327 | 2.216573 | 304.4664 | 577.8338 | 476.345
17.75225 | 158.7647 | 1.176077 | 79.38234 | 146.0954 | 119.6346 | 17.75537 | 317.2471 | 2.649168 | 158.6236 | 293.9901 | 241.1156 | 17.74967 | 607.4102 | 2.217679 | 303.7051 | 578.0291 | 476.7941
18.00236 | 158.5921 | 1.176581 | 79.29604 | 145.993 | 119.561 | 18.0055 | 316.7143 | 2.649667 | 158.3572 | 293.4195 | 240.6338 | 17.99967 | 606.2794 | 2.220384 | 303.1397 | 577.204 | 476.1574
18.25234 | 157.927 | 1.176394 | 78.96351 | 145.9925 | 119.6714 | 18.25577 | 316.2434 | 2.649443 | 158.1217 | 293.3475 | 240.6402 | 18.24963 | 604.8087 | 2.223859 | 302.4044 | 575.5565 | 474.7551
18.50249 | 157.8227 | 1.176275 | 78.91133 | 146.9021 | 120.5983 | 18.50521 | 315.1404 | 2.649842 | 157.5702 | 292.7365 | 240.2131 | 18.50004 | 602.3736 | 2.225305 | 301.1868 | 574.4816 | 474.086
18.75222 | 157.4351 | 1.1764 | 78.71757 | 145.0829 | 118.8437 | 18.75535 | 315.0601 | 2.649818 | 157.5301 | 292.7274 | 240.2174 | 18.74978 | 601.9086 | 2.228689 | 300.9543 | 574.435 | 474.1169
19.00236 | 156.7719 | 1.176885 | 78.38596 | 145.4971 | 119.3685 | 19.00529 | 314.0587 | 2.650024 | 157.0294 | 292.1926 | 239.8495 | 18.99976 | 600.5 | 2.231829 | 300.25 | 573.7416 | 473.6583
19.25264 | 156.6639 | 1.171985 | 78.33193 | 144.8397 | 118.7291 | 19.25556 | 313.5851 | 2.650295 | 156.7926 | 292.3045 | 240.0403 | 19.24973 | 599.6707 | 2.233744 | 299.8354 | 574.1026 | 474.1575
19.50225 | 156.0216 | 1.171206 | 78.01079 | 145.6608 | 119.6572 | 19.50567 | 313.0156 | 2.650373 | 156.5078 | 291.7744 | 239.6051 | 19.49987 | 598.6064 | 2.235192 | 299.3032 | 573.3387 | 473.5709
19.75235 | 156.2245 | 1.170903 | 78.11225 | 144.4982 | 118.4607 | 19.75533 | 312.4865 | 2.650521 | 156.2432 | 291.4768 | 239.3957 | 19.74993 | 597.2692 | 2.237965 | 298.6346 | 571.8579 | 472.3131
20.00258 | 155.4329 | 1.171289 | 77.71643 | 144.5069 | 118.6014 | 20.00562 | 311.7403 | 2.650673 | 155.8701 | 291.036 | 239.0793 | 20.00012 | 596.6405 | 2.241546 | 298.3202 | 572.4851 | 473.045
20.25223 | 154.706 | 1.169544 | 77.353 | 144.5912 | 118.8068 | 20.2556 | 311.5216 | 2.650251 | 155.7608 | 291.0496 | 239.1293 | 20.24991 | 595.5178 | 2.244088 | 297.7589 | 570.9617 | 471.7088
20.50204 | 154.3975 | 1.168869 | 77.19877 | 144.4429 | 118.7099 | 20.50532 | 310.563 | 2.650256 | 155.2815 | 290.4858 | 238.7253 | 20.50006 | 594.4295 | 2.245146 | 297.2147 | 570.4443 | 471.3727
20.75212 | 154.6066 | 1.169021 | 77.30331 | 144.7236 | 118.9558 | 20.75561 | 309.915 | 2.650163 | 154.9575 | 290.499 | 238.8465 | 20.75008 | 593.3382 | 2.246642 | 296.6691 | 570.1467 | 471.257
21.00204 | 154.1618 | 1.164998 | 77.08091 | 143.6832 | 117.9895 | 21.00534 | 308.8414 | 2.650178 | 154.4207 | 289.6537 | 238.1802 | 21.00018 | 591.752 | 2.25007 | 295.876 | 569.0263 | 470.401
21.25198 | 153.7357 | 1.165089 | 76.86787 | 143.4765 | 117.8538 | 21.25543 | 308.6362 | 2.650458 | 154.3181 | 289.4658 | 238.0265 | 21.25017 | 590.5677 | 2.251029 | 295.2839 | 568.4936 | 470.0656
[6 empty] | 21.50548 | 308.0116 | 2.650332 | 154.0058 | 289.4423 | 238.107 | 21.50024 | 589.7203 | 2.253055 | 294.8601 | 568.4715 | 470.1848
[6 empty] | 21.7556 | 307.1816 | 2.649935 | 153.5908 | 288.8149 | 237.6179 | 21.75029 | 587.4872 | 2.254383 | 293.7436 | 567.4751 | 469.5605
[6 empty] | 22.00595 | 306.7544 | 2.649762 | 153.3772 | 288.5093 | 237.3835