## General
ID | Test Identification
Test Identification | Location | NWZ-BH-5011
Test Identification | Sample | 33-3
Test Identification | Depth | 31.4 | [m]
Test Identification | Type of specimen | Undisturbed
Specimen Visual Description
Specimen Visual Description | Dark olive grey sandy CLAY
Initial Specimen Conditions
Initial Specimen Conditions | Test start date | 14/12/2023
Initial Specimen Conditions | Specimen wet mass | 79.47 | [g]
Initial Specimen Conditions | Diameter | 50.04 | [mm]
Initial Specimen Conditions | Height | 20.76 | [mm]
Initial Specimen Conditions | Water content | 27.34279 | [%]
Initial Specimen Conditions | Bulk density | 1.946486 | [Mg/m³]
Initial Specimen Conditions | Dry density | 1.528541 | [Mg/m³]
Initial Specimen Conditions | Void ratio | 0.7663906 | [-]
Initial Specimen Conditions | Degree of saturation | 96.32886 | [%]
Initial Specimen Conditions | Particle density - assumed | 2.7 | [Mg/m³]
Initial Specimen Conditions | Laboratory temperature | 18-22 | [°C]
End of Saturation Results
End of Saturation Results | Back pressure | 400 | [kPa]
End of Saturation Results | Axial strain | 0.0007579237 | [%]
End of Saturation Results | Seating pressure | 13.37307 | [kPa]
Consolidation Results
Consolidation results | Stage | Final Vertical Stress | Void ratio en | Axial strain ea,n | Coefficient of Consolidation cv | Coefficient of Volume Compressibity mv | Hydraulic Conductivity kn | Rate of strain ὲn
Consolidation results | [-] | [kPa] | [-] | [%] | [m2/yr] | [MPa-1] | [m/s] | [%/hr]
Consolidation results | Loading | 2401.546 | 0.5845624 | 10.28643 |  |  |  | 8.272807
Consolidation results | Hold | 2399.928 | 0.564884 | 11.40056
Consolidation results | Unloading | 627.463 | 0.5737486 | 10.89867 |  |  |  | -1.838466
Consolidation results | Hold | 627.7349 | 0.5753058 | 10.81051
Consolidation results | Loading | 8007.266 | 0.4656106 | 17.02115 |  |  |  | 7.813465
Consolidation results | Hold | 7998.901 | 0.4463132 | 18.11371
Consolidation results | Unloading | 313.4753 | 0.4800314 | 16.20468 |  |  |  | -1.958827
Consolidation results | Hold | 313.8182 | 0.484955 | 15.92592
Consolidation results
Consolidation results
Consolidation results
Consolidation results
Consolidation results
Consolidation results
Consolidation results
Consolidation results
Consolidation results
Consolidation results
Consolidation results
Consolidation results
Consolidation results
Consolidation results
Consolidation results
Consolidation results
Consolidation results
Consolidation results
Consolidation results
Consolidation results
Consolidation results
Final Specimen Conditions
Final Specimen Conditions | Diameter | 50.04 | [mm]
Final Specimen Conditions | Height | 17.45235 | [mm]
Final Specimen Conditions | Water content | 22.12718 | [%]
Final Specimen Conditions | Bulk density | 2.125869 | [Mg/m³]
Final Specimen Conditions | Dry density | 1.740701 | [Mg/m³]

## Compression
One-Dimensional Consolidation
Effective Vertical Stress | Void ratio | Axial strain | Coefficient of Consolidation cv | Coefficient of Volume Compressibity mv | Hydraulic Conductivity kn | Pore Pressure Ratio | Steady State Factor Fn
[kPa] | [-] | [%] | [m2/year] | [MPa-1] | [m/s] | [%] | [-]
12.26075 | 0.7662326 | 0.0007579237
53.49536 | 0.7594313 | 0.3858257 |  |  |  |  | 0.9986083
82.48102 | 0.7510239 | 0.8618288 |  |  |  |  | 0.9993018
123.2118 | 0.7426946 | 1.333412 |  |  |  |  | 0.9996141
167.1755 | 0.7348701 | 1.776414 |  |  |  |  | 0.9994983
224.4915 | 0.7269927 | 2.222413 |  |  |  |  | 0.9993293
294.2049 | 0.7191991 | 2.663662 |  |  |  |  | 0.9995321
375.3988 | 0.7117399 | 3.085983 |  |  |  |  | 0.9994046
467.0772 | 0.7036956 | 3.54143 |  |  |  |  | 0.9992297
565.631 | 0.6951201 | 4.026951 |  |  |  |  | 0.9992954
670.8968 | 0.6865892 | 4.509948 |  |  |  |  | 0.9993504
779.102 | 0.6780614 | 4.992771 |  |  |  |  | 0.999461
891.6595 | 0.6694184 | 5.482113 |  |  |  |  | 0.9995155
1005.244 | 0.6609718 | 5.960337 |  |  |  |  | 0.9995084
1123.466 | 0.6525283 | 6.43838 |  |  |  |  | 0.999571
1248.817 | 0.6439873 | 6.92195 |  |  |  |  | 0.9995853
1379.781 | 0.6356123 | 7.396119 |  |  |  |  | 0.999616
1519.838 | 0.6273621 | 7.863224 |  |  |  |  | 0.9996733
1662.62 | 0.6192595 | 8.321971 |  |  |  |  | 0.9997069
1814.717 | 0.6112356 | 8.776259 |  |  |  |  | 0.9997123
1976.036 | 0.603276 | 9.226912 |  |  |  |  | 0.9996753
2148.647 | 0.5953388 | 9.676296 |  |  |  |  | 0.9997454
2332.321 | 0.5874888 | 10.12074 |  |  |  |  | 0.9997958
2392.088 | 0.5844907 | 10.29048
2399.237 | 0.5720623 | 10.99414
2399.928 | 0.5701228 | 11.10396
2399.856 | 0.5690592 | 11.16417
2400.011 | 0.5682762 | 11.2085
2400.678 | 0.5676644 | 11.24314
2402.368 | 0.5671799 | 11.27058
2400.119 | 0.5667623 | 11.29422
2399.881 | 0.5664309 | 11.31298
2399.607 | 0.5661086 | 11.33123
2402.345 | 0.5658372 | 11.34659
2400.568 | 0.565583 | 11.36099
2399.667 | 0.5653686 | 11.37313
2400.555 | 0.5651408 | 11.38602
2400.332 | 0.5649695 | 11.39572
2399.928 | 0.564884 | 11.40056
2335.177 | 0.5649702 | 11.39568
2231.303 | 0.5651183 | 11.3873
2115.827 | 0.56531 | 11.37644
1998.651 | 0.5655521 | 11.36273
1890.862 | 0.5658237 | 11.34736
1793.355 | 0.566109 | 11.33121
1694.098 | 0.5663936 | 11.31509
1602.55 | 0.566683 | 11.2987
1512.68 | 0.5670021 | 11.28064
1428.474 | 0.5673485 | 11.26103
1346.577 | 0.5677312 | 11.23936
1275.257 | 0.5680837 | 11.2194
1207.78 | 0.5684545 | 11.19841
1144.727 | 0.5688366 | 11.17678
1082.843 | 0.5692372 | 11.15409
1022.587 | 0.5696723 | 11.12946
966.174 | 0.5701343 | 11.1033
914.3073 | 0.5705641 | 11.07897
863.5735 | 0.5710281 | 11.0527
813.5999 | 0.5715604 | 11.02256
765.6483 | 0.5720681 | 10.99382
723.2901 | 0.572561 | 10.96591
682.487 | 0.5730457 | 10.93847
644.2649 | 0.5735225 | 10.91147
628.5817 | 0.5737744 | 10.89721
628.1545 | 0.5748459 | 10.83655
627.5911 | 0.5749655 | 10.82978
628.0223 | 0.575008 | 10.82737
627.4785 | 0.5750758 | 10.82353
628.238 | 0.5751271 | 10.82062
627.966 | 0.575144 | 10.81967
627.966 | 0.5751525 | 10.81919
628.0378 | 0.5752036 | 10.8163
627.8376 | 0.5752205 | 10.81534
627.6373 | 0.5752204 | 10.81535
627.966 | 0.5752461 | 10.81389
627.966 | 0.5752461 | 10.81389
628.1096 | 0.5752887 | 10.81148
627.8067 | 0.5753058 | 10.81051
628.2942 | 0.5753059 | 10.8105
1300.871 | 0.5717675 | 11.01084 |  |  |  |  | 0.9990935
1986.371 | 0.5676153 | 11.24593 |  |  |  |  | 0.9992955
2603.853 | 0.5625588 | 11.53221 |  |  |  |  | 0.9993907
3001.202 | 0.5571454 | 11.8387 |  |  |  |  | 0.9994278
3339.465 | 0.5503199 | 12.22514 |  |  |  |  | 0.9994416
3636.388 | 0.5431203 | 12.63276 |  |  |  |  | 0.9994448
3940.347 | 0.5357795 | 13.04838 |  |  |  |  | 0.9993913
4249.861 | 0.528599 | 13.45492 |  |  |  |  | 0.9994579
4577.567 | 0.5215007 | 13.8568 |  |  |  |  | 0.9994801
4928.715 | 0.5143596 | 14.26111 |  |  |  |  | 0.9995027
5299.317 | 0.5072505 | 14.66361 |  |  |  |  | 0.9995152
5699.898 | 0.5000058 | 15.07379 |  |  |  |  | 0.9995214
6117.891 | 0.4929896 | 15.47103 |  |  |  |  | 0.9995371
6562.68 | 0.4858771 | 15.87372 |  |  |  |  | 0.9995535
7030.931 | 0.4788984 | 16.26883 |  |  |  |  | 0.9995762
7522.988 | 0.4719686 | 16.66118 |  |  |  |  | 0.9995859
8007.266 | 0.4656106 | 17.02115 |  |  |  |  | 0.9995942
7996.13 | 0.4655395 | 17.02518
8000.387 | 0.4538055 | 17.68952
8041.402 | 0.4505149 | 17.87582
7999.65 | 0.4497897 | 17.91688
8000.067 | 0.4492283 | 17.94867
8003.029 | 0.4487693 | 17.97466
7998.746 | 0.4483685 | 17.99735
8000.605 | 0.4480215 | 18.017
8001.224 | 0.447707 | 18.0348
8000.832 | 0.4474266 | 18.05068
8000.511 | 0.4471633 | 18.06558
7999.639 | 0.4468915 | 18.08097
8001.01 | 0.4466774 | 18.09309
7999.368 | 0.4464656 | 18.10509
7960.436 | 0.4457225 | 18.14716
7125.344 | 0.4459801 | 18.13257
6308.658 | 0.4464713 | 18.10476
5523.265 | 0.4472297 | 18.06183
4803.231 | 0.4481937 | 18.00724
4167.422 | 0.449284 | 17.94552
3587.301 | 0.4506354 | 17.869
3052.891 | 0.4522119 | 17.77975
2588.214 | 0.4539778 | 17.67977
2162.149 | 0.4559798 | 17.56642
1796.703 | 0.4580461 | 17.44943
1471.08 | 0.4603274 | 17.32027
1196.056 | 0.4627854 | 17.18111
966.8122 | 0.4653277 | 17.03717
773.7452 | 0.4680289 | 16.88423
614.6151 | 0.4709129 | 16.72095
485.6272 | 0.4739872 | 16.54689
381.2067 | 0.4772652 | 16.3613
315.155 | 0.4800573 | 16.20321
314.2324 | 0.4833573 | 16.01638
314.55 | 0.4837996 | 15.99134
313.5029 | 0.4840542 | 15.97692
313.6981 | 0.484233 | 15.9668
314.0574 | 0.4843602 | 15.9596
314.6386 | 0.4844538 | 15.9543
313.6742 | 0.4845394 | 15.94945
313.3743 | 0.4846152 | 15.94516
313.8189 | 0.484676 | 15.94172
313.6011 | 0.4847423 | 15.93797
313.6962 | 0.4847707 | 15.93636
314.0338 | 0.4847955 | 15.93495
312.8675 | 0.4848052 | 15.93441
313.7834 | 0.4849292 | 15.92738