## General
ID | Test Identification
Test Identification | Location | NWZ-BH-5011
Test Identification | Sample | 41-2
Test Identification | Depth | 39.2 | [m]
Test Identification | Type of specimen | Undisturbed
Specimen Visual Description
Specimen Visual Description | Dark grey sandy CLAY
Initial Specimen Conditions
Initial Specimen Conditions | Test start date | 20/12/2023
Initial Specimen Conditions | Specimen wet mass | 83.54 | [g]
Initial Specimen Conditions | Diameter | 50.04 | [mm]
Initial Specimen Conditions | Height | 20.74 | [mm]
Initial Specimen Conditions | Water content | 24.14382 | [%]
Initial Specimen Conditions | Bulk density | 2.048148 | [Mg/m³]
Initial Specimen Conditions | Dry density | 1.649818 | [Mg/m³]
Initial Specimen Conditions | Void ratio | 0.6365438 | [-]
Initial Specimen Conditions | Degree of saturation | 100 | [%]
Initial Specimen Conditions | Particle density - assumed | 2.7 | [Mg/m³]
Initial Specimen Conditions | Laboratory temperature | 18-22 | [°C]
End of Saturation Results
End of Saturation Results | Back pressure | 400 | [kPa]
End of Saturation Results | Axial strain | -0.0002084111 | [%]
End of Saturation Results | Seating pressure | 3.966159 | [kPa]
Consolidation Results
Consolidation results | Stage | Final Vertical Stress | Void ratio en | Axial strain ea,n | Coefficient of Consolidation cv | Coefficient of Volume Compressibity mv | Hydraulic Conductivity kn | Rate of strain ὲn
Consolidation results | [-] | [kPa] | [-] | [%] | [m2/yr] | [MPa-1] | [m/s] | [%/hr]
Consolidation results | Loading | 8001.363 | 0.4159774 | 13.47003 |  |  |  | 6.910698
Consolidation results | Hold | 8000.032 | 0.4025981 | 14.28763
Consolidation results | Unloading | 391.3998 | 0.4163148 | 13.44941 |  |  |  | -0.8986997
Consolidation results | Hold | 392.7029 | 0.4188331 | 13.29552
Consolidation results
Consolidation results
Consolidation results
Consolidation results
Consolidation results
Consolidation results
Consolidation results
Consolidation results
Consolidation results
Consolidation results
Consolidation results
Consolidation results
Consolidation results
Consolidation results
Consolidation results
Consolidation results
Consolidation results
Consolidation results
Consolidation results
Consolidation results
Consolidation results
Consolidation results
Consolidation results
Consolidation results
Consolidation results
Final Specimen Conditions
Final Specimen Conditions | Diameter | 50.04 | [mm]
Final Specimen Conditions | Height | 17.98094 | [mm]
Final Specimen Conditions | Water content | 19.77366 | [%]
Final Specimen Conditions | Bulk density | 2.208979 | [Mg/m³]
Final Specimen Conditions | Dry density | 1.844295 | [Mg/m³]

## Compression
One-Dimensional Consolidation
Effective Vertical Stress | Void ratio | Axial strain | Coefficient of Consolidation cv | Coefficient of Volume Compressibity mv | Hydraulic Conductivity kn | Pore Pressure Ratio | Steady State Factor Fn
[kPa] | [-] | [%] | [m2/year] | [MPa-1] | [m/s] | [%] | [-]
2.201387 | 0.6364044 | -0.0002084111
31.19049 | 0.6294908 | 0.4222816 |  |  |  |  | 0.9483486
70.26347 | 0.621704 | 0.8981319 |  |  |  |  | 0.980515
110.3377 | 0.6135588 | 1.39588 |  |  |  |  | 0.9876222
155.3649 | 0.6057524 | 1.872929 |  |  |  |  | 0.992359
206.7879 | 0.5982176 | 2.333375 |  |  |  |  | 0.994205
264.27 | 0.5907965 | 2.786882 |  |  |  |  | 0.9953359
326.7685 | 0.5839057 | 3.207977 |  |  |  |  | 0.9966078
395.8135 | 0.577235 | 3.615616 |  |  |  |  | 0.9973439
474.6086 | 0.5706132 | 4.020275 |  |  |  |  | 0.997653
560.1255 | 0.5639987 | 4.424488 |  |  |  |  | 0.9978794
661.8222 | 0.5572174 | 4.838888 |  |  |  |  | 0.9980833
774.5931 | 0.5503314 | 5.259691 |  |  |  |  | 0.9982023
894.0164 | 0.543703 | 5.664748 |  |  |  |  | 0.998445
1029.975 | 0.5370066 | 6.073966 |  |  |  |  | 0.9985885
1176.256 | 0.530449 | 6.474699 |  |  |  |  | 0.998756
1334.007 | 0.5239492 | 6.871897 |  |  |  |  | 0.9988325
1501.644 | 0.5176659 | 7.25587 |  |  |  |  | 0.9989559
1686.935 | 0.5114383 | 7.636437 |  |  |  |  | 0.9990286
1883.118 | 0.5053238 | 8.010092 |  |  |  |  | 0.9991137
2097.515 | 0.4992261 | 8.382719 |  |  |  |  | 0.9991623
2324.43 | 0.4932227 | 8.749586 |  |  |  |  | 0.9992232
2567.027 | 0.4874138 | 9.104564 |  |  |  |  | 0.9992707
2824.044 | 0.4817263 | 9.452129 |  |  |  |  | 0.9993039
3091.465 | 0.4762231 | 9.788427 |  |  |  |  | 0.999355
3400.601 | 0.4705415 | 10.13563 |  |  |  |  | 0.9993476
3735.62 | 0.4647635 | 10.48872 |  |  |  |  | 0.9993832
4094.384 | 0.4590727 | 10.83648 |  |  |  |  | 0.9993954
4470.131 | 0.4535876 | 11.17168 |  |  |  |  | 0.9994182
4882.743 | 0.4480625 | 11.50931 |  |  |  |  | 0.9994336
5321.39 | 0.4425578 | 11.8457 |  |  |  |  | 0.9994578
5788.807 | 0.4371817 | 12.17424 |  |  |  |  | 0.9994683
6274.376 | 0.4319117 | 12.49628 |  |  |  |  | 0.9994858
6798.488 | 0.4267116 | 12.81406 |  |  |  |  | 0.999498
7346.631 | 0.4216181 | 13.12533 |  |  |  |  | 0.9995072
7922.843 | 0.4166413 | 13.42945 |  |  |  |  | 0.9995324
7997.57 | 0.4159139 | 13.4739
8000.256 | 0.4074355 | 13.99202
7998.029 | 0.4061799 | 14.06875
7999.961 | 0.4054386 | 14.11404
8000.277 | 0.4049259 | 14.14538
8001.955 | 0.4045239 | 14.16994
8001.67 | 0.4041768 | 14.19116
7998.273 | 0.4039152 | 14.20714
7999.544 | 0.4036713 | 14.22205
8001.243 | 0.4034505 | 14.23554
8002.087 | 0.4032534 | 14.24759
8000.358 | 0.4030716 | 14.2587
7998.914 | 0.4029134 | 14.26836
8002.056 | 0.4027646 | 14.27745
8001.11 | 0.4026537 | 14.28423
8000.714 | 0.4025983 | 14.28762
7360.088 | 0.4025457 | 14.29083
6526.777 | 0.4024686 | 14.29554
5759.021 | 0.4024161 | 14.29875
5065.187 | 0.402377 | 14.30114
4436.988 | 0.4024045 | 14.29946
3844.698 | 0.4024965 | 14.29384
3297.51 | 0.4027039 | 14.28116
2787.777 | 0.4031385 | 14.25461
2337.974 | 0.4037826 | 14.21525
1933.182 | 0.4046774 | 14.16056
1578.892 | 0.4057525 | 14.09487
1261.782 | 0.4071448 | 14.00978
998.8045 | 0.4087735 | 13.91025
781.1941 | 0.4106571 | 13.79515
602.4921 | 0.4127103 | 13.66968
460.523 | 0.4148978 | 13.536
393.1994 | 0.4163402 | 13.44785
391.99 | 0.4181278 | 13.33862
391.8836 | 0.4183105 | 13.32745
391.5002 | 0.4184276 | 13.32029
392.4555 | 0.4185156 | 13.31491
391.7479 | 0.4185557 | 13.31247
392.089 | 0.4185963 | 13.30998
391.7888 | 0.4186346 | 13.30764
392.034 | 0.4186759 | 13.30512
391.6795 | 0.4187068 | 13.30323
391.7888 | 0.4187451 | 13.30089
391.9115 | 0.4187687 | 13.29945
392.0187 | 0.4187912 | 13.29807
391.8019 | 0.4188076 | 13.29707
392.1696 | 0.4188313 | 13.29563