## General
ID | Test identification
Test identification | Location | NWZ-BH-5011
Test identification | Sample | 41-2
Test identification | Depth | 39.25 | [m]
Test identification | Test number | DSS13
Specimen Visual Description
Specimen Visual Description | Stiff dark grey slightly sandy silty CLAY
Initial Specimen Conditions
Initial Specimen Conditions | Test start date | 16/05/2024
Initial Specimen Conditions | Type of sample | Undisturbed
Initial Specimen Conditions | Specimen orientation | Vertical
Initial Specimen Conditions | Diameter | 65.55 | [mm]
Initial Specimen Conditions | Length | 19.2 | [mm]
Initial Specimen Conditions | Water content | 54.15247 | [%]
Initial Specimen Conditions | Bulk density | 2.051571 | [Mg/m³]
Initial Specimen Conditions | Dry density | 1.330871 | [Mg/m³]
Initial Specimen Conditions | Void ratio | 1.058802 | [-]
Initial Specimen Conditions | Degree of saturation | 100 | [%]
Initial Specimen Conditions | Assumed particle density | 2.74 | [Mg/m³]
Initial Specimen Conditions | Torvane | 50 | [kPa]
Initial Specimen Conditions | Pocket penetrometer | 113 | [kPa]
Initial Specimen Conditions | Torvane 90° |  | [kPa]
Initial Specimen Conditions | Pocket penetrometer 90° |  | [kPa]
Consolidation - 1
Consolidation - 1 | svc | 939.5203 | [kPa]
Consolidation - 1 | Vertical strain | 7.405208 | [%]
Consolidation - 1 | Bulk density | 2.135669 | [Mg/m³]
Consolidation - 1 | Dry density | 1.437307 | [Mg/m³]
Consolidation - 1 | Void ratio | 0.9063432 | [-]
Consolidation - 1 | Water content | 48.58829 | [%]
Consolidation - 2
Consolidation - 2 | svc | 391.5606 | [kPa]
Consolidation - 2 | Vertical strain | 7.086979 | [%]
Consolidation - 2 | Bulk density | 2.13178 | [Mg/m³]
Consolidation - 2 | Dry density | 1.432384 | [Mg/m³]
Consolidation - 2 | Void ratio | 0.9128949 | [-]
Consolidation - 2 | Water content | 48.8274 | [%]
Stress Controlled Cyclic Loading - Constant Vertical Stress
Stress Controlled Cyclic Loading - Constant Vertical Stress | sv |  | [kPa]
Stress Controlled Cyclic Loading - Constant Vertical Stress | Reference stress |  | [kPa]
Stress Controlled Cyclic Loading - Constant Vertical Stress | Mean tav |  | [kPa]
Stress Controlled Cyclic Loading - Constant Vertical Stress | Mean tcy |  | [kPa]
Stress Controlled Cyclic Loading - Constant Vertical Stress | Frequency |  | [Hz]
Stress Controlled Cyclic Loading - Constant Vertical Stress | Number of cycles applied (N) |  | [-]
Stress Controlled Cyclic Loading - Constant Vertical Stress | Vertical strain |  | [%]
Stress Controlled Cyclic Loading - Constant Vertical Stress | Bulk density |  | [Mg/m³]
Stress Controlled Cyclic Loading - Constant Vertical Stress | Dry density |  | [Mg/m³]
Stress Controlled Cyclic Loading - Constant Vertical Stress | Void ratio |  | [-]
Stress Controlled Cyclic Loading - Constant Vertical Stress | Cycle | gav | gcy | G | l
Stress Controlled Cyclic Loading - Constant Vertical Stress | [-] | [%] | [%] | [MPa] | [%]
Stress Controlled Cyclic Loading - Constant Vertical Stress
Stress Controlled Cyclic Loading - Constant Vertical Stress
Stress Controlled Cyclic Loading - Constant Vertical Stress
Stress Controlled Cyclic Loading - Constant Vertical Stress
Stress Controlled Cyclic Loading - Constant Vertical Stress
Stress Controlled Cyclic Loading - Constant Vertical Stress
Stress Controlled Cyclic Loading - Constant Vertical Stress
Stress Controlled Cyclic Loading - Constant Vertical Stress
Stress Controlled Cyclic Loading - Constant Vertical Stress
Stress Controlled Cyclic Loading - Constant Vertical Stress
Stress Controlled Cyclic Loading - Constant Vertical Stress
Stress Controlled Cyclic Loading - Constant Vertical Stress
Stress Controlled Cyclic Loading - Constant Vertical Stress
Stress Controlled Cyclic Loading - Constant Vertical Stress
Stress Controlled Cyclic Loading - Constant Vertical Stress
Stress Controlled Cyclic Loading - Constant Vertical Stress
Stress Controlled Cyclic Loading - Constant Vertical Stress
Stress Controlled Cyclic Loading - Constant Vertical Stress
Stress Controlled Cyclic Loading - Constant Vertical Stress
Stress Controlled Cyclic Loading - Constant Vertical Stress
Stress Controlled Cyclic Loading - Constant Vertical Stress
Stress Controlled Cyclic Loading - Constant Vertical Stress
Stress Controlled Cyclic Loading - Constant Vertical Stress
Stress Controlled Cyclic Loading - Constant Vertical Stress
Stress Controlled Cyclic Loading - Constant Vertical Stress
Stress Controlled Cyclic Loading - Constant Vertical Stress
Stress Controlled Cyclic Loading - Constant Vertical Stress
Stress Controlled Cyclic Loading - Constant Vertical Stress
Stress Controlled Cyclic Loading - Constant Vertical Stress
Stress Controlled Cyclic Loading - Constant Vertical Stress
Consolidation - 3
Consolidation - 3 | svc |  | [kPa]
Consolidation - 3 | Vertical strain |  | [%]
Consolidation - 3 | Bulk density |  | [Mg/m³]
Consolidation - 3 | Dry density |  | [Mg/m³]
Consolidation - 3 | Void ratio |  | [-]
Consolidation - 3 | Water content |  | [%]
Shearing - Constant Vertical Stress
At peak shear stress
Shearing - Constant Vertical Stress - At peak shear stress | Shear stress |  | [kPa]
Shearing - Constant Vertical Stress - At peak shear stress | Shear strain |  | [%]
Shearing - Constant Vertical Stress - At peak shear stress | Vertical stress |  | [kPa]
Shearing - Constant Vertical Stress - At peak shear stress | Vertical strain |  | [%]
Shearing - Constant Vertical Stress - At peak shear stress | Bulk density |  | [Mg/m³]
Shearing - Constant Vertical Stress - At peak shear stress | Dry density |  | [Mg/m³]
Shearing - Constant Vertical Stress - At peak shear stress | Void ratio |  | [-]
Shearing - Constant Vertical Stress - At peak shear stress | Rate of strain |  | [%/hour]
At 15 % shear strain
Shearing - Constant Vertical Stress - At 15 % shear strain | Shear stress |  | [kPa]
Shearing - Constant Vertical Stress - At 15 % shear strain | Vertical stress |  | [kPa]
Shearing - Constant Vertical Stress - At 15 % shear strain | Vertical strain |  | [%]
Shearing - Constant Vertical Stress - At 15 % shear strain | Bulk density |  | [Mg/m³]
Shearing - Constant Vertical Stress - At 15 % shear strain | Dry density |  | [Mg/m³]
Shearing - Constant Vertical Stress - At 15 % shear strain | Void ratio |  | [-]
Shearing - Constant Volume
At peak shear stress
Shearing - Constant Volume - At peak shear stress | Shear stress | 212.4373 | [kPa]
Shearing - Constant Volume - At peak shear stress | Shear strain | 11.57669 | [%]
Shearing - Constant Volume - At peak shear stress | Shear induced -Dsv | -1.689039 | [kPa]
Shearing - Constant Volume - At peak shear stress | Vertical stress | 393.2497 | [kPa]
Shearing - Constant Volume - At peak shear stress | Vertical strain | -0.0005605601 | [%]
Shearing - Constant Volume - At peak shear stress | Rate of strain | 2.993168 | [%/hour]
At 15 % shear strain
Shearing - Constant Volume - At 15 % shear strain | Shear stress | 210.319 | [kPa]
Shearing - Constant Volume - At 15 % shear strain | Shear induced -Dsv | 23.85397 | [kPa]
Shearing - Constant Volume - At 15 % shear strain | Vertical stress | 367.7067 | [kPa]
Shearing - Constant Volume - At 15 % shear strain | Vertical strain | -0.0005605601 | [%]
Final Specimen Conditions
Final Specimen Conditions | Water content | 48.82779 | [%]
Final Specimen Conditions | Bulk Density | 2.131773 | [Mg/m³]
Final Specimen Conditions | Dry density | 1.432376 | [Mg/m³]
Final Specimen Conditions | Void ratio | 0.9129057 | [-]

## Consolidation - 1
Consolidation - 1
Root Time | Vertical Strain | Vertical Consolidation Stress
[minutes0.5] | [%] | [kPa]
0 | 0 | 8.385929
0.4281744 | 0.001041667 | 8.860045
0.8266398 | 0.02760417 | 11.9418
1.23153 | 0.1166667 | 17.12744
1.638088 | 0.2989583 | 24.32808
2.04532 | 0.5515625 | 33.66224
2.452889 | 0.846875 | 45.04103
2.860653 | 1.161458 | 58.52371
3.268537 | 1.460417 | 74.08064
3.676502 | 1.751042 | 91.65257
4.084524 | 2.032292 | 111.4173
4.492586 | 2.306771 | 132.9896
4.90068 | 2.577083 | 156.7843
5.308798 | 2.836979 | 182.7421
5.716934 | 3.083333 | 210.6853
6.125085 | 3.327083 | 240.7917
6.533248 | 3.576042 | 272.7946
6.941422 | 3.811979 | 306.9309
7.349603 | 4.0484375 | 343.1712
7.757792 | 4.285417 | 381.6931
8.165986 | 4.51875 | 421.9337
8.574186 | 4.752604 | 464.3078
8.98239 | 4.980729 | 508.7562
9.390598 | 5.2109375 | 555.3974
9.798809 | 5.440625 | 603.9054
10.20702 | 5.670833 | 654.7543
10.61524 | 5.9015625 | 707.559
11.02346 | 6.1328125 | 762.5269
11.43168 | 6.363542 | 819.4208
11.8399 | 6.59375 | 878.3594
12.24813 | 6.822917 | 939.4018
12.65636 | 6.9375 | 939.5203
13.06458 | 6.992708 | 939.4611
13.47281 | 7.030208 | 939.5203
13.88104 | 7.057292 | 939.4611
14.28927 | 7.08125 | 939.6092
14.69751 | 7.102604 | 939.6092
15.10574 | 7.117708 | 939.4018
15.51397 | 7.13125 | 939.4611
15.92221 | 7.14375 | 939.5203
16.33044 | 7.155729 | 939.5203
16.73868 | 7.165104 | 939.5203
17.14691 | 7.173958 | 939.5203
17.55515 | 7.180729 | 939.5203
17.96339 | 7.191146 | 939.4611
18.37163 | 7.2 | 939.5203
18.77987 | 7.206771 | 939.5203
19.1881 | 7.214583 | 939.4611
19.59634 | 7.219271 | 939.4611
20.00458 | 7.227083 | 939.5203
20.41282 | 7.233854 | 939.5203
20.82106 | 7.240104 | 939.4611
21.2293 | 7.246354 | 939.5203
21.63754 | 7.252604 | 939.5203
22.04579 | 7.2578125 | 939.5203
22.45403 | 7.263021 | 939.5203
22.86227 | 7.267708 | 939.4611
23.27051 | 7.272917 | 939.5203
23.67875 | 7.278646 | 939.6092
24.087 | 7.2828125 | 939.5203
24.49524 | 7.286979 | 939.4018
24.90348 | 7.293229 | 939.6092
25.31172 | 7.296875 | 939.5203
25.71997 | 7.3015625 | 939.6092
26.12821 | 7.30625 | 939.5203
26.53645 | 7.309375 | 939.6092
26.9447 | 7.313542 | 939.4611
27.35294 | 7.318229 | 939.5203
27.76118 | 7.321354 | 939.6092
28.16943 | 7.325 | 939.5203
28.57767 | 7.328646 | 939.6092
28.98592 | 7.333854 | 939.5203
29.39416 | 7.3359375 | 939.5203
29.8024 | 7.340104 | 939.4611
30.21065 | 7.344271 | 939.6092
30.61889 | 7.347917 | 939.4611
31.02714 | 7.350521 | 939.5203
31.43538 | 7.354167 | 939.5203
31.84363 | 7.356771 | 939.5203
32.25187 | 7.361458 | 939.4611
32.66012 | 7.363542 | 939.5203
33.06836 | 7.366146 | 939.5203
33.47661 | 7.369792 | 939.5203
33.88485 | 7.372917 | 939.5203
34.2931 | 7.376042 | 939.4611
34.70134 | 7.382292 | 939.4611
35.10959 | 7.385417 | 939.4611
35.51784 | 7.3875 | 939.5203
35.92608 | 7.390625 | 939.5203
36.33433 | 7.393229 | 939.5203
36.74257 | 7.395833 | 939.6092
37.15082 | 7.396875 | 939.4611
37.55906 | 7.399479 | 939.5203
37.96731 | 7.4015625 | 939.4611
38.37556 | 7.405208 | 939.5203

## Consolidation - 2
Consolidation - 2
Root Time | Vertical Strain | Vertical Consolidation Stress
[minutes0.5] | [%] | [kPa]
38.37556 | 7.405208 | 939.5203
38.73026 | 7.407292 | 939.5203
38.73242 | 7.407292 | 938.5128
38.73887 | 7.406771 | 936.6756
38.74962 | 7.407292 | 933.6828
38.76467 | 7.40625 | 929.2972
38.78402 | 7.405208 | 923.9338
38.80765 | 7.402604 | 917.2665
38.83555 | 7.400521 | 909.3547
38.86772 | 7.397917 | 900.1391
38.90416 | 7.394271 | 889.8567
38.94483 | 7.390104 | 878.3594
38.98974 | 7.385417 | 865.4693
39.03887 | 7.380729 | 851.5125
39.0922 | 7.375 | 836.3112
39.14971 | 7.369271 | 819.8356
39.21139 | 7.361979 | 802.1748
39.27722 | 7.356771 | 783.4472
39.34717 | 7.348958 | 763.3566
39.42123 | 7.340104 | 742.0806
39.49937 | 7.330729 | 719.4712
39.58156 | 7.31875 | 695.7654
39.66779 | 7.305208 | 670.9039
39.75802 | 7.293229 | 644.6497
39.85223 | 7.279167 | 617.3288
39.95039 | 7.263021 | 588.5855
40.05247 | 7.244271 | 558.9533
40.15844 | 7.222917 | 527.8987
40.26827 | 7.200521 | 495.6588
40.38193 | 7.174479 | 462.1447
40.49938 | 7.143229 | 427.4749
40.6206 | 7.110417 | 391.6199
40.74555 | 7.105729 | 391.5606
40.8742 | 7.1015625 | 391.5606
41.0065 | 7.098958 | 391.6199
41.14244 | 7.096354 | 391.5606
41.28196 | 7.0953125 | 391.5606
41.42503 | 7.094271 | 391.5606
41.57162 | 7.091667 | 391.6199
41.7217 | 7.090104 | 391.5606
41.87521 | 7.086979 | 391.6199
42.03213 | 7.086979 | 391.5014
42.19242 | 7.0875 | 391.6199
42.35603 | 7.0859375 | 391.5606
42.52293 | 7.0859375 | 391.5606
42.69309 | 7.085417 | 391.5606
42.86646 | 7.083333 | 391.6199
43.043 | 7.083333 | 391.6792
43.22268 | 7.083333 | 391.6199
43.40545 | 7.083333 | 391.5606
43.59128 | 7.083333 | 391.5014
43.78013 | 7.083333 | 391.6792
43.97196 | 7.083854 | 391.5606
44.16673 | 7.083333 | 391.5606
44.3644 | 7.083333 | 391.5606
44.56493 | 7.083333 | 391.6199
44.76829 | 7.083854 | 391.6199
44.97444 | 7.083854 | 391.5606
45.18333 | 7.083854 | 391.6199
45.39493 | 7.083854 | 391.5606
45.60921 | 7.083854 | 391.5606
45.82612 | 7.083854 | 391.6199
46.04563 | 7.083854 | 391.5606
46.2677 | 7.083854 | 391.6792
46.49229 | 7.084375 | 391.5606
46.71937 | 7.084375 | 391.5606
46.94891 | 7.084375 | 391.6199
47.18086 | 7.083854 | 391.6199
47.41519 | 7.083854 | 391.6199
47.65186 | 7.084375 | 391.6199
47.89085 | 7.084375 | 391.6199
48.13211 | 7.084896 | 391.5606
48.37561 | 7.084375 | 391.5606
48.62133 | 7.084896 | 391.6199
48.86921 | 7.084896 | 391.6199
49.11924 | 7.084896 | 391.6199
49.37138 | 7.084896 | 391.6199
49.6256 | 7.084896 | 391.5606
49.88186 | 7.084896 | 391.6199
50.14014 | 7.084896 | 391.5014
50.4004 | 7.084896 | 391.5606
50.66261 | 7.084896 | 391.5606
50.92674 | 7.085417 | 391.5606
51.19277 | 7.084896 | 391.5606
51.46066 | 7.084896 | 391.5606
51.73039 | 7.085417 | 391.6199
52.00192 | 7.084896 | 391.5606
52.27523 | 7.085417 | 391.5014
52.55029 | 7.084896 | 391.5606
52.82708 | 7.084896 | 391.5606
53.10556 | 7.084896 | 391.6199
53.3857 | 7.085417 | 391.6199
53.66749 | 7.084896 | 391.6199
53.9509 | 7.085417 | 391.6199
54.2359 | 7.085417 | 391.6199
54.52247 | 7.085417 | 391.5606
54.81058 | 7.085417 | 391.5606
55.10021 | 7.084896 | 391.6199
55.39134 | 7.084896 | 391.5606
55.68393 | 7.084896 | 391.5606
55.97797 | 7.084896 | 391.5014
56.27344 | 7.084896 | 391.5606
56.57031 | 7.085417 | 391.5606
56.86856 | 7.084896 | 391.6199
57.16817 | 7.085417 | 391.5606
57.46912 | 7.084896 | 391.5606
57.77139 | 7.084896 | 391.6199
58.07495 | 7.085417 | 391.5606
58.37979 | 7.084896 | 391.6199
58.68589 | 7.084896 | 391.6199
58.99322 | 7.084896 | 391.5606
59.30177 | 7.084896 | 391.5606
59.61152 | 7.084896 | 391.5606
59.92245 | 7.084896 | 391.6199
60.23454 | 7.084896 | 391.6199
60.54778 | 7.084896 | 391.6199
60.86214 | 7.084896 | 391.6199
61.17761 | 7.084896 | 391.6199
61.49417 | 7.084896 | 391.6792
61.81181 | 7.084896 | 391.5606
62.13051 | 7.084896 | 391.5606
62.45025 | 7.084896 | 391.5606
62.77101 | 7.084896 | 391.5606
63.09279 | 7.084896 | 391.5606
63.41556 | 7.083854 | 391.5606
63.73931 | 7.084896 | 391.5606
64.06403 | 7.084896 | 391.5014
64.3897 | 7.084896 | 391.5014
64.7163 | 7.084896 | 391.6199
65.04383 | 7.084896 | 391.5014
65.37227 | 7.084896 | 391.6199
65.7016 | 7.084896 | 391.5606
66.03181 | 7.084896 | 391.5014
66.36289 | 7.084896 | 391.5606
66.69483 | 7.084896 | 391.6199
67.02761 | 7.084896 | 391.5606
67.36122 | 7.084896 | 391.6199
67.69564 | 7.084896 | 391.5014
68.03088 | 7.085417 | 391.5606
68.3669 | 7.085417 | 391.5606
68.70371 | 7.084896 | 391.5606
69.04129 | 7.084896 | 391.5606
69.37963 | 7.084896 | 391.5014
69.71872 | 7.084896 | 391.5606
70.05855 | 7.084896 | 391.5606
70.3991 | 7.084896 | 391.6199
70.74037 | 7.084896 | 391.6199
71.08235 | 7.084896 | 391.5606
71.42502 | 7.084896 | 391.5606
71.76838 | 7.084896 | 391.5606
72.11241 | 7.084896 | 391.6199
72.45711 | 7.084896 | 391.5606
72.80247 | 7.084375 | 391.5606
73.14848 | 7.084896 | 391.5606
73.49512 | 7.084896 | 391.5606
73.8424 | 7.084375 | 391.5606
74.1903 | 7.084896 | 391.6199
74.5388 | 7.086979 | 391.6199
74.60373 | 7.086979 | 391.5606

## Cyclic Preshear
Stress Controlled Cyclic Loading - Constant Vertical Stress
Number of Cycles | Shear Stress | Shear Strain | Shear induced -DVertical Stress | Shear induced -Δσv/σvc | Vertical stress | Vertical strain | Vertical stress / consolidation Stress | Shear Stress / Consolidation Stress | Number of Cycles | Shear modulus | Damping ratio
[-] | [kPa] | [%] | [kPa] | [-] | [kPa] | [%] | [-] | [-] | [-] | [MPa] | [%]

## Consolidation - 3
Consolidation - 3
Root Time | Vertical Strain | Vertical Consolidation Stress
[minutes0.5] | [%] | [kPa]

## Shearing
Shearing Stage - Constant Vertical Stress | [7 empty] | Shearing Stage - Constant Volume
Shear Strain | Shear Stress | Shear Induced -DVertical Stress | Vertical Stress | Shear Induced ΔVertical Strain | Shear Stress / Consolidation Stress | Vertical Stress / Consolidation Stress | Shear Modulus | Shear Strain | Shear Stress | Shear induced -DVertical Stress | Vertical Stress | Shear Induced DVertical Strain | Shear Stress / Consolidation Stress | Vertical Stress / Consolidation Stress | Shear Modulus
[%] | [kPa] | [kPa] | [kPa] | [%] | [-] | [-] | [MPa] | [%] | [kPa] | [kPa] | [kPa] | [%] | [-] | [-] | [MPa]
[8 empty] | 0 |  | 0 | 391.5606 | 0 |  | 1
[8 empty] | 0.05101097 | 19.44136 | -1.481613 | 393.0423 | -0.0005605601 | 0.04965094 | 1.003784 | 38.9181
[8 empty] | 0.0997797 | 36.62701 | -2.044626 | 393.6053 | -0.0005605601 | 0.09354108 | 1.005222 | 37.11993
[8 empty] | 0.149109 | 49.69376 | -3.40771 | 394.9683 | -0.0005605601 | 0.126912 | 1.008703 | 33.60288
[8 empty] | 0.1995594 | 62.64197 | -8.237767 | 399.7984 | -0.00112112 | 0.1599802 | 1.021038 | 31.59616
[8 empty] | 0.2483281 | 72.33066 | -10.28239 | 401.843 | -0.0005605601 | 0.184724 | 1.02626 | 29.29262
[8 empty] | 0.2993391 | 81.21924 | -11.79364 | 403.3543 | -0.0005605601 | 0.2074244 | 1.03012 | 27.2702
[8 empty] | 0.3481078 | 89.39669 | -15.05319 | 406.6138 | -0.0005605601 | 0.2283087 | 1.038444 | 25.79886
[8 empty] | 0.3974371 | 96.03325 | -19.76472 | 411.3254 | -0.0005605601 | 0.2452577 | 1.050477 | 24.26658
[8 empty] | 0.4478875 | 102.5216 | -24.06139 | 415.622 | -0.00112112 | 0.2618282 | 1.06145 | 22.98184
[8 empty] | 0.4988985 | 108.7137 | -30.37306 | 421.9337 | -0.0005605601 | 0.277642 | 1.077569 | 21.87315
[8 empty] | 0.5476672 | 113.6909 | -33.03997 | 424.6006 | 0 | 0.2903531 | 1.08438 | 20.83418
[8 empty] | 0.5969965 | 118.1939 | -34.55121 | 426.1119 | -0.0005605601 | 0.3018534 | 1.08824 | 19.86696
[8 empty] | 0.6474469 | 122.6673 | -36.71437 | 428.275 | -0.00112112 | 0.3132779 | 1.093764 | 19.00981
[8 empty] | 0.6984579 | 126.6962 | -38.28488 | 429.8455 | -0.0005605601 | 0.3235672 | 1.097775 | 18.19828
[8 empty] | 0.7489083 | 129.8954 | -43.52979 | 435.0904 | -0.0005605601 | 0.3317377 | 1.11117 | 17.39953
[8 empty] | 0.7982376 | 133.3613 | -44.62618 | 436.1868 | -0.0005605601 | 0.3405892 | 1.11397 | 16.75848
[8 empty] | 0.8470063 | 135.8494 | -44.35949 | 435.9201 | -0.0005605601 | 0.3469435 | 1.113289 | 16.08731
[8 empty] | 0.8963356 | 138.3375 | -42.9964 | 434.557 | -0.0005605601 | 0.3532977 | 1.109808 | 15.47954
[8 empty] | 0.9484677 | 140.944 | -44.35949 | 435.9201 | -0.00112112 | 0.3599545 | 1.113289 | 14.90353
[8 empty] | 0.997797 | 143.2543 | -45.98926 | 437.5499 | -0.0005605601 | 0.3658547 | 1.117451 | 14.39826
[8 empty] | 1.046566 | 145.1497 | -46.93749 | 438.4981 | -0.0005605601 | 0.3706954 | 1.119873 | 13.90843
[8 empty] | 1.095895 | 146.8377 | -49.6044 | 441.165 | -0.0005605601 | 0.3750063 | 1.126684 | 13.4364
[8 empty] | 1.146345 | 148.9702 | -53.75291 | 445.3136 | -0.0005605601 | 0.3804524 | 1.137279 | 13.03109
[8 empty] | 1.195114 | 151.0434 | -54.70115 | 446.2618 | -0.0005605601 | 0.3857472 | 1.1397 | 12.67281
[8 empty] | 1.246125 | 152.5536 | -51.85645 | 443.4171 | -0.0005605601 | 0.389604 | 1.132435 | 12.27523
[8 empty] | 1.294894 | 153.9453 | -50.67116 | 442.2318 | -0.00112112 | 0.3931582 | 1.129408 | 11.92039
[8 empty] | 1.344223 | 154.8036 | -49.39697 | 440.9576 | -0.00112112 | 0.3953502 | 1.126154 | 11.5468
[8 empty] | 1.396916 | 157.0842 | -48.83396 | 440.3946 | -0.00112112 | 0.4011746 | 1.124716 | 11.2745
[8 empty] | 1.445685 | 157.7054 | -48.508 | 440.0686 | -0.00112112 | 0.4027612 | 1.123884 | 10.93714
[8 empty] | 1.496135 | 158.9786 | -48.65617 | 440.2168 | -0.0005605601 | 0.4060127 | 1.124262 | 10.65343
[8 empty] | 1.545464 | 160.0147 | -52.53799 | 444.0986 | -0.0005605601 | 0.4086588 | 1.134176 | 10.38043
[8 empty] | 1.595915 | 161.4064 | -53.01211 | 444.5727 | -0.0005605601 | 0.4122129 | 1.135387 | 10.13948
[8 empty] | 1.645244 | 162.6203 | -50.01925 | 441.5799 | -0.00112112 | 0.4153131 | 1.127743 | 9.909254
[8 empty] | 1.695694 | 163.0341 | -53.07137 | 444.632 | -0.0005605601 | 0.4163699 | 1.135538 | 9.638837
[8 empty] | 1.746705 | 164.6924 | -53.81218 | 445.3728 | -0.00112112 | 0.4206052 | 1.13743 | 9.452285
[8 empty] | 1.797156 | 166.0841 | -54.0196 | 445.5802 | -0.0005605601 | 0.4241593 | 1.13796 | 9.264375
[8 empty] | 1.844803 | 166.3794 | -52.12314 | 443.6838 | -0.00112112 | 0.4249136 | 1.133116 | 9.041104
[8 empty] | 1.896935 | 167.4155 | -51.64902 | 443.2097 | -0.00112112 | 0.4275596 | 1.131906 | 8.847252
[8 empty] | 1.944583 | 167.9479 | -50.81932 | 442.38 | -0.0005605601 | 0.4289193 | 1.129787 | 8.657849
[8 empty] | 1.995033 | 169.2211 | -51.23417 | 442.7948 | -0.00112112 | 0.4321708 | 1.130846 | 8.502725
[8 empty] | 2.044363 | 169.6053 | -47.29308 | 438.8537 | -0.0005605601 | 0.433152 | 1.120781 | 8.316353
[8 empty] | 2.094813 | 170.434 | -49.39697 | 440.9576 | -0.0005605601 | 0.4352683 | 1.126154 | 8.155625
[8 empty] | 2.144142 | 171.2923 | -51.29344 | 442.8541 | -0.00112112 | 0.4374604 | 1.130997 | 8.008023
[8 empty] | 2.196275 | 172.3284 | -50.76006 | 442.3207 | -0.0005605601 | 0.4401064 | 1.129635 | 7.865114
[8 empty] | 2.243922 | 172.8015 | -49.81182 | 441.3725 | -0.00112112 | 0.4413148 | 1.127214 | 7.719192
[8 empty] | 2.296054 | 173.6005 | -50.28594 | 441.8466 | -0.0005605601 | 0.4433554 | 1.128424 | 7.578726
[8 empty] | 2.34146 | 173.8959 | -50.07851 | 441.6392 | -0.0005605601 | 0.4441098 | 1.127895 | 7.444377
[8 empty] | 2.395834 | 174.8727 | -49.39697 | 440.9576 | -0.0005605601 | 0.4466044 | 1.126154 | 7.316193
[8 empty] | 2.443482 | 175.6125 | -49.39697 | 440.9576 | -0.00112112 | 0.4484938 | 1.126154 | 7.203806
[8 empty] | 2.49225 | 175.9671 | -48.09315 | 439.6538 | -0.0005605601 | 0.4493995 | 1.122824 | 7.07707
[8 empty] | 2.546625 | 177.2995 | -47.41161 | 438.9723 | -0.0005605601 | 0.4528021 | 1.121084 | 6.978282
[8 empty] | 2.595393 | 177.5948 | -45.72257 | 437.2832 | -0.00112112 | 0.4535564 | 1.11677 | 6.858536
[8 empty] | 2.644723 | 177.7716 | -43.94464 | 435.5053 | -0.0005605601 | 0.454008 | 1.112229 | 6.737296
[8 empty] | 2.693491 | 178.3337 | -44.35949 | 435.9201 | -0.00112112 | 0.4554433 | 1.113289 | 6.636176
[8 empty] | 2.746184 | 179.6068 | -48.09315 | 439.6538 | -0.0005605601 | 0.4586948 | 1.122824 | 6.555204
[8 empty] | 2.794953 | 179.8429 | -47.20418 | 438.7648 | -0.0005605601 | 0.4592977 | 1.120554 | 6.44927
[8 empty] | 2.845964 | 180.8198 | -46.93749 | 438.4981 | -0.0005605601 | 0.4617925 | 1.119873 | 6.367998
[8 empty] | 2.893051 | 181.3522 | -49.81182 | 441.3725 | -0.0005605601 | 0.4631523 | 1.127214 | 6.282757
[8 empty] | 2.945743 | 182.1512 | -49.81182 | 441.3725 | -0.0005605601 | 0.4651929 | 1.127214 | 6.197498
[8 empty] | 2.99283 | 182.2688 | -48.65617 | 440.2168 | -0.0005605601 | 0.4654932 | 1.124262 | 6.10392
[8 empty] | 3.043281 | 182.8605 | -46.99676 | 438.5574 | -0.00112112 | 0.4670042 | 1.120024 | 6.022172
[8 empty] | 3.09261 | 182.9484 | -43.32236 | 434.883 | -0.0005605601 | 0.4672288 | 1.11064 | 5.928958
[8 empty] | 3.144742 | 183.54 | -42.78898 | 434.3496 | -0.00112112 | 0.4687397 | 1.109278 | 5.849483
[8 empty] | 3.194072 | 183.4798 | -40.53693 | 432.0976 | -0.0005605601 | 0.4685859 | 1.103527 | 5.757258
[8 empty] | 3.24284 | 184.4567 | -41.75185 | 433.3125 | -0.0005605601 | 0.4710808 | 1.106629 | 5.7008
[8 empty] | 3.293851 | 184.515 | -42.43339 | 433.994 | -0.0005605601 | 0.4712296 | 1.10837 | 5.614282
[8 empty] | 3.340938 | 185.0474 | -45.8411 | 437.4017 | -0.0005605601 | 0.4725894 | 1.117073 | 5.551092
[8 empty] | 3.393631 | 185.6094 | -45.24846 | 436.8091 | -0.00112112 | 0.4740247 | 1.115559 | 5.481461
[8 empty] | 3.4424 | 186.0233 | -47.47088 | 439.0315 | -0.0005605601 | 0.4750817 | 1.121235 | 5.415828
[8 empty] | 3.493411 | 186.4964 | -46.04853 | 437.6092 | -0.0005605601 | 0.47629 | 1.117603 | 5.350289
[8 empty] | 3.542179 | 186.5844 | -43.38162 | 434.9423 | -0.0005605601 | 0.4765146 | 1.110792 | 5.279109
[8 empty] | 3.591509 | 187.1168 | -41.1592 | 432.7198 | -0.0005605601 | 0.4778744 | 1.105116 | 5.221425
[8 empty] | 3.641959 | 187.9159 | -40.06281 | 431.6235 | -0.0005605601 | 0.4799152 | 1.102316 | 5.171037
[8 empty] | 3.689046 | 187.2334 | -37.39591 | 428.9565 | -0.0005605601 | 0.4781723 | 1.095505 | 5.086534
[8 empty] | 3.740057 | 187.8547 | -37.45517 | 429.0158 | -0.0005605601 | 0.479759 | 1.095656 | 5.03377
[8 empty] | 3.79275 | 188.3871 | -36.44768 | 428.0083 | -0.0005605601 | 0.4811186 | 1.093083 | 4.977872
[8 empty] | 3.841518 | 188.9788 | -36.38841 | 427.9491 | -0.0005605601 | 0.4826297 | 1.092932 | 4.93008
[8 empty] | 3.890287 | 189.4224 | -41.01104 | 432.5717 | -0.0005605601 | 0.4837625 | 1.104737 | 4.879678
[8 empty] | 3.939616 | 189.7177 | -43.52979 | 435.0904 | -0.0005605601 | 0.4845168 | 1.11117 | 4.826076
[8 empty] | 3.990067 | 190.3983 | -42.1667 | 433.7273 | -0.00112112 | 0.486255 | 1.107689 | 4.782112
[8 empty] | 4.04276 | 190.9899 | -42.70008 | 434.2607 | -0.0005605601 | 0.4877659 | 1.109051 | 4.734417
[8 empty] | 4.089847 | 190.5742 | -37.06995 | 428.6306 | -0.0005605601 | 0.4867042 | 1.094672 | 4.669743
[8 empty] | 4.140858 | 190.4547 | -36.6551 | 428.2157 | -0.0005605601 | 0.486399 | 1.093613 | 4.609331
[8 empty] | 4.189626 | 190.276 | -34.87717 | 426.4378 | -0.00112112 | 0.4859425 | 1.089072 | 4.551411
[8 empty] | 4.240637 | 190.8084 | -32.77328 | 424.3339 | -0.0005605601 | 0.4873023 | 1.083699 | 4.509217
[8 empty] | 4.291088 | 190.9852 | -34.04746 | 425.6081 | -0.0005605601 | 0.4877539 | 1.086953 | 4.460323
[8 empty] | 4.340417 | 191.7251 | -34.66974 | 426.2304 | -0.0005605601 | 0.4896434 | 1.088542 | 4.426677
[8 empty] | 4.389186 | 192.0205 | -37.81076 | 429.3714 | -0.0005605601 | 0.4903979 | 1.096564 | 4.384222
[8 empty] | 4.441878 | 192.6122 | -37.60333 | 429.164 | -0.0005605601 | 0.4919089 | 1.096035 | 4.345533
[8 empty] | 4.490647 | 192.9372 | -38.28488 | 429.8455 | -0.00112112 | 0.492739 | 1.097775 | 4.305579
[8 empty] | 4.539976 | 193.4696 | -38.07745 | 429.6381 | -0.00112112 | 0.4940988 | 1.097245 | 4.270524
[8 empty] | 4.588745 | 193.3502 | -38.34414 | 429.9048 | -0.0005605601 | 0.4937938 | 1.097926 | 4.222535
[8 empty] | 4.639756 | 193.7641 | -34.13636 | 425.697 | -0.0005605601 | 0.4948508 | 1.08718 | 4.185031
[8 empty] | 4.690206 | 193.4668 | -32.8918 | 424.4524 | -0.00112112 | 0.4940916 | 1.084002 | 4.133677
[8 empty] | 4.739536 | 194.0882 | -34.25489 | 425.8155 | -0.00112112 | 0.4956785 | 1.087483 | 4.103764
[8 empty] | 4.788304 | 194.4429 | -34.87717 | 426.4378 | -0.0005605601 | 0.4965843 | 1.089072 | 4.069374
[8 empty] | 4.839315 | 195.3013 | -33.66224 | 425.2229 | -0.00112112 | 0.4987765 | 1.085969 | 4.044217
[8 empty] | 4.888084 | 195.3004 | -36.50694 | 428.0676 | -0.0005605601 | 0.4987742 | 1.093234 | 4.003849
[8 empty] | 4.936853 | 194.7364 | -33.45482 | 425.0155 | -0.0005605601 | 0.4973341 | 1.08544 | 3.952874
[8 empty] | 4.989546 | 195.5355 | -33.86967 | 425.4303 | -0.0005605601 | 0.4993749 | 1.086499 | 3.927145
[8 empty] | 5.036633 | 195.3569 | -30.66939 | 422.23 | -0.0005605601 | 0.4989186 | 1.078326 | 3.886883
[8 empty] | 5.087644 | 195.5337 | -31.1435 | 422.7041 | -0.00112112 | 0.4993702 | 1.079537 | 3.851388
[8 empty] | 5.138094 | 196.5699 | -32.83254 | 424.3932 | -0.0005605601 | 0.5020166 | 1.08385 | 3.833738
[8 empty] | 5.189105 | 196.3023 | -30.52122 | 422.0819 | -0.0005605601 | 0.5013331 | 1.077948 | 3.790894
[8 empty] | 5.236192 | 196.8645 | -32.29916 | 423.8598 | -0.0005605601 | 0.5027688 | 1.082488 | 3.76754
[8 empty] | 5.288885 | 196.8635 | -30.58049 | 422.1411 | -0.0005605601 | 0.5027663 | 1.078099 | 3.729986
[8 empty] | 5.339335 | 197.0404 | -29.89895 | 421.4596 | -0.0005605601 | 0.503218 | 1.076358 | 3.698054
[8 empty] | 5.390346 | 197.6025 | -29.15814 | 420.7188 | -0.0005605601 | 0.5046535 | 1.074466 | 3.673486
[8 empty] | 5.437433 | 197.3942 | -26.22455 | 417.7852 | -0.0005605601 | 0.5041216 | 1.066974 | 3.637844
[8 empty] | 5.488444 | 197.897 | -26.90609 | 418.4667 | -0.0005605601 | 0.5054057 | 1.068715 | 3.613194
[8 empty] | 5.537213 | 197.9554 | -28.62476 | 420.1854 | -0.0005605601 | 0.5055548 | 1.073104 | 3.582426
[8 empty] | 5.586542 | 197.6582 | -25.69117 | 417.2518 | -0.00112112 | 0.5047958 | 1.065612 | 3.545472
[8 empty] | 5.636992 | 198.5462 | -28.95071 | 420.5114 | -0.0005605601 | 0.5070638 | 1.073937 | 3.529495
[8 empty] | 5.688003 | 199.1083 | -30.3138 | 421.8744 | -0.00112112 | 0.5084993 | 1.077418 | 3.507724
[8 empty] | 5.738454 | 199.1074 | -30.58049 | 422.1411 | -0.0005605601 | 0.508497 | 1.078099 | 3.47687
[8 empty] | 5.787783 | 199.3436 | -31.61762 | 423.1783 | -0.0005605601 | 0.5091002 | 1.080748 | 3.451317
[8 empty] | 5.836552 | 199.5798 | -29.4841 | 421.0447 | -0.00112112 | 0.5097033 | 1.075299 | 3.426525
[8 empty] | 5.887563 | 199.5196 | -28.32844 | 419.8891 | -0.00112112 | 0.5095497 | 1.072348 | 3.395815
[8 empty] | 5.938013 | 200.141 | -30.16564 | 421.7263 | -0.0005605601 | 0.5111366 | 1.07704 | 3.377428
[8 empty] | 5.989024 | 200.4956 | -26.90609 | 418.4667 | -0.00112112 | 0.5120424 | 1.068715 | 3.354583
[8 empty] | 6.036111 | 199.8133 | -25.60227 | 417.1629 | -0.00112112 | 0.5102997 | 1.065385 | 3.317109
[8 empty] | 6.08488 | 200.4347 | -26.69866 | 418.2593 | -0.0005605601 | 0.5118867 | 1.068185 | 3.300736
[8 empty] | 6.135891 | 200.8486 | -25.8097 | 417.3703 | -0.0005605601 | 0.5129439 | 1.065915 | 3.280042
[8 empty] | 6.18466 | 200.2551 | -23.02426 | 414.5849 | -0.00112112 | 0.5114281 | 1.058801 | 3.244581
[8 empty] | 6.235671 | 200.7876 | -24.06139 | 415.622 | -0.00112112 | 0.512788 | 1.06145 | 3.226577
[8 empty] | 6.286682 | 200.6682 | -22.1353 | 413.6959 | -0.0005605601 | 0.512483 | 1.056531 | 3.198497
[8 empty] | 6.33545 | 201.0822 | -20.2981 | 411.8587 | -0.00112112 | 0.5135403 | 1.051839 | 3.18041
[8 empty] | 6.388143 | 201.7035 | -20.03141 | 411.592 | -0.00112112 | 0.5151272 | 1.051158 | 3.163903
[8 empty] | 6.433548 | 201.2879 | -18.52016 | 410.0808 | -0.00112112 | 0.5140656 | 1.047298 | 3.135113
[8 empty] | 6.48568 | 201.4648 | -18.40163 | 409.9623 | -0.0005605601 | 0.5145174 | 1.046996 | 3.11264
[8 empty] | 6.536691 | 201.8195 | -20.35736 | 411.918 | -0.0005605601 | 0.5154232 | 1.05199 | 3.093776
[8 empty] | 6.583779 | 202.1742 | -21.33522 | 412.8959 | -0.0005605601 | 0.5163293 | 1.054488 | 3.077038
[8 empty] | 6.634789 | 201.9955 | -21.0389 | 412.5995 | -0.0005605601 | 0.5158729 | 1.053731 | 3.050687
[8 empty] | 6.68524 | 202.7947 | -22.01677 | 413.5774 | -0.0005605601 | 0.517914 | 1.056228 | 3.03962
[8 empty] | 6.736251 | 202.9124 | -25.27631 | 416.837 | -0.0005605601 | 0.5182144 | 1.064553 | 3.018349
[8 empty] | 6.786701 | 203.4449 | -27.73579 | 419.2964 | -0.00112112 | 0.5195744 | 1.070834 | 3.003757
[8 empty] | 6.834349 | 203.207 | -23.29095 | 414.8516 | -0.0005605601 | 0.5189669 | 1.059482 | 2.979335
[8 empty] | 6.883118 | 202.9691 | -24.12066 | 415.6813 | -0.0005605601 | 0.5183593 | 1.061601 | 2.954769
[8 empty] | 6.934129 | 203.4424 | -22.28346 | 413.8441 | -0.00112112 | 0.5195679 | 1.056909 | 2.939857
[8 empty] | 6.984579 | 203.6785 | -24.32808 | 415.8887 | -0.00112112 | 0.5201711 | 1.062131 | 2.922004
[8 empty] | 7.03559 | 203.8258 | -21.66118 | 413.2218 | -0.0005605601 | 0.5205473 | 1.05532 | 2.902912
[8 empty] | 7.08604 | 204.8325 | -24.23919 | 415.7998 | -0.0005605601 | 0.5231181 | 1.061904 | 2.89645
[8 empty] | 7.13537 | 204.0612 | -18.52016 | 410.0808 | -0.0005605601 | 0.5211484 | 1.047298 | 2.865617
[8 empty] | 7.184138 | 203.8826 | -18.25347 | 409.8141 | -0.0005605601 | 0.5206922 | 1.046617 | 2.843677
[8 empty] | 7.235149 | 204.3558 | -19.2017 | 410.7623 | -0.0005605601 | 0.5219008 | 1.049039 | 2.830169
[8 empty] | 7.282236 | 203.8216 | -17.3645 | 408.9251 | -0.0005605601 | 0.5205366 | 1.044347 | 2.804534
[8 empty] | 7.331005 | 204.1764 | -20.83148 | 412.3921 | -0.0005605601 | 0.5214426 | 1.053201 | 2.790716
[8 empty] | 7.383698 | 204.4718 | -18.52016 | 410.0808 | -0.0005605601 | 0.5221971 | 1.047298 | 2.774802
[8 empty] | 7.432467 | 204.2339 | -17.42377 | 408.9844 | -0.0005605601 | 0.5215896 | 1.044498 | 2.753394
[8 empty] | 7.481796 | 204.9739 | -22.55015 | 414.1108 | -0.00112112 | 0.5234794 | 1.05759 | 2.745131
[8 empty] | 7.534488 | 205.1508 | -18.87575 | 410.4364 | -0.0005605601 | 0.5239312 | 1.048206 | 2.728281
[8 empty] | 7.584939 | 205.8019 | -19.61655 | 411.1772 | -0.0005605601 | 0.5255939 | 1.050098 | 2.718717
[8 empty] | 7.632026 | 204.764 | -17.42377 | 408.9844 | -0.0005605601 | 0.5229432 | 1.044498 | 2.688344
[8 empty] | 7.681355 | 205.4447 | -21.24633 | 412.807 | -0.0005605601 | 0.5246817 | 1.054261 | 2.679942
[8 empty] | 7.731806 | 205.5031 | -17.83862 | 409.3993 | -0.0005605601 | 0.5248309 | 1.045558 | 2.663211
[8 empty] | 7.781135 | 205.9172 | -19.46839 | 411.029 | -0.0005605601 | 0.5258883 | 1.04972 | 2.651648
[8 empty] | 7.831585 | 205.4422 | -14.22348 | 405.7841 | -0.0005605601 | 0.5246753 | 1.036325 | 2.628502
[8 empty] | 7.882596 | 205.6784 | -12.68261 | 404.2432 | -0.0005605601 | 0.5252786 | 1.03239 | 2.614488
[8 empty] | 7.931365 | 205.7369 | -12.59371 | 404.1543 | -0.0005605601 | 0.5254279 | 1.032163 | 2.599149
[8 empty] | 7.980694 | 205.4397 | -13.63084 | 405.1915 | -0.00112112 | 0.524669 | 1.034812 | 2.579361
[8 empty] | 8.032826 | 206.3575 | -12.74187 | 404.3025 | -0.0005605601 | 0.5270128 | 1.032541 | 2.574046
[8 empty] | 8.083837 | 206.7122 | -17.15708 | 408.7177 | -0.0005605601 | 0.5279188 | 1.043817 | 2.562191
[8 empty] | 8.130924 | 206.4151 | -13.15672 | 404.7174 | -0.0005605601 | 0.5271601 | 1.033601 | 2.543699
[8 empty] | 8.180254 | 206.2365 | -14.63833 | 406.199 | -0.0005605601 | 0.526704 | 1.037385 | 2.526177
[8 empty] | 8.232386 | 206.5913 | -16.6237 | 408.1843 | -0.0005605601 | 0.5276099 | 1.042455 | 2.514489
[8 empty] | 8.281715 | 206.9461 | -13.00856 | 404.5692 | -0.00112112 | 0.528516 | 1.033222 | 2.503795
[8 empty] | 8.330484 | 206.4711 | -12.11959 | 403.6802 | -0.00112112 | 0.5273031 | 1.030952 | 2.483437
[8 empty] | 8.381495 | 207.2408 | -14.63833 | 406.199 | -0.0005605601 | 0.5292686 | 1.037385 | 2.477504
[8 empty] | 8.431945 | 207.0029 | -13.63084 | 405.1915 | -0.0005605601 | 0.5286611 | 1.034812 | 2.45986
[8 empty] | 8.481274 | 206.8243 | -11.23063 | 402.7913 | -0.0005605601 | 0.528205 | 1.028682 | 2.443447
[8 empty] | 8.531725 | 207.8013 | -10.07497 | 401.6356 | -0.0005605601 | 0.5307003 | 1.02573 | 2.44045
[8 empty] | 8.581054 | 206.7634 | -9.067471 | 400.6281 | -0.0005605601 | 0.5280495 | 1.023157 | 2.414325
[8 empty] | 8.629823 | 207.2368 | -9.867541 | 401.4282 | -0.0005605601 | 0.5292584 | 1.025201 | 2.406166
[8 empty] | 8.682516 | 207.7397 | -9.749012 | 401.3097 | -0.00112112 | 0.5305427 | 1.024898 | 2.397356
[8 empty] | 8.729603 | 207.3833 | -8.978574 | 400.5392 | -0.0005605601 | 0.5296327 | 1.02293 | 2.380343
[8 empty] | 8.778371 | 207.6196 | -14.16422 | 405.7249 | -0.0005605601 | 0.5302361 | 1.036174 | 2.36981
[8 empty] | 8.832746 | 208.7151 | -13.00856 | 404.5692 | -0.0005605601 | 0.533034 | 1.033222 | 2.367625
[8 empty] | 8.879833 | 208.1514 | -10.81577 | 402.3764 | -0.0005605601 | 0.5315942 | 1.027622 | 2.348721
[8 empty] | 8.930844 | 208.7728 | -12.68261 | 404.2432 | -0.0005605601 | 0.5331813 | 1.03239 | 2.342264
[8 empty] | 8.977931 | 208.0313 | -10.90467 | 402.4653 | -0.0005605601 | 0.5312875 | 1.027849 | 2.32172
[8 empty] | 9.032305 | 208.8898 | -9.334161 | 400.8948 | -0.0005605601 | 0.53348 | 1.023838 | 2.317247921
[8 empty] | 9.079392 | 208.326 | -8.297032 | 399.8577 | -0.00112112 | 0.5320402 | 1.02119 | 2.299021
[8 empty] | 9.12704 | 208.0882 | -5.77829 | 397.3389 | -0.0005605601 | 0.5314329 | 1.014757 | 2.284414
[8 empty] | 9.179172 | 208.3837 | -5.096748 | 396.6574 | -0.0005605601 | 0.5321875 | 1.013016 | 2.274659
[8 empty] | 9.230183 | 208.5014 | -5.244909 | 396.8055 | -0.0005605601 | 0.5324882 | 1.013395 | 2.263363
[8 empty] | 9.27727 | 208.4414 | -6.815419 | 398.3761 | -0.0005605601 | 0.532335 | 1.017406 | 2.251229
[8 empty] | 9.328281 | 208.3221 | -7.230271 | 398.7909 | -0.0005605601 | 0.5320302 | 1.018465 | 2.237639
[8 empty] | 9.380413 | 208.6472 | -8.593354 | 400.154 | -0.0005605601 | 0.5328606 | 1.021946 | 2.228669
[8 empty] | 9.429742 | 209.4169 | -11.43805 | 402.9987 | -0.00112112 | 0.5348263 | 1.029211 | 2.225173
[8 empty] | 9.480193 | 209.2383 | -11.23063 | 402.7913 | -0.0005605601 | 0.5343702 | 1.028682 | 2.211448
[8 empty] | 9.52784 | 209.2969 | -10.96393 | 402.5246 | -0.0005605601 | 0.5345197 | 1.028001 | 2.201003
[8 empty] | 9.579972 | 209.4146 | -8.652619 | 400.2133 | -0.0005605601 | 0.5348203 | 1.022098 | 2.190254
[8 empty] | 9.62762 | 208.999 | -5.867187 | 397.4278 | -0.00112112 | 0.533759 | 1.014984 | 2.175098
[8 empty] | 9.67807 | 208.939 | -2.311316 | 393.872 | -0.0005605601 | 0.5336056 | 1.005903 | 2.163139
[8 empty] | 9.726839 | 208.9975 | -3.733664 | 395.2943 | -0.00112112 | 0.5337551 | 1.009535 | 2.152895
[8 empty] | 9.776168 | 209.3523 | -3.466974 | 395.0276 | -0.0005605601 | 0.5346613 | 1.008854 | 2.145661
[8 empty] | 9.830543 | 210.1516 | -5.659761 | 397.2204 | -0.00112112 | 0.5367025 | 1.014454 | 2.141924
[8 empty] | 9.87763 | 209.1137 | -0.4148516 | 391.9755 | -0.0005605601 | 0.5340519 | 1.001059 | 2.121206
[8 empty] | 9.930322 | 209.913 | -3.052122 | 394.6128 | -0.0005605601 | 0.5360932 | 1.007795 | 2.117999
[8 empty] | 9.977409 | 209.1715 | 0 | 391.5606 | -0.00112112 | 0.5341994 | 1 | 2.100571
[8 empty] | 10.02786 | 209.467 | -0.8000709 | 392.3607 | -0.0005605601 | 0.5349542 | 1.002043 | 2.092951
[8 empty] | 10.07719 | 209.5848 | -1.57051 | 393.1311 | -0.0005605601 | 0.535255 | 1.004011 | 2.083874
[8 empty] | 10.12764 | 210.1471 | -1.303819 | 392.8645 | -0.0005605601 | 0.536691 | 1.00333 | 2.079045
[8 empty] | 10.18033 | 209.4647 | 0.7408064 | 390.8198 | -0.0005605601 | 0.5349484 | 0.9981081 | 2.061582
[8 empty] | 10.22574 | 209.2862 | 2.10389 | 389.4567 | -0.0005605601 | 0.5344926 | 0.9946269 | 2.050682
[8 empty] | 10.27675 | 209.7003 | 1.777935 | 389.7827 | -0.0005605601 | 0.5355501 | 0.9954594 | 2.044533
[8 empty] | 10.3272 | 209.6996 | 0.8297032 | 390.7309 | -0.0005605601 | 0.5355482 | 0.997881 | 2.034537
[8 empty] | 10.37653 | 209.4618 | 3.822561 | 387.7381 | -0.00112112 | 0.5349409 | 0.9902376 | 2.022574
[8 empty] | 10.42698 | 209.7574 | 4.148516 | 387.4121 | -0.00112112 | 0.5356957 | 0.9894052 | 2.015622
[8 empty] | 10.47967 | 210.2011 | 0.5333806 | 391.0273 | -0.0005605601 | 0.5368289 | 0.9986378 | 2.009722
[8 empty] | 10.52844 | 210.0225 | 0.4148516 | 391.1458 | -0.0005605601 | 0.536373 | 0.9989405 | 1.998717
[8 empty] | 10.57777 | 209.7551 | 1.096393 | 390.4642 | -0.00112112 | 0.53569 | 0.9971999 | 1.986868
[8 empty] | 10.62486 | 209.6359 | 0 | 391.5606 | -0.0005605601 | 0.5353855 | 1 | 1.97694
[8 empty] | 10.67755 | 210.3167 | -3.615135 | 395.1758 | -0.0005605601 | 0.5371241 | 1.009233 | 1.97356
[8 empty] | 10.72632 | 210.0789 | -1.8372 | 393.3978 | -0.00112112 | 0.5365169 | 1.004692 | 1.96237
[8 empty] | 10.7734 | 210.1967 | -3.141019 | 394.7017 | -0.00112112 | 0.5368178 | 1.008022 | 1.954887
[8 empty] | 10.82778 | 211.0553 | -4.711529 | 396.2722 | -0.0005605601 | 0.5390105 | 1.012033 | 1.952999
[8 empty] | 10.87711 | 210.9064 | -3.822561 | 395.3832 | -0.0005605601 | 0.5386302 | 1.009762 | 1.942773
[8 empty] | 10.92588 | 211.0539 | -3.526239 | 395.0869 | -0.0005605601 | 0.5390068 | 1.009006 | 1.935451
[8 empty] | 10.97465 | 210.9642 | -2.252052 | 393.8127 | -0.00112112 | 0.538778 | 1.005751 | 1.926034
[8 empty] | 11.02566 | 210.9635 | -1.155658 | 392.7163 | -0.0005605601 | 0.5387761 | 1.002951 | 1.917116
[8 empty] | 11.07443 | 210.9035 | -2.044626 | 393.6053 | -0.0005605601 | 0.5386229 | 1.005222 | 1.908132
[8 empty] | 11.12207 | 210.488 | -0.6222774 | 392.1829 | -0.0005605601 | 0.5375617 | 1.001589 | 1.896222
[8 empty] | 11.17645 | 210.8428 | -0.05926451 | 391.6199 | -0.00112112 | 0.5384678 | 1.000151 | 1.890171
[8 empty] | 11.22522 | 211.5236 | -0.3259548 | 391.8866 | -0.0005605601 | 0.5402066 | 1.000832 | 1.888024
[8 empty] | 11.27398 | 210.9599 | 0.2666903 | 391.2939 | -0.0005605601 | 0.538767 | 0.9993189 | 1.874857
[8 empty] | 11.325 | 211.2259 | -1.629774 | 393.1904 | -0.0005605601 | 0.5394462 | 1.004162 | 1.86876
[8 empty] | 11.37208 | 211.3438 | -2.666903 | 394.2275 | -0.00112112 | 0.5397472 | 1.006811 | 1.862059
[8 empty] | 11.42478 | 211.4023 | -0.4148516 | 391.9755 | -0.0005605601 | 0.5398966 | 1.001059 | 1.853983
[8 empty] | 11.47354 | 211.046 | -0.3259548 | 391.8866 | -0.0005605601 | 0.5389867 | 1.000832 | 1.842998
[8 empty] | 11.52624 | 212.0527 | -2.518742 | 394.0794 | -0.0005605601 | 0.5415579 | 1.006433 | 1.843307
[8 empty] | 11.57669 | 212.4373 | -1.689039 | 393.2497 | -0.0005605601 | 0.5425399 | 1.004314 | 1.838595
[8 empty] | 11.62434 | 212.1699 | -2.785432 | 394.3461 | -0.0005605601 | 0.541857 | 1.007114 | 1.828759
[8 empty] | 11.6731 | 211.8136 | 0.2074258 | 391.3532 | -0.0005605601 | 0.5409472 | 0.9994703 | 1.818066
[8 empty] | 11.72411 | 211.6351 | 0.3555871 | 391.2051 | -0.0005605601 | 0.5404913 | 0.9990919 | 1.808633
[8 empty] | 11.77288 | 211.8715 | -2.252052 | 393.8127 | -0.0005605601 | 0.541095 | 1.005751 | 1.803149
[8 empty] | 11.82558 | 212.1078 | -0.7408064 | 392.3014 | -0.0005605601 | 0.5416985 | 1.001892 | 1.797113
[8 empty] | 11.87434 | 211.7515 | 3.40771 | 388.1529 | -0.0005605601 | 0.5407886 | 0.9912971 | 1.786732
[8 empty] | 11.92367 | 211.6916 | 4.296677 | 387.264 | -0.00112112 | 0.5406355 | 0.9890268 | 1.778837
[8 empty] | 11.97244 | 211.5724 | 4.444838 | 387.1158 | -0.0005605601 | 0.5403311 | 0.9886484 | 1.770596
[8 empty] | 12.02345 | 211.9273 | 3.615135 | 387.9455 | -0.0005605601 | 0.5412374 | 0.9907674 | 1.766035
[8 empty] | 12.07222 | 211.571 | 4.830058 | 386.7306 | -0.0005605601 | 0.5403276 | 0.9876646 | 1.75595
[8 empty] | 12.12323 | 211.6888 | 5.037484 | 386.5232 | -0.00112112 | 0.5406285 | 0.9871349 | 1.749533
[8 empty] | 12.17368 | 211.7474 | 4.830058 | 386.7306 | -0.0005605601 | 0.5407781 | 0.9876646 | 1.742764
[8 empty] | 12.22469 | 211.8652 | 4.296677 | 387.264 | -0.0005605601 | 0.541079 | 0.9890268 | 1.736456
[8 empty] | 12.27346 | 212.3683 | 4.444838 | 387.1158 | -0.0005605601 | 0.5423638 | 0.9886484 | 1.733655
[8 empty] | 12.32223 | 211.9232 | 5.600497 | 385.9601 | -0.0005605601 | 0.541227 | 0.985697 | 1.723181
[8 empty] | 12.37324 | 212.1003 | 5.185645 | 386.375 | -0.0005605601 | 0.5416793 | 0.9867565 | 1.717508
[8 empty] | 12.42201 | 211.507 | 5.5116 | 386.049 | -0.00112112 | 0.540164 | 0.985924 | 1.705989
[8 empty] | 12.47302 | 211.8619 | 5.926451 | 385.6342 | -0.0005605601 | 0.5410704 | 0.9848645 | 1.701857
[8 empty] | 12.52179 | 212.1575 | 6.756155 | 384.8045 | -0.00112112 | 0.5418255 | 0.9827456 | 1.69759
[8 empty] | 12.57112 | 211.5642 | 5.393071 | 386.1676 | -0.0005605601 | 0.5403103 | 0.9862267 | 1.686209
[8 empty] | 12.62157 | 211.8599 | 5.926451 | 385.6342 | -0.0005605601 | 0.5410653 | 0.9848645 | 1.681811
[8 empty] | 12.67258 | 212.2444 | 5.304174 | 386.2565 | -0.00112112 | 0.5420474 | 0.9864538 | 1.678076
[8 empty] | 12.71967 | 211.4437 | 7.852548 | 383.7081 | -0.0005605601 | 0.5400025 | 0.9799455 | 1.665569
[8 empty] | 12.77068 | 211.5023 | 6.874684 | 384.686 | -0.00112112 | 0.5401521 | 0.9824429 | 1.659375
[8 empty] | 12.81945 | 211.4424 | 7.230271 | 384.3304 | -0.0005605601 | 0.5399991 | 0.9815347 | 1.652595
[8 empty] | 12.87214 | 211.3232 | 8.53409 | 383.0265 | -0.0005605601 | 0.5396946 | 0.9782049 | 1.644903
[8 empty] | 12.92259 | 212.0337 | 9.541587 | 382.0191 | -0.0005605601 | 0.5415091 | 0.9756319 | 1.64398
[8 empty] | 12.97192 | 211.9145 | 9.808277 | 381.7524 | -0.0005605601 | 0.5412048 | 0.9749508 | 1.636809
[8 empty] | 13.02069 | 211.3212 | 12.41592 | 379.1447 | -0.0005605601 | 0.5396896 | 0.9682912 | 1.626122
[8 empty] | 13.07002 | 211.3798 | 11.52695 | 380.0337 | -0.0005605601 | 0.5398393 | 0.9705615 | 1.620433
[8 empty] | 13.12047 | 211.794 | 11.05283 | 380.5078 | -0.0005605601 | 0.5408971 | 0.9717724 | 1.617359
[8 empty] | 13.17148 | 211.2007 | 12.41592 | 379.1447 | -0.0005605601 | 0.5393818 | 0.9682912 | 1.606591
[8 empty] | 13.22025 | 211.7927 | 12.59371 | 378.9669 | -0.0005605601 | 0.5408938 | 0.9678371 | 1.605143
[8 empty] | 13.27294 | 212.0291 | 9.393425 | 382.1672 | -0.0005605601 | 0.5414974 | 0.9760103 | 1.600551
[8 empty] | 13.32003 | 211.021 | 14.46054 | 377.1001 | -0.00112112 | 0.5389228 | 0.9630695 | 1.587325
[8 empty] | 13.37272 | 211.6722 | 12.53444 | 379.0262 | -0.0005605601 | 0.540586 | 0.9679885 | 1.58594
[8 empty] | 13.42149 | 211.4938 | 12.53444 | 379.0262 | -0.00112112 | 0.5401303 | 0.9679885 | 1.578848
[8 empty] | 13.4725 | 211.9672 | 11.43805 | 380.1226 | -0.0005605601 | 0.5413395 | 0.9707886 | 1.576384
[8 empty] | 13.51959 | 211.611 | 10.84541 | 380.7152 | -0.0005605601 | 0.5404298 | 0.9723021 | 1.568259
[8 empty] | 13.57004 | 211.7882 | 12.20849 | 379.3521 | -0.00112112 | 0.5408822 | 0.9688209 | 1.563734
[8 empty] | 13.61937 | 211.5505 | 12.26775 | 379.2929 | -0.00112112 | 0.5402752 | 0.9686696 | 1.556325
[8 empty] | 13.66982 | 211.0165 | 11.31952 | 380.2411 | -0.00112112 | 0.5389114 | 0.9710913 | 1.546675
[8 empty] | 13.72083 | 211.5492 | 10.0157 | 381.5449 | -0.00112112 | 0.5402719 | 0.9744211 | 1.544807
[8 empty] | 13.77352 | 211.8449 | 12.11959 | 379.441 | -0.0005605601 | 0.541027 | 0.969048 | 1.541044
[8 empty] | 13.81725 | 211.0146 | 14.46054 | 377.1001 | -0.00112112 | 0.5389066 | 0.9630695 | 1.530159
[8 empty] | 13.8677 | 210.7473 | 15.46804 | 376.0926 | -0.00112112 | 0.5382239 | 0.9604964 | 1.522664
[8 empty] | 13.91871 | 211.4875 | 12.00106 | 379.5596 | -0.0005605601 | 0.5401142 | 0.9693507 | 1.522401
[8 empty] | 13.97084 | 211.7831 | 15.73473 | 375.8259 | -0.0005605601 | 0.5408693 | 0.9598153 | 1.518837
[8 empty] | 14.01849 | 210.9232 | 13.779 | 377.7816 | -0.00112112 | 0.5386731 | 0.96481 | 1.50754
[8 empty] | 14.06894 | 211.2485 | 16.35701 | 375.2036 | -0.00112112 | 0.539504 | 0.9582261 | 1.504447
[8 empty] | 14.11827 | 211.1886 | 17.03855 | 374.5221 | -0.0005605601 | 0.5393511 | 0.9564855 | 1.498766
[8 empty] | 14.1704 | 211.6029 | 18.66832 | 372.8923 | -0.00112112 | 0.5404089 | 0.9523233 | 1.496175
[8 empty] | 14.21973 | 210.6836 | 19.34986 | 372.2108 | -0.0005605601 | 0.5380613 | 0.9505827 | 1.484521
[8 empty] | 14.26682 | 210.7423 | 18.19421 | 373.3664 | -0.0005605601 | 0.5382112 | 0.9535341 | 1.480032
[8 empty] | 14.31783 | 210.5639 | 22.01677 | 369.5439 | -0.00112112 | 0.5377555 | 0.9437718 | 1.473513
[8 empty] | 14.36491 | 210.0892 | 22.55015 | 369.0105 | -0.0005605601 | 0.5365432 | 0.9424096 | 1.465379
[8 empty] | 14.41929 | 210.3256 | 21.66118 | 369.8995 | -0.00112112 | 0.537147 | 0.9446799 | 1.461492
[8 empty] | 14.46637 | 210.7991 | 23.02426 | 368.5364 | -0.0005605601 | 0.5383563 | 0.9411987 | 1.460008
[8 empty] | 14.51907 | 210.4429 | 22.49088 | 369.0698 | -0.00112112 | 0.5374466 | 0.9425609 | 1.452256
[8 empty] | 14.56952 | 210.6201 | 23.70581 | 367.8548 | -0.0005605601 | 0.5378991 | 0.9394582 | 1.448444
[8 empty] | 14.61885 | 209.9676 | 25.21705 | 366.3436 | -0.0005605601 | 0.5362326 | 0.9355986 | 1.439093
[8 empty] | 14.66762 | 209.967 | 23.29095 | 368.2697 | -0.00112112 | 0.5362311 | 0.9405176 | 1.434304
[8 empty] | 14.71863 | 210.2627 | 24.53551 | 367.0251 | -0.00112112 | 0.5369863 | 0.9373392 | 1.431342
[8 empty] | 14.7674 | 210.4399 | 21.45375 | 370.1069 | -0.0005605601 | 0.5374389 | 0.9452096 | 1.427815
[8 empty] | 14.81616 | 210.143 | 22.55015 | 369.0105 | -0.0005605601 | 0.5366806 | 0.9424096 | 1.421111
[8 empty] | 14.86886 | 210.4387 | 20.44626 | 371.1144 | -0.0005605601 | 0.5374358 | 0.9477827 | 1.418064
[8 empty] | 14.91594 | 210.0233 | 22.60941 | 368.9512 | -0.00112112 | 0.5363749 | 0.9422582 | 1.410802
[8 empty] | 14.96864 | 210.319 | 23.85397 | 367.7067 | -0.00112112 | 0.5371301 | 0.9390798 | 1.407811
[8 empty] | 15.01965 | 210.2591 | 21.66118 | 369.8995 | -0.0005605601 | 0.5369772 | 0.9446799 | 1.402631
[8 empty] | 15.06842 | 210.0808 | 21.66118 | 369.8995 | -0.0005605601 | 0.5365216 | 0.9446799 | 1.396908
[8 empty] | 15.11719 | 210.4358 | 18.13494 | 373.4257 | -0.0005605601 | 0.5374283 | 0.9536855 | 1.39475
[8 empty] | 15.16651 | 210.2574 | 17.72009 | 373.8405 | -0.0005605601 | 0.5369728 | 0.954745 | 1.389037
[8 empty] | 15.21696 | 210.7902 | 17.24597 | 374.3147 | -0.0005605601 | 0.5383335 | 0.9559558 | 1.387933
[8 empty] | 15.26461 | 210.197 | 20.44626 | 371.1144 | -0.00112112 | 0.5368185 | 0.9477827 | 1.379715
[8 empty] | 15.31674 | 210.6705 | 17.72009 | 373.8405 | -0.0005605601 | 0.5380278 | 0.954745 | 1.37811
[8 empty] | 15.36776 | 210.9959 | 17.92752 | 373.6331 | -0.0005605601 | 0.5388587 | 0.9542152 | 1.375653
[8 empty] | 15.41821 | 210.373 | 17.3645 | 374.1961 | -0.00112112 | 0.537268 | 0.9556531 | 1.367112
[8 empty] | 15.46754 | 210.2539 | 20.23883 | 371.3218 | -0.0005605601 | 0.5369638 | 0.9483124 | 1.361982
[8 empty] | 15.51462 | 210.0163 | 21.1278 | 370.4328 | -0.0005605601 | 0.536357 | 0.9460421 | 1.356317
[8 empty] | 15.56731 | 210.4306 | 21.86861 | 369.692 | -0.00112112 | 0.537415 | 0.9441501 | 1.354387
[8 empty] | 15.61608 | 209.8966 | 24.17992 | 367.3807 | -0.0005605601 | 0.5360514 | 0.9382473 | 1.346738
[8 empty] | 15.66541 | 209.7775 | 25.42448 | 366.1362 | -0.0005605601 | 0.5357472 | 0.9350689 | 1.341737
[8 empty] | 15.71586 | 210.2511 | 26.37271 | 365.1879 | -0.0005605601 | 0.5369566 | 0.9326472 | 1.340443
[8 empty] | 15.76687 | 210.132 | 24.17992 | 367.3807 | -0.0005605601 | 0.5366524 | 0.9382473 | 1.335351
[8 empty] | 15.81732 | 210.0129 | 27.58763 | 363.973 | -0.00112112 | 0.5363482 | 0.9295444 | 1.330339
[8 empty] | 15.86441 | 209.0937 | 28.4766 | 363.084 | -0.00112112 | 0.5340009 | 0.9272741 | 1.320597
[8 empty] | 15.91374 | 209.3895 | 26.10602 | 365.4546 | -0.00112112 | 0.5347562 | 0.9333283 | 1.318362
[8 empty] | 15.96419 | 209.5667 | 28.95071 | 362.6099 | -0.0005605601 | 0.5352089 | 0.9260633 | 1.315305
[8 empty] | 16.01352 | 208.855 | 31.46946 | 360.0912 | -0.0005605601 | 0.5333912 | 0.9196307 | 1.306809
[8 empty] | 16.06397 | 208.8544 | 31.82504 | 359.7356 | -0.0005605601 | 0.5333898 | 0.9187226 | 1.302701
[8 empty] | 16.11498 | 208.7946 | 31.67688 | 359.8838 | -0.0005605601 | 0.533237 | 0.919101 | 1.298207
[8 empty] | 16.16375 | 208.7348 | 30.93608 | 360.6246 | -0.00112112 | 0.5330842 | 0.9209929 | 1.29392
[8 empty] | 16.21813 | 209.0898 | 31.08424 | 360.4764 | -0.0005605601 | 0.5339908 | 0.9206145 | 1.29177
[8 empty] | 16.26185 | 209.0893 | 26.6394 | 364.9212 | -0.0005605601 | 0.5339896 | 0.9319661 | 1.288294
[8 empty] | 16.31286 | 208.5554 | 26.99499 | 364.5657 | -0.0005605601 | 0.532626 | 0.931058 | 1.280993
[8 empty] | 16.36163 | 209.2067 | 28.06175 | 363.4989 | -0.00112112 | 0.5342895 | 0.9283336 | 1.281155
[8 empty] | 16.41432 | 208.6728 | 26.22455 | 365.3361 | -0.0005605601 | 0.5329258 | 0.9330256 | 1.27379
[8 empty] | 16.46477 | 209.1464 | 25.69117 | 365.8695 | -0.0005605601 | 0.5341353 | 0.9343878 | 1.272763
[8 empty] | 16.51074 | 208.6717 | 26.78756 | 364.7731 | -0.0005605601 | 0.5329232 | 0.9315877 | 1.266345
[8 empty] | 16.56287 | 208.4637 | 29.15814 | 362.4025 | -0.0005605601 | 0.532392 | 0.9255335 | 1.261103
[8 empty] | 16.60996 | 208.404 | 28.20991 | 363.3507 | -0.0005605601 | 0.5322393 | 0.9279552 | 1.257168
[8 empty] | 16.66265 | 208.7886 | 25.95786 | 365.6028 | -0.0005605601 | 0.5332217 | 0.9337067 | 1.255501
[8 empty] | 16.71198 | 208.6103 | 27.79506 | 363.7656 | -0.0005605601 | 0.5327663 | 0.9290147 | 1.250728
[8 empty] | 16.76411 | 209.3802 | 28.4766 | 363.084 | -0.0005605601 | 0.5347325 | 0.9272741 | 1.251431
[8 empty] | 16.81344 | 209.2019 | 27.11351 | 364.4471 | -0.00112112 | 0.5342771 | 0.9307553 | 1.246699
[8 empty] | 16.86221 | 208.8458 | 29.03961 | 362.521 | -0.00112112 | 0.5333676 | 0.9258362 | 1.240982
[8 empty] | 16.9149 | 208.9637 | 29.36557 | 362.1951 | -0.0005605601 | 0.5336689 | 0.9250038 | 1.237813
[8 empty] | 16.96367 | 208.8447 | 30.25453 | 361.3061 | -0.0005605601 | 0.5333649 | 0.9227335 | 1.233553
[8 empty] | 17.013 | 208.5479 | 33.12886 | 358.4318 | -0.0005605601 | 0.5326068 | 0.9153928 | 1.228231
[8 empty] | 17.06177 | 208.3992 | 29.83968 | 361.721 | -0.0005605601 | 0.5322271 | 0.9237929 | 1.223849
[8 empty] | 17.11054 | 207.9246 | 33.66224 | 357.8984 | -0.0005605601 | 0.531015 | 0.9140306 | 1.217587
[8 empty] | 17.16155 | 208.2796 | 32.92144 | 358.6392 | -0.00112112 | 0.5319217 | 0.9159225 | 1.216037
[8 empty] | 17.21424 | 208.8421 | 33.12886 | 358.4318 | -0.00112112 | 0.5333582 | 0.9153928 | 1.215582
[8 empty] | 17.26133 | 207.923 | 34.66974 | 356.8909 | -0.00112112 | 0.531011 | 0.9114575 | 1.206942
[8 empty] | 17.3101 | 208.2188 | 35.70687 | 355.8538 | -0.00112112 | 0.5317664 | 0.9088088 | 1.20525
[8 empty] | 17.36111 | 207.922 | 32.9807 | 358.5799 | -0.00112112 | 0.5310083 | 0.9157712 | 1.199999
[8 empty] | 17.41156 | 207.7437 | 34.8179 | 356.7427 | -0.0005605601 | 0.530553 | 0.9110792 | 1.195498
[8 empty] | 17.46257 | 207.8617 | 32.77328 | 358.7874 | -0.00112112 | 0.5308543 | 0.9163009 | 1.192681
[8 empty] | 17.51134 | 207.6241 | 35.02533 | 356.5353 | -0.0005605601 | 0.5302476 | 0.9105494 | 1.188003
[8 empty] | 17.55898 | 207.5644 | 34.87717 | 356.6835 | -0.00112112 | 0.5300951 | 0.9109278 | 1.184439
[8 empty] | 17.60775 | 207.7417 | 32.03247 | 359.5282 | -0.00112112 | 0.5305479 | 0.9181928 | 1.182166
[8 empty] | 17.65876 | 207.3263 | 34.28452 | 357.2761 | -0.0005605601 | 0.5294871 | 0.9124414 | 1.176398
[8 empty] | 17.7109 | 207.8591 | 29.72115 | 361.8395 | -0.0005605601 | 0.5308479 | 0.9240957 | 1.175944
[8 empty] | 17.76023 | 207.9772 | 31.41019 | 360.1504 | -0.0005605601 | 0.5311494 | 0.919782 | 1.173343
[8 empty] | 17.80899 | 207.7396 | 35.29202 | 356.2686 | -0.0005605601 | 0.5305427 | 0.9098683 | 1.168796
[8 empty] | 17.86169 | 207.8576 | 34.19562 | 357.365 | -0.0005605601 | 0.5308441 | 0.9126684 | 1.166008
[8 empty] | 17.91046 | 207.9164 | 34.75864 | 356.802 | -0.0005605601 | 0.5309942 | 0.9112305 | 1.163162
[8 empty] | 17.96147 | 207.4418 | 34.66974 | 356.8909 | -0.00112112 | 0.5297821 | 0.9114575 | 1.157216
[8 empty] | 18.01024 | 207.6784 | 32.83254 | 358.7281 | -0.0005605601 | 0.5303863 | 0.9161495 | 1.155396
[8 empty] | 18.06125 | 207.9742 | 32.2399 | 359.3207 | -0.0005605601 | 0.5311417 | 0.9176631 | 1.153771
[8 empty] | 18.10665 | 207.3811 | 35.55871 | 356.0019 | -0.00112112 | 0.5296271 | 0.9091872 | 1.147602
[8 empty] | 18.16103 | 207.3213 | 36.71437 | 354.8463 | -0.0005605601 | 0.5294744 | 0.9062358 | 1.143837
[8 empty] | 18.21148 | 207.7949 | 37.87002 | 353.6906 | -0.0005605601 | 0.5306839 | 0.9032844 | 1.143269
[8 empty] | 18.26081 | 207.2611 | 39.23311 | 352.3275 | -0.0005605601 | 0.5293205 | 0.8998032 | 1.137257
[8 empty] | 18.30957 | 206.8754 | 37.87002 | 353.6906 | -0.0005605601 | 0.5283355 | 0.9032844 | 1.132121
[8 empty] | 18.35834 | 207.4379 | 40.00355 | 351.5571 | -0.0005605601 | 0.5297722 | 0.8978356 | 1.132178
[8 empty] | 18.41104 | 207.2596 | 37.27738 | 354.2833 | -0.0005605601 | 0.5293168 | 0.9047979 | 1.127969
[8 empty] | 18.45812 | 206.6369 | 38.69973 | 352.8609 | -0.0005605601 | 0.5277265 | 0.9011654 | 1.121718
[8 empty] | 18.51082 | 206.8142 | 39.85539 | 351.7053 | -0.0005605601 | 0.5281793 | 0.898214 | 1.119483
[8 empty] | 18.56183 | 207.1693 | 39.52943 | 352.0312 | -0.00112112 | 0.5290861 | 0.8990465 | 1.118319
[8 empty] | 18.60891 | 206.6355 | 37.4848 | 354.0758 | -0.0005605601 | 0.5277228 | 0.9042682 | 1.112621
[8 empty] | 18.65936 | 208.2055 | 34.8179 | 356.7427 | -0.0005605601 | 0.5317325 | 0.9110792 | 1.118027
[8 empty] | 18.70869 | 206.9901 | 40.3295 | 351.2311 | -0.0005605601 | 0.5286285 | 0.8970032 | 1.108582
[8 empty] | 18.75746 | 206.6934 | 38.90715 | 352.6535 | -0.0005605601 | 0.5278706 | 0.9006357 | 1.104118
[8 empty] | 18.80847 | 206.5743 | 39.23311 | 352.3275 | -0.00112112 | 0.5275667 | 0.8998032 | 1.100491
[8 empty] | 18.86061 | 207.3147 | 39.64796 | 351.9127 | -0.0005605601 | 0.5294574 | 0.8987438 | 1.101374
[8 empty] | 18.90825 | 206.4549 | 43.47052 | 348.0901 | -0.0005605601 | 0.5272616 | 0.8889814 | 1.094052
[8 empty] | 18.96039 | 206.3359 | 42.52229 | 349.0384 | -0.00112112 | 0.5269577 | 0.8914031 | 1.090416
[8 empty] | 19.00803 | 206.5132 | 41.57406 | 349.9866 | -0.0005605601 | 0.5274106 | 0.8938247 | 1.088615
[8 empty] | 19.06016 | 206.9869 | 42.64082 | 348.9198 | -0.00112112 | 0.5286202 | 0.8911003 | 1.088123
[8 empty] | 19.10781 | 206.3345 | 40.3295 | 351.2311 | -0.00112112 | 0.5269542 | 0.8970032 | 1.081996
[8 empty] | 19.15826 | 206.2748 | 39.38127 | 352.1794 | -0.00112112 | 0.5268017 | 0.8994249 | 1.078835
[8 empty] | 19.20759 | 206.3929 | 41.01104 | 350.5496 | -0.0005605601 | 0.5271033 | 0.8952626 | 1.076679
[8 empty] | 19.25636 | 205.948 | 42.72971 | 348.8309 | -0.0005605601 | 0.525967 | 0.8908733 | 1.071641
[8 empty] | 19.30737 | 206.1549 | 44.68544 | 346.8752 | -0.0005605601 | 0.5264956 | 0.8858786 | 1.069882
[8 empty] | 19.35782 | 206.4508 | 44.30022 | 347.2604 | -0.00112112 | 0.5272512 | 0.8868624 | 1.068622
[8 empty] | 19.40659 | 206.154 | 45.78184 | 345.7788 | -0.00112112 | 0.5264933 | 0.8830786 | 1.064407
[8 empty] | 19.45928 | 206.0943 | 44.21133 | 347.3493 | -0.0005605601 | 0.5263407 | 0.8870895 | 1.061218
[8 empty] | 19.50637 | 205.7679 | 44.56691 | 346.9937 | -0.00112112 | 0.5255072 | 0.8861813 | 1.056983
[8 empty] | 19.55738 | 205.649 | 39.79612 | 351.7645 | -0.0005605601 | 0.5252034 | 0.8983654 | 1.053618
[8 empty] | 19.60447 | 205.7671 | 41.48516 | 350.0755 | -0.00112112 | 0.525505 | 0.8940518 | 1.05169
[8 empty] | 19.65716 | 205.5296 | 41.36663 | 350.194 | -0.00112112 | 0.5248984 | 0.8943545 | 1.047662
[8 empty] | 19.70593 | 205.6477 | 40.95178 | 350.6089 | -0.0005605601 | 0.5252 | 0.895414 | 1.045669
[8 empty] | 19.75694 | 205.2324 | 43.41126 | 348.1494 | -0.0005605601 | 0.5241394 | 0.8891327 | 1.040867
[8 empty] | 19.80963 | 205.3504 | 45.8411 | 345.7195 | -0.0005605601 | 0.524441 | 0.8829272 | 1.038695
[8 empty] | 19.85672 | 205.4093 | 46.52264 | 345.038 | -0.0005605601 | 0.5245913 | 0.8811866 | 1.036528
[8 empty] | 19.90549 | 205.0533 | 46.40411 | 345.1565 | -0.00112112 | 0.5236821 | 0.8814893 | 1.0322
[8 empty] | 19.9565 | 205.2306 | 46.34485 | 345.2158 | -0.00112112 | 0.524135 | 0.8816407 | 1.03045
[8 empty] | 20.00527 | 204.9932 | 45.51515 | 346.0455 | -0.00112112 | 0.5235286 | 0.8837596 | 1.026751
[8 empty] | 20.05796 | 205.6446 | 46.52264 | 345.038 | -0.0005605601 | 0.5251923 | 0.8811866 | 1.027302
[8 empty] | 20.10673 | 205.2886 | 42.52229 | 349.0384 | -0.0005605601 | 0.5242831 | 0.8914031 | 1.023039
[8 empty] | 20.15214 | 204.1919 | 44.21133 | 347.3493 | -0.0005605601 | 0.5214821 | 0.8870895 | 1.015292
[8 empty] | 20.20483 | 204.9915 | 45.78184 | 345.7788 | -0.0005605601 | 0.5235242 | 0.8830786 | 1.016602
[8 empty] | 20.25752 | 205.2281 | 46.81897 | 344.7417 | -0.0005605601 | 0.5241285 | 0.8804298 | 1.015125
[8 empty] | 20.30461 | 204.3091 | 49.87109 | 341.6896 | -0.0005605601 | 0.5217815 | 0.8726351 | 1.008245
[8 empty] | 20.35394 | 203.7161 | 52.2713 | 339.2893 | -0.0005605601 | 0.5202669 | 0.8665052 | 1.002888
[8 empty] | 20.40439 | 204.1898 | 51.29344 | 340.2672 | -0.0005605601 | 0.5214767 | 0.8690026 | 1.00273
[8 empty] | 20.45708 | 204.5449 | 50.55263 | 341.008 | -0.00112112 | 0.5223837 | 0.8708945 | 1.001883
[8 empty] | 20.50585 | 204.1889 | 49.33771 | 342.2229 | -0.0005605601 | 0.5214746 | 0.8739973 | 0.9977644
[8 empty] | 20.55294 | 203.833 | 50.96748 | 340.5932 | -0.00112112 | 0.5205655 | 0.869835 | 0.9937466
[8 empty] | 20.60227 | 203.6548 | 51.76755 | 339.7931 | -0.0005605601 | 0.5201104 | 0.8677917 | 0.9905022
[8 empty] | 20.65103 | 203.1506 | 52.33057 | 339.2301 | -0.00112112 | 0.5188229 | 0.8663539 | 0.9857219
[8 empty] | 20.70541 | 203.7725 | 51.38233 | 340.1783 | -0.0005605601 | 0.520411 | 0.8687755 | 0.9861365
[8 empty] | 20.75418 | 203.209 | 50.07851 | 341.4821 | -0.0005605601 | 0.5189721 | 0.8721053 | 0.9811046
[8 empty] | 20.80351 | 203.3864 | 48.38948 | 343.1712 | -0.00112112 | 0.5194252 | 0.8764189 | 0.979631
[8 empty] | 20.85788 | 204.1861 | 47.70793 | 343.8527 | -0.0005605601 | 0.5214673 | 0.8781595 | 0.9809109
[8 empty] | 20.90329 | 203.3857 | 46.34485 | 345.2158 | -0.0005605601 | 0.5194231 | 0.8816407 | 0.974951
[8 empty] | 20.95374 | 203.2075 | 50.22668 | 341.334 | -0.0005605601 | 0.518968 | 0.871727 | 0.9717532
[8 empty] | 21.00475 | 203.3849 | 49.07102 | 342.4896 | -0.0005605601 | 0.5194211 | 0.8746784 | 0.9702378
[8 empty] | 21.0552 | 203.7697 | 47.55977 | 344.0009 | -0.0005605601 | 0.5204039 | 0.8785379 | 0.9697407
[8 empty] | 21.10285 | 202.6136 | 49.18955 | 342.3711 | -0.0005605601 | 0.5174515 | 0.8743757 | 0.9620731
[8 empty] | 21.1533 | 203.443 | 49.07102 | 342.4896 | -0.0005605601 | 0.5195695 | 0.8746784 | 0.963699
[8 empty] | 21.20263 | 203.1463 | 50.96748 | 340.5932 | -0.0005605601 | 0.5188117 | 0.869835 | 0.9600575
[8 empty] | 21.25139 | 202.9681 | 49.54513 | 342.0155 | -0.00112112 | 0.5183567 | 0.8734675 | 0.9570159
[8 empty] | 21.30409 | 203.827 | 50.22668 | 341.334 | -0.0005605601 | 0.5205503 | 0.871727 | 0.9586807
[8 empty] | 21.35286 | 202.7302 | 52.33057 | 339.2301 | -0.0005605601 | 0.5177493 | 0.8663539 | 0.9513547
[8 empty] | 21.40387 | 202.6113 | 51.02675 | 340.5339 | -0.0005605601 | 0.5174456 | 0.8696837 | 0.9485318
[8 empty] | 21.45432 | 202.5517 | 52.12314 | 339.4375 | -0.0005605601 | 0.5172933 | 0.8668836 | 0.9460233
[8 empty] | 21.50365 | 202.492 | 52.1824 | 339.3782 | -0.00112112 | 0.517141 | 0.8667323 | 0.9435758
[8 empty] | 21.55242 | 202.788 | 53.07137 | 338.4893 | -0.00112112 | 0.5178968 | 0.8644619 | 0.9428138
[8 empty] | 21.60174 | 201.869 | 51.29344 | 340.2672 | -0.0005605601 | 0.5155499 | 0.8690026 | 0.9364067
[8 empty] | 21.65051 | 202.165 | 51.97498 | 339.5857 | -0.0005605601 | 0.5163057 | 0.867262 | 0.9356644
[8 empty] | 21.70321 | 202.1646 | 53.13064 | 338.43 | -0.0005605601 | 0.5163047 | 0.8643106 | 0.9333909
[8 empty] | 21.75197 | 201.8087 | 53.2788 | 338.2818 | -0.0005605601 | 0.5153957 | 0.8639322 | 0.9296618
[8 empty] | 21.80074 | 201.9861 | 52.06387 | 339.4968 | -0.0005605601 | 0.5158488 | 0.867035 | 0.9283961
[8 empty] | 21.85007 | 201.7487 | 53.96034 | 337.6003 | -0.00112112 | 0.5152425 | 0.8621916 | 0.9252135
[8 empty] | 21.90445 | 202.1631 | 51.76755 | 339.7931 | -0.00112112 | 0.516301 | 0.8677917 | 0.9248089
[8 empty] | 21.95153 | 201.6294 | 50.55263 | 341.008 | -0.00112112 | 0.5149379 | 0.8708945 | 0.9203938
[8 empty] | 22.00198 | 201.2142 | 53.42696 | 338.1337 | -0.0005605601 | 0.5138775 | 0.8635538 | 0.9163962
[8 empty] | 22.053 | 201.6879 | 53.2788 | 338.2818 | -0.0005605601 | 0.5150874 | 0.8639322 | 0.9164247
[8 empty] | 22.10008 | 201.5098 | 53.96034 | 337.6003 | -0.0005605601 | 0.5146325 | 0.8621916 | 0.9136661
[8 empty] | 22.15278 | 200.8279 | 57.10136 | 334.4593 | -0.0005605601 | 0.5128909 | 0.8541698 | 0.9084146
[8 empty] | 22.20154 | 201.4498 | 57.04209 | 334.5185 | -0.00112112 | 0.5144793 | 0.8543212 | 0.9092205
[8 empty] | 22.25424 | 201.0939 | 55.59011 | 335.9705 | -0.00112112 | 0.5135702 | 0.8580294 | 0.9054681
[8 empty] | 22.30132 | 200.6491 | 55.116 | 336.4446 | -0.0005605601 | 0.5124342 | 0.8592402 | 0.9015618
[8 empty] | 22.35065 | 200.4117 | 57.16062 | 334.4 | -0.00112112 | 0.5118279 | 0.8540185 | 0.8985098
[8 empty] | 22.40278 | 200.7669 | 56.9532 | 334.6074 | -0.0005605601 | 0.5127351 | 0.8545482 | 0.8980046
[8 empty] | 22.45211 | 200.7073 | 58.58297 | 332.9777 | -0.0005605601 | 0.5125829 | 0.850386 | 0.8957661
[8 empty] | 22.50256 | 200.7662 | 57.99033 | 333.5703 | -0.0005605601 | 0.5127333 | 0.8518995 | 0.8940196
[8 empty] | 22.55358 | 200.5288 | 60.6276 | 330.933 | -0.0005605601 | 0.512127 | 0.8451642 | 0.8909449
[8 empty] | 22.60066 | 201.0915 | 59.6201 | 331.9405 | -0.00112112 | 0.5135641 | 0.8477372 | 0.8915784
[8 empty] | 22.64999 | 200.2318 | 59.20525 | 332.3554 | -0.00112112 | 0.5113686 | 0.8487967 | 0.8858412
[8 empty] | 22.69876 | 199.4907 | 59.14598 | 332.4147 | -0.00112112 | 0.5094758 | 0.8489481 | 0.8806729
[8 empty] | 22.75145 | 200.2904 | 54.90857 | 336.6521 | -0.0005605601 | 0.5115182 | 0.8597699 | 0.8821482
[8 empty] | 22.79854 | 200.5271 | 60.15348 | 331.4072 | -0.00112112 | 0.5121228 | 0.8463751 | 0.8813647
[8 empty] | 22.85123 | 199.3119 | 62.76112 | 328.7995 | -0.00112112 | 0.5090191 | 0.8397155 | 0.8740142
[8 empty] | 22.89664 | 198.6597 | 65.39839 | 326.1622 | -0.0005605601 | 0.5073535 | 0.8329802 | 0.8694324
[8 empty] | 22.94933 | 198.6593 | 63.97604 | 327.5846 | -0.00112112 | 0.5073526 | 0.8366127 | 0.8674347
[8 empty] | 23.00314 | 200.1702 | 61.66473 | 329.8959 | -0.0005605601 | 0.5112112 | 0.8425155 | 0.8719736
[8 empty] | 23.05079 | 199.6661 | 61.72399 | 329.8366 | -0.00112112 | 0.5099239 | 0.8423642 | 0.8679844
[8 empty] | 23.10124 | 199.9918 | 59.56084 | 331.9998 | -0.0005605601 | 0.5107555 | 0.8478886 | 0.8674984
[8 empty] | 23.14833 | 199.4285 | 61.72399 | 329.8366 | -0.00112112 | 0.5093169 | 0.8423642 | 0.8633003
[8 empty] | 23.20102 | 199.5466 | 62.87965 | 328.681 | -0.00112112 | 0.5096187 | 0.8394127 | 0.861849
[8 empty] | 23.24979 | 199.4278 | 61.24987 | 330.3108 | -0.00112112 | 0.5093152 | 0.843575 | 0.8595301
[8 empty] | 23.29912 | 199.309 | 62.67222 | 328.8884 | -0.0005605601 | 0.5090117 | 0.8399425 | 0.8572002
[8 empty] | 23.34789 | 199.0123 | 59.26451 | 332.2961 | -0.0005605601 | 0.5082542 | 0.8486454 | 0.8541392
[8 empty] | 23.39722 | 198.5083 | 61.30914 | 330.2515 | -0.0005605601 | 0.5069669 | 0.8434236 | 0.850184
[8 empty] | 23.44935 | 198.0931 | 62.13884 | 329.4218 | -0.0005605601 | 0.5059066 | 0.8413047 | 0.8465234
[8 empty] | 23.497 | 198.1521 | 63.50193 | 328.0587 | -0.00112112 | 0.5060571 | 0.8378235 | 0.8450578
[8 empty] | 23.54745 | 197.9147 | 62.19811 | 329.3625 | -0.0005605601 | 0.5054509 | 0.8411533 | 0.8422392
[8 empty] | 23.59678 | 198.3885 | 61.72399 | 329.8366 | -0.0005605601 | 0.506661 | 0.8423642 | 0.8424864
[8 empty] | 23.64555 | 197.2325 | 64.86501 | 326.6956 | -0.0005605601 | 0.5037088 | 0.8343424 | 0.8358601
[8 empty] | 23.69992 | 198.4471 | 62.287 | 329.2736 | -0.0005605601 | 0.5068107 | 0.8409263 | 0.8390673
[8 empty] | 23.74701 | 197.6764 | 60.92392 | 330.6367 | -0.0005605601 | 0.5048424 | 0.8444074 | 0.834158
[8 empty] | 23.79802 | 197.7946 | 64.18347 | 327.3772 | -0.0005605601 | 0.5051443 | 0.8360829 | 0.8328667
[8 empty] | 23.84847 | 197.6165 | 65.07244 | 326.4882 | -0.00112112 | 0.5046895 | 0.8338126 | 0.8303581
[8 empty] | 23.89612 | 196.5199 | 66.02067 | 325.54 | -0.0005605601 | 0.5018887 | 0.8313909 | 0.824113
[8 empty] | 23.94657 | 197.2307 | 61.93142 | 329.6292 | -0.0005605601 | 0.5037042 | 0.8418344 | 0.8253454
[8 empty] | 23.99758 | 196.9934 | 63.97604 | 327.5846 | -0.00112112 | 0.503098 | 0.8366127 | 0.8226019
[8 empty] | 24.04467 | 196.5783 | 65.9614 | 325.5992 | -0.0005605601 | 0.5020378 | 0.8315423 | 0.8192645
[8 empty] | 24.09512 | 196.4594 | 66.64295 | 324.9177 | -0.0005605601 | 0.5017344 | 0.8298017 | 0.817056
[8 empty] | 24.14445 | 195.8961 | 67.59118 | 323.9695 | -0.0005605601 | 0.5002958 | 0.8273801 | 0.8130536
[8 empty] | 24.19882 | 197.2293 | 66.22809 | 325.3325 | -0.0005605601 | 0.5037004 | 0.8308612 | 0.8167358
[8 empty] | 24.24422 | 196.0141 | 66.64295 | 324.9177 | -0.0005605601 | 0.500597 | 0.8298017 | 0.8101939
[8 empty] | 24.29636 | 196.9324 | 66.07993 | 325.4807 | -0.0005605601 | 0.5029423 | 0.8312396 | 0.8122351
[8 empty] | 24.34737 | 197.0506 | 66.76147 | 324.7992 | -0.0005605601 | 0.5032442 | 0.829499 | 0.811019
[8 empty] | 24.39614 | 195.954 | 67.23559 | 324.325 | -0.0005605601 | 0.5004435 | 0.8282882 | 0.8049025
[8 empty] | 24.44883 | 196.6945 | 66.85037 | 324.7103 | -0.0005605601 | 0.5023346 | 0.829272 | 0.8061966
[8 empty] | 24.49592 | 195.183 | 66.9689 | 324.5917 | -0.0005605601 | 0.4984744 | 0.8289693 | 0.7984764
[8 empty] | 24.54861 | 195.9531 | 68.21345 | 323.3472 | -0.00112112 | 0.5004413 | 0.8257908 | 0.7998998
[8 empty] | 24.5957 | 194.8565 | 69.28022 | 322.2804 | -0.00112112 | 0.4976406 | 0.8230664 | 0.7939097
[8 empty] | 24.64503 | 195.6563 | 67.11706 | 324.4436 | -0.0005605601 | 0.4996832 | 0.8285909 | 0.7955659
[8 empty] | 24.69548 | 195.3004 | 68.68757 | 322.8731 | -0.00112112 | 0.4987744 | 0.82458 | 0.7924996
[8 empty] | 24.74649 | 195.1223 | 67.65044 | 323.9102 | -0.0005605601 | 0.4983196 | 0.8272287 | 0.7901464
[8 empty] | 24.79526 | 195.8925 | 63.35376 | 328.2069 | -0.0005605601 | 0.5002865 | 0.8382019 | 0.7916985
[8 empty] | 24.84795 | 195.3589 | 66.43552 | 325.1251 | -0.0005605601 | 0.4989236 | 0.8303315 | 0.7878719
[8 empty] | 24.89335 | 195.0623 | 65.33913 | 326.2215 | -0.00112112 | 0.4981662 | 0.8331315 | 0.7852435
[8 empty] | 24.94773 | 195.062 | 66.85037 | 324.7103 | -0.0005605601 | 0.4981655 | 0.829272 | 0.7835309
[8 empty] | 24.9965 | 195.0025 | 67.7986 | 323.762 | -0.00112112 | 0.4980135 | 0.8268503 | 0.7817641
[8 empty] | 25.04751 | 194.943 | 68.74684 | 322.8138 | -0.0005605601 | 0.4978615 | 0.8244286 | 0.7799343
[8 empty] | 25.09459 | 194.7946 | 69.75433 | 321.8063 | -0.0005605601 | 0.4974825 | 0.8218556 | 0.7778795
[8 empty] | 25.14897 | 195.1795 | 69.96176 | 321.5989 | -0.0005605601 | 0.4984656 | 0.8213259 | 0.7777283
[8 empty] | 25.19606 | 193.9643 | 70.37661 | 321.184 | -0.0005605601 | 0.4953622 | 0.8202664 | 0.771452
[8 empty] | 25.23978 | 193.727 | 71.11742 | 320.4432 | -0.00112112 | 0.4947562 | 0.8183745 | 0.7691755
[8 empty] | 25.29415 | 195.001 | 64.65758 | 326.9031 | -0.0005605601 | 0.4980096 | 0.8348721 | 0.7725584
[8 empty] | 25.34685 | 194.6747 | 69.84323 | 321.7174 | -0.0005605601 | 0.4971765 | 0.8216286 | 0.7696653
[8 empty] | 25.39898 | 194.556 | 69.01353 | 322.5471 | -0.0005605601 | 0.4968731 | 0.8237475 | 0.7676179
[8 empty] | 25.44663 | 193.5779 | 72.42124 | 319.1394 | -0.0005605601 | 0.4943752 | 0.8150446 | 0.7623368
[8 empty] | 25.49708 | 194.0814 | 72.62866 | 318.932 | -0.00112112 | 0.4956611 | 0.8145149 | 0.7628032
[8 empty] | 25.54248 | 193.3403 | 73.99174 | 317.5689 | -0.0005605601 | 0.4937686 | 0.8110338 | 0.758546
[8 empty] | 25.59517 | 193.5179 | 70.52477 | 321.0359 | -0.0005605601 | 0.494222 | 0.819888 | 0.757678
[8 empty] | 25.64394 | 193.7843 | 72.15454 | 319.4061 | -0.0005605601 | 0.4949025 | 0.8157257 | 0.7572762
[8 empty] | 25.69495 | 192.8062 | 74.73255 | 316.8281 | -0.0005605601 | 0.4924045 | 0.8091418 | 0.7519662
[8 empty] | 25.74372 | 193.2208 | 73.57689 | 317.9837 | -0.0005605601 | 0.4934634 | 0.8120932 | 0.7521522
[8 empty] | 25.79305 | 193.1021 | 72.30271 | 319.2579 | -0.0005605601 | 0.4931601 | 0.8153474 | 0.7502533
[8 empty] | 25.83846 | 192.5685 | 73.10278 | 318.4579 | -0.0005605601 | 0.4917974 | 0.8133041 | 0.7468698
[8 empty] | 25.8962 | 192.8053 | 74.93998 | 316.6207 | -0.0005605601 | 0.4924021 | 0.8086121 | 0.746119
[8 empty] | 25.94328 | 191.5309 | 75.62152 | 315.9391 | -0.0005605601 | 0.4891474 | 0.8068715 | 0.7398525
[8 empty] | 25.99261 | 192.3011 | 75.1474 | 316.4132 | -0.0005605601 | 0.4911144 | 0.8080823 | 0.7414116
[8 empty] | 26.04138 | 192.0045 | 78.61438 | 312.9463 | -0.0005605601 | 0.4903571 | 0.7992281 | 0.7388844
[8 empty] | 26.09239 | 191.4117 | 76.65865 | 314.902 | -0.0005605601 | 0.488843 | 0.8042228 | 0.7351676
[8 empty] | 26.14284 | 191.0262 | 75.76968 | 315.791 | -0.0005605601 | 0.4878586 | 0.8064931 | 0.7322745
[8 empty] | 26.19049 | 191.589 | 76.09564 | 315.465 | -0.0005605601 | 0.4892959 | 0.8056607 | 0.7330912
[8 empty] | 26.2443 | 192.0036 | 75.41409 | 316.1465 | -0.0005605601 | 0.4903548 | 0.8074012 | 0.7331678
[8 empty] | 26.29531 | 191.47 | 75.88821 | 315.6724 | -0.0005605601 | 0.488992 | 0.8061904 | 0.7297163
[8 empty] | 26.33904 | 190.9068 | 76.86607 | 314.6946 | -0.00112112 | 0.4875537 | 0.8036931 | 0.7263666
[8 empty] | 26.39173 | 190.7881 | 75.82894 | 315.7317 | -0.00112112 | 0.4872504 | 0.8063418 | 0.7244664
[8 empty] | 26.44218 | 190.7879 | 75.35483 | 316.2058 | -0.0005605601 | 0.4872499 | 0.8075526 | 0.7230834
[8 empty] | 26.49319 | 191.0247 | 77.19203 | 314.3686 | -0.00112112 | 0.4878547 | 0.8028606 | 0.7225851
[8 empty] | 26.54028 | 190.7282 | 76.86607 | 314.6946 | -0.00112112 | 0.4870974 | 0.8036931 | 0.7201858
[8 empty] | 26.59073 | 190.8465 | 77.25129 | 314.3093 | -0.00112112 | 0.4873996 | 0.8027092 | 0.7192644
[8 empty] | 26.64006 | 190.8463 | 77.19203 | 314.3686 | -0.00112112 | 0.4873991 | 0.8028606 | 0.7179318
[8 empty] | 26.69275 | 190.5498 | 77.34019 | 314.2204 | -0.0005605601 | 0.4866418 | 0.8024822 | 0.7154036
[8 empty] | 26.73816 | 190.3718 | 77.04387 | 314.5168 | -0.0005605601 | 0.4861872 | 0.803239 | 0.7135231
[8 empty] | 26.79421 | 190.253 | 78.28842 | 313.2722 | -0.0005605601 | 0.4858839 | 0.8000605 | 0.7115871
[8 empty] | 26.83794 | 189.6898 | 79.38482 | 312.1758 | -0.00112112 | 0.4844456 | 0.7972605 | 0.7083294
[8 empty] | 26.89399 | 189.8674 | 79.02923 | 312.5314 | -0.0005605601 | 0.4848991 | 0.7981686 | 0.7075132
[8 empty] | 26.93772 | 190.0154 | 79.17739 | 312.3832 | -0.00112112 | 0.4852771 | 0.7977902 | 0.7069142
[8 empty] | 26.99153 | 190.3708 | 78.76254 | 312.7981 | -0.0005605601 | 0.4861847 | 0.7988497 | 0.7068214
[8 empty] | 27.03918 | 189.689 | 79.71077 | 311.8499 | -0.00112112 | 0.4844436 | 0.796428 | 0.7030547
[8 empty] | 27.08795 | 189.0962 | 80.39231 | 311.1683 | -0.0005605601 | 0.4829296 | 0.7946875 | 0.6996003
[8 empty] | 27.14232 | 189.2145 | 81.28128 | 310.2794 | -0.0005605601 | 0.4832318 | 0.7924171 | 0.6986348
[8 empty] | 27.18773 | 189.2144 | 80.659 | 310.9016 | -0.00112112 | 0.4832313 | 0.7940064 | 0.6974674
[8 empty] | 27.24378 | 189.6883 | 80.54047 | 311.0202 | -0.0005605601 | 0.4844416 | 0.7943091 | 0.6977718
[8 empty] | 27.29087 | 189.214 | 82.22951 | 309.3311 | -0.0005605601 | 0.4832303 | 0.7899955 | 0.6948299
[8 empty] | 27.3402 | 188.9175 | 82.22951 | 309.3311 | -0.0005605601 | 0.4824731 | 0.7899955 | 0.6924918
[8 empty] | 27.39065 | 188.5913 | 83.5926 | 307.968 | -0.0005605601 | 0.4816402 | 0.7865143 | 0.6900256
[8 empty] | 27.44334 | 188.8578 | 84.54083 | 307.0198 | -0.00112112 | 0.4823208 | 0.7840926 | 0.6896718
[8 empty] | 27.48875 | 187.9391 | 85.51869 | 306.0419 | -0.0005605601 | 0.4799744 | 0.7815953 | 0.6851903
[8 empty] | 27.53976 | 188.5908 | 82.99995 | 308.5607 | -0.0005605601 | 0.4816388 | 0.7880278 | 0.6862876
[8 empty] | 27.58853 | 187.998 | 83.47407 | 308.0866 | -0.0005605601 | 0.4801248 | 0.786817 | 0.6829257
[8 empty] | 27.63954 | 187.9978 | 84.36303 | 307.1976 | -0.0005605601 | 0.4801244 | 0.7845467 | 0.6816647
[8 empty] | 27.68831 | 187.9384 | 84.4223 | 307.1383 | -0.00112112 | 0.4799726 | 0.7843953 | 0.6802494
[8 empty] | 27.73707 | 187.8789 | 85.4298 | 306.1308 | -0.00112112 | 0.4798208 | 0.7818223 | 0.6788391
[8 empty] | 27.78977 | 187.938 | 86.05207 | 305.5086 | -0.0005605601 | 0.4799717 | 0.7802331 | 0.6777645
[8 empty] | 27.83854 | 188.2342 | 84.74825 | 306.8124 | -0.0005605601 | 0.4807281 | 0.7835629 | 0.677641
[8 empty] | 27.89123 | 188.5303 | 83.32591 | 308.2347 | -0.0005605601 | 0.4814844 | 0.7871954 | 0.6774226
[8 empty] | 27.94056 | 188.4117 | 82.11098 | 309.4497 | -0.0005605601 | 0.4811813 | 0.7902982 | 0.6758018
[8 empty] | 27.99101 | 187.8188 | 86.05207 | 305.5086 | -0.0005605601 | 0.4796673 | 0.7802331 | 0.6724659
[8 empty] | 28.0381 | 187.7594 | 85.99281 | 305.5678 | -0.0005605601 | 0.4795156 | 0.7803844 | 0.6711247
[8 empty] | 28.09079 | 187.9963 | 86.31876 | 305.2419 | -0.0005605601 | 0.4801206 | 0.779552 | 0.6707091
[8 empty] | 28.13788 | 187.4924 | 85.4298 | 306.1308 | -0.0005605601 | 0.4788337 | 0.7818223 | 0.6677959
[8 empty] | 28.1872 | 186.6626 | 86.79288 | 304.7678 | -0.00112112 | 0.4767143 | 0.7783412 | 0.6636831
[8 empty] | 28.23934 | 186.8402 | 87.83001 | 303.7306 | -0.0005605601 | 0.477168 | 0.7756924 | 0.6630869
[8 empty] | 28.2853 | 186.2178 | 88.77824 | 302.7824 | -0.00112112 | 0.4755784 | 0.7732708 | 0.6598088
[8 empty] | 28.33575 | 186.0398 | 89.45978 | 302.1009 | -0.00112112 | 0.4751239 | 0.7715302 | 0.6580061
[8 empty] | 28.39013 | 186.7805 | 89.66721 | 301.8934 | -0.0005605601 | 0.4770155 | 0.7710005 | 0.6593547
[8 empty] | 28.43721 | 186.7803 | 87.74111 | 303.8195 | -0.0005605601 | 0.4770151 | 0.7759195 | 0.6582624
[8 empty] | 28.48991 | 186.3061 | 89.51905 | 302.0416 | -0.0005605601 | 0.4758039 | 0.7713788 | 0.6553802
[8 empty] | 28.53699 | 186.6023 | 87.05957 | 304.5011 | -0.0005605601 | 0.4765603 | 0.7776601 | 0.6553367
[8 empty] | 28.58801 | 186.4836 | 87.35589 | 304.2047 | -0.0005605601 | 0.4762572 | 0.7769033 | 0.6537523
[8 empty] | 28.63509 | 185.8612 | 87.83001 | 303.7306 | -0.00112112 | 0.4746677 | 0.7756924 | 0.6505037
[8 empty] | 28.68386 | 185.9203 | 87.56332 | 303.9973 | -0.00112112 | 0.4748187 | 0.7763735 | 0.6496038
[8 empty] | 28.73655 | 185.6238 | 88.9264 | 302.6342 | -0.0005605601 | 0.4740615 | 0.7728924 | 0.647381
[8 empty] | 28.78756 | 185.92 | 87.94854 | 303.6121 | -0.0005605601 | 0.4748179 | 0.7753897 | 0.6472627
[8 empty] | 28.83633 | 185.4458 | 91.03029 | 300.5303 | -0.00112112 | 0.4736068 | 0.7675193 | 0.6445234
[8 empty] | 28.88734 | 185.8012 | 91.83036 | 299.7303 | -0.0005605601 | 0.4745146 | 0.765476 | 0.6446158
[8 empty] | 28.93443 | 185.4455 | 90.82287 | 300.7378 | -0.0005605601 | 0.4736061 | 0.768049 | 0.6423374
[8 empty] | 28.98712 | 185.5046 | 91.23772 | 300.3229 | -0.0005605601 | 0.4737571 | 0.7669896 | 0.6413737
[8 empty] | 29.03421 | 184.9415 | 90.08206 | 301.4786 | -0.0005605601 | 0.4723189 | 0.769941 | 0.638394
[8 empty] | 29.0869 | 185.2673 | 91.03029 | 300.5303 | -0.0005605601 | 0.4731511 | 0.7675193 | 0.6383577
[8 empty] | 29.13904 | 185.3265 | 89.40052 | 302.1601 | -0.0005605601 | 0.4733021 | 0.7716815 | 0.6374185
[8 empty] | 29.18444 | 185.2078 | 90.67471 | 300.8859 | -0.00112112 | 0.4729991 | 0.7684274 | 0.6360203
[8 empty] | 29.23545 | 185.2077 | 91.83036 | 299.7303 | -0.00112112 | 0.4729988 | 0.765476 | 0.6349101
[8 empty] | 29.28814 | 184.9409 | 90.97103 | 300.5896 | -0.00112112 | 0.4723174 | 0.7676707 | 0.6328569
[8 empty] | 29.33355 | 184.4667 | 91.97852 | 299.5821 | -0.0005605601 | 0.4711062 | 0.7650976 | 0.6302606
[8 empty] | 29.38568 | 184.5851 | 91.35625 | 300.2044 | -0.0005605601 | 0.4714086 | 0.7666868 | 0.6295454
[8 empty] | 29.43501 | 184.7035 | 91.83036 | 299.7303 | -0.00112112 | 0.4717111 | 0.765476 | 0.6288927
[8 empty] | 29.48546 | 184.8812 | 90.88213 | 300.6785 | -0.0005605601 | 0.4721648 | 0.7678977 | 0.6284192
[8 empty] | 29.53479 | 184.1106 | 91.23772 | 300.3229 | -0.0005605601 | 0.4701969 | 0.7669896 | 0.6247607
[8 empty] | 29.58524 | 184.6439 | 91.03029 | 300.5303 | -0.00112112 | 0.4715589 | 0.7675193 | 0.6254978
[8 empty] | 29.63457 | 184.1104 | 91.23772 | 300.3229 | -0.00112112 | 0.4701964 | 0.7669896 | 0.6226564
[8 empty] | 29.68502 | 184.1696 | 92.12669 | 299.434 | -0.00112112 | 0.4703475 | 0.7647192 | 0.6217975
[8 empty] | 29.73435 | 183.4286 | 94.08241 | 297.4782 | -0.00112112 | 0.4684553 | 0.7597245 | 0.6182741
[8 empty] | 29.78648 | 184.2286 | 94.23058 | 297.3301 | -0.00112112 | 0.4704983 | 0.7593461 | 0.6198777
[8 empty] | 29.83413 | 183.8729 | 93.07492 | 298.4857 | -0.0005605601 | 0.4695899 | 0.7622976 | 0.6176955
[8 empty] | 29.8829 | 183.132 | 95.4455 | 296.1151 | -0.0005605601 | 0.4676977 | 0.7562434 | 0.6142081
[8 empty] | 29.93559 | 183.1319 | 95.38623 | 296.1744 | -0.00112112 | 0.4676975 | 0.7563947 | 0.6131266
[8 empty] | 29.98604 | 183.6059 | 95.23807 | 296.3226 | -0.0005605601 | 0.4689081 | 0.7567731 | 0.6136758
[8 empty] | 30.03145 | 183.3688 | 95.38623 | 296.1744 | -0.0005605601 | 0.4683024 | 0.7563947 | 0.6119583