## General
ID | Test Identification
Test Identification | Location | NWZ-BH-5012-A
Test Identification | Sample | 19-1
Test Identification | Depth | 20.5 | [m]
Specimen Visual Description
Specimen Visual Description | Olive grey fine SAND
Initial Specimen Conditions
Initial Specimen Conditions | Test start date | 05/06/2024
Initial Specimen Conditions | Mould outer / inner diameter | 99.97 / 69.89 | [mm]
Initial Specimen Conditions | Weight of soil | 32.17 | [g]
Initial Specimen Conditions | Water content | 4.230085 | [%]
Initial Specimen Conditions | Bulk density | 1.56165 | [Mg/m3]
Initial Specimen Conditions | Dry density | 1.498272 | [Mg/m3]
Initial Specimen Conditions | Material retained on 425 mm sieve | 0 | [%]
Test Conditions
Test Conditions | Interface type | Soil - Steel
Test Conditions | Initial interface roughness | 9.21 | [µm]
Test Conditions | Final interface roughness | 6.895 | [µm]
Consolidation - Before Fast Shear
Consolidation - Before Fast Shear | Consolidation pressure | 56.32514 | [kPa]
Consolidation - Before Fast Shear | Vertical displacement | 0.0789995 | [mm]
Consolidation - Before Fast Shear | Vertical strain | 1.759986 | [%]
Fast Shear - Stage 1
Fast Shear - Stage 1 | Normal Stress | 56.32514 | [kPa]
Fast Shear - Stage 1 | Vertical displacement | 1.5529998 | [mm]
Fast Shear - Stage 1 | Vertical strain | 31.059996 | [%]
Fast Shear - Stage 1 | Horizontal displacement | 199.8151 | [mm]
Fast Shear - Stage 1 | Rate of horizontal displacement | 500 | [mm/min]
At peak stress
Fast Shear - Stage 1 - At peak stress | Shear stress | 37.17958 | [kPa]
Fast Shear - Stage 1 - At peak stress | Horizontal displacement | 191.4895 | [mm]
Fast Shear - Stage 2
Fast Shear - Stage 2 | Normal Stress | 56.32514 | [kPa]
Fast Shear - Stage 2 | Vertical displacement | 2.1349998 | [mm]
Fast Shear - Stage 2 | Vertical strain | 42.699996 | [%]
Fast Shear - Stage 2 | Horizontal displacement | 399.6303 | [mm]
Fast Shear - Stage 2 | Rate of horizontal displacement | 500 | [mm/min]
At peak stress
Fast Shear - Stage 2 - At peak stress | Shear stress | 40.43869 | [kPa]
Fast Shear - Stage 2 - At peak stress | Horizontal displacement | 324.6996 | [mm]
Fast Shear - Stage 3
Fast Shear - Stage 3 | Normal Stress | 56.32514 | [kPa]
Fast Shear - Stage 3 | Vertical displacement | 2.5709998 | [mm]
Fast Shear - Stage 3 | Vertical strain | 51.419996 | [%]
Fast Shear - Stage 3 | Horizontal displacement | 599.4454 | [mm]
Fast Shear - Stage 3 | Rate of horizontal displacement | 500 | [mm/min]
At peak stress
Fast Shear - Stage 3 - At peak stress | Shear stress | 42.36842 | [kPa]
Fast Shear - Stage 3 - At peak stress | Horizontal displacement | 549.4916 | [mm]
Fast Shear - Stage 4
Fast Shear - Stage 4 | Normal Stress |  | [kPa]
Fast Shear - Stage 4 | Vertical displacement |  | [mm]
Fast Shear - Stage 4 | Vertical strain |  | [%]
Fast Shear - Stage 4 | Horizontal displacement |  | [mm]
Fast Shear - Stage 4 | Rate of horizontal displacement |  | [mm/min]
At peak stress
Fast Shear - Stage 4 - At peak stress | Shear stress |  | [kPa]
Fast Shear - Stage 4 - At peak stress | Horizontal displacement |  | [mm]
Fast Shear - Stage 5
Fast Shear - Stage 5 | Normal Stress |  | [kPa]
Fast Shear - Stage 5 | Vertical displacement |  | [mm]
Fast Shear - Stage 5 | Vertical strain |  | [%]
Fast Shear - Stage 5 | Horizontal displacement |  | [mm]
Fast Shear - Stage 5 | Rate of horizontal displacement |  | [mm/min]
At peak stress
Fast Shear - Stage 5 - At peak stress | Shear stress |  | [kPa]
Fast Shear - Stage 5 - At peak stress | Horizontal displacement |  | [mm]
Consolidation - Before Slow Shear
Consolidation - Before Slow Shear | Consolidation pressure | 502.956 | [kPa]
Consolidation - Before Slow Shear | Vertical displacement | 2.7129998 | [mm]
Consolidation - Before Slow Shear | Vertical strain | 54.359996 | [%]
Slow Shear
Slow Shear | Normal stress | 502.956 | [kPa]
Slow Shear | Vertical displacement | 2.7899998 | [mm]
Slow Shear | Vertical strain | 55.699996 | [%]
Slow Shear | Horizontal displacement | 20.23677 | [mm]
Slow Shear | Rate of horizontal displacement | 0.018 | [mm/min]
At peak stress
Slow Shear - At peak stress | Shear stress | 324.9675 | [kPa]
Slow Shear - At peak stress | Horizontal displacement | 1.956647 | [mm]
Slow Shear - At peak stress | Shear angle | 32.86712 | [°]
At residual stress
Slow Shear - At residual stress | Shear stress | 316.6482 | [kPa]
Slow Shear - At residual stress | Horizontal displacement | 20.23677 | [mm]
Slow Shear - At residual stress | Vertical displacement |  | [mm]
Slow Shear - At residual stress | Vertical strain |  | [%]
Slow Shear - At residual stress | Shear angle | 32.19347 | [°]

## Consolidation - 1
Consolidation - Before Fast Shear
Root time | Vertical Displacement
[min] | [mm]
0 | 0
0.2886751 | 0.0269995
0.4082483 | 0.0209999
0.5 | 0.0229998
0.5773503 | 0.0629997
0.6454972 | 0.0690002
0.7071068 | 0.0739994
0.7637626 | 0.0690002
0.8164966 | 0.0699997
0.8660254 | 0.0739994
0.9128709 | 0.0719995
0.9574271 | 0.0719995
1 | 0.0719995
1.040833 | 0.0719995
1.080123 | 0.0719995
1.118034 | 0.0699997
1.154701 | 0.0719995
1.190238 | 0.0719995
1.224745 | 0.0699997
1.258306 | 0.0760002
1.290994 | 0.0739994
1.322876 | 0.0699997
1.354006 | 0.0760002
1.384437 | 0.0719995
1.414214 | 0.0739994
1.443376 | 0.0760002
1.47196 | 0.0719995
1.5 | 0.0739994
1.527525 | 0.0719995
1.554563 | 0.0739994
1.581139 | 0.0719995
1.607275 | 0.0690002
1.632993 | 0.0699997
1.658312 | 0.0719995
1.683251 | 0.0739994
1.707825 | 0.0719995
1.732051 | 0.0760002
1.755942 | 0.0739994
1.779513 | 0.0739994
1.802776 | 0.0739994
1.825742 | 0.0739994
1.848423 | 0.0719995
1.870829 | 0.0739994
1.892969 | 0.0769997
1.914854 | 0.0760002
1.936492 | 0.0699997
1.95789 | 0.0739994
1.979057 | 0.0739994
2 | 0.0719995
2.020726 | 0.0769997
2.041241 | 0.0760002
2.061553 | 0.0739994
2.081666 | 0.0760002
2.101587 | 0.0739994
2.12132 | 0.0760002
2.140872 | 0.0769997
2.160247 | 0.0760002
2.179449 | 0.0739994
2.198484 | 0.0739994
2.217356 | 0.0739994
2.236068 | 0.0760002
2.254625 | 0.0769997
2.27303 | 0.0769997
2.291288 | 0.0769997
2.309401 | 0.0739994
2.327373 | 0.0769997
2.345208 | 0.0719995
2.362908 | 0.0760002
2.380476 | 0.0769997
2.397916 | 0.0739994
2.415229 | 0.0739994
2.43242 | 0.0739994
2.44949 | 0.0719995
2.466441 | 0.0739994
2.483277 | 0.0760002
2.5 | 0.0769997
2.516611 | 0.0789995
2.533114 | 0.0769997
2.54951 | 0.0760002
2.565801 | 0.0769997
2.581989 | 0.0769997
2.598076 | 0.0760002
2.614065 | 0.0760002
2.629956 | 0.0760002
2.645751 | 0.0739994
2.661453 | 0.0760002
2.677063 | 0.0739994
2.692582 | 0.0769997
2.708013 | 0.0789995
2.723356 | 0.0769997
2.738613 | 0.0809994
2.753785 | 0.0789995
2.768875 | 0.0760002
2.783882 | 0.0739994
2.798809 | 0.0739994
2.813657 | 0.0769997
2.828427 | 0.0769997
2.84312 | 0.0769997
2.857738 | 0.0739994
2.872281 | 0.0789995
2.886751 | 0.0739994
2.901149 | 0.0789995
2.915476 | 0.0789995
2.929733 | 0.0760002
2.94392 | 0.0739994
2.95804 | 0.0769997
2.972092 | 0.0789995
2.986079 | 0.0739994
3 | 0.0789995
3.013857 | 0.0699997
3.02765 | 0.0789995
3.041381 | 0.0719995
3.05505 | 0.0769997
3.068659 | 0.0760002
3.082207 | 0.0769997
3.095696 | 0.0739994
3.109126 | 0.0739994
3.122499 | 0.0760002
3.135815 | 0.0769997
3.149074 | 0.0760002
3.162278 | 0.0760002
3.175426 | 0.0769997
3.188521 | 0.0760002
3.201562 | 0.0809994
3.21455 | 0.0769997
3.227486 | 0.0789995
3.24037 | 0.0739994
3.253204 | 0.0769997
3.265986 | 0.0769997
3.278719 | 0.0769997
3.291403 | 0.0809994
3.304038 | 0.0719995
3.316625 | 0.0769997
3.329164 | 0.0739994
3.341656 | 0.0760002
3.354102 | 0.0760002
3.366502 | 0.0760002
3.378856 | 0.0769997
3.391165 | 0.0769997
3.40343 | 0.0739994
3.41565 | 0.0769997
3.427827 | 0.0769997
3.439961 | 0.0830002
3.452053 | 0.0830002
3.464102 | 0.0739994
3.476109 | 0.0760002
3.488075 | 0.0769997
3.5 | 0.0769997
3.511885 | 0.0760002
3.523729 | 0.0769997
3.535534 | 0.0760002
3.547299 | 0.0789995
3.559026 | 0.0789995
3.570714 | 0.0769997
3.582364 | 0.0789995
3.593976 | 0.0809994
3.605551 | 0.0769997
3.617089 | 0.0769997
3.62859 | 0.0789995
3.640055 | 0.0769997
3.651484 | 0.0789995
3.662877 | 0.0809994
3.674235 | 0.0789995
3.685557 | 0.0789995
3.696846 | 0.0809994
3.708099 | 0.0769997
3.719319 | 0.0789995
3.730505 | 0.0789995
3.741657 | 0.0789995
3.752777 | 0.0769997
3.763863 | 0.0789995
3.774917 | 0.0739994
3.785939 | 0.0789995
3.796929 | 0.0789995
3.807887 | 0.0760002
3.818813 | 0.0789995
3.829708 | 0.0739994
3.840573 | 0.0789995
3.851407 | 0.0760002
3.86221 | 0.0809994
3.872983 | 0.0739994
3.883727 | 0.0809994
3.89444 | 0.0760002
3.905125 | 0.0760002
3.91578 | 0.0760002
3.926406 | 0.0789995
3.937004 | 0.0830002
3.947573 | 0.0769997
3.958114 | 0.0769997
3.968627 | 0.0739994
3.979112 | 0.0809994
3.98957 | 0.0789995
4 | 0.0769997
4.010403 | 0.0789995
4.020779 | 0.0769997
4.031129 | 0.0789995
4.041452 | 0.0760002
4.051749 | 0.0830002
4.062019 | 0.0769997
4.072264 | 0.0769997
4.082483 | 0.0809994
4.092676 | 0.0769997
4.102845 | 0.0789995
4.112988 | 0.0830002
4.123106 | 0.0809994
4.133199 | 0.0789995
4.143268 | 0.0760002
4.153312 | 0.0809994
4.163332 | 0.0760002
4.173328 | 0.0809994
4.1833 | 0.0760002
4.193249 | 0.0769997
4.203173 | 0.0789995
4.213075 | 0.0769997
4.222953 | 0.0830002
4.232808 | 0.0830002
4.242641 | 0.0839996
4.25245 | 0.0789995
4.262237 | 0.0789995
4.272002 | 0.0809994
4.281744 | 0.0809994
4.291464 | 0.0769997
4.301163 | 0.0809994
4.310839 | 0.0789995
4.320494 | 0.0769997
4.330127 | 0.0760002
4.339739 | 0.0789995
4.349329 | 0.0830002
4.358899 | 0.0789995
4.368447 | 0.0789995
4.377975 | 0.0789995
4.387482 | 0.0789995
4.396969 | 0.0809994
4.406435 | 0.0789995
4.41588 | 0.0789995
4.425306 | 0.0809994
4.434712 | 0.0769997
4.444097 | 0.0769997
4.453463 | 0.0789995
4.462809 | 0.0769997
4.472136 | 0.0760002
4.481443 | 0.0789995
4.490731 | 0.0830002
4.5 | 0.0809994
4.50925 | 0.0789995
4.518481 | 0.0830002
4.527693 | 0.0760002
4.536886 | 0.0789995
4.546061 | 0.0830002
4.555217 | 0.0809994
4.564355 | 0.0809994
4.573474 | 0.0789995
4.582576 | 0.0789995
4.591659 | 0.0789995
4.600725 | 0.0830002
4.609772 | 0.0809994
4.618802 | 0.0789995
4.627814 | 0.0809994
4.636809 | 0.0809994
4.645787 | 0.0830002
4.654747 | 0.0809994
4.66369 | 0.0789995
4.672615 | 0.0760002
4.681524 | 0.0769997
4.690416 | 0.0760002
4.699291 | 0.0789995
4.708149 | 0.0769997
4.716991 | 0.0830002
4.725816 | 0.0769997
4.734624 | 0.0769997
4.743416 | 0.0769997
4.752192 | 0.0789995
4.760952 | 0.0769997
4.769696 | 0.0809994
4.778424 | 0.0769997
4.787136 | 0.0809994
4.795832 | 0.0760002
4.804512 | 0.0769997
4.813176 | 0.0789995
4.821825 | 0.0789995
4.830459 | 0.0769997
4.839077 | 0.0789995
4.84768 | 0.0769997
4.856267 | 0.0739994
4.86484 | 0.0789995
4.873397 | 0.0789995
4.88194 | 0.0809994
4.890467 | 0.0839996
4.898979 | 0.0789995
4.907477 | 0.0809994
4.91596 | 0.0769997
4.924429 | 0.0830002
4.932883 | 0.0769997
4.941322 | 0.0789995
4.949747 | 0.0769997
4.958158 | 0.0789995
4.966555 | 0.0769997
4.974937 | 0.0809994
4.983305 | 0.0769997
4.99166 | 0.0789995
5 | 0.0789995
5.008326 | 0.0809994
5.016639 | 0.0809994
5.024938 | 0.0809994
5.033223 | 0.0789995
5.041494 | 0.0769997
5.049752 | 0.0760002
5.057997 | 0.0809994
5.066228 | 0.0789995
5.074446 | 0.0769997
5.08265 | 0.0789995
5.090841 | 0.0789995
5.09902 | 0.0879993
5.107184 | 0.0789995
5.115336 | 0.0769997
5.123475 | 0.0789995
5.131601 | 0.0809994
5.139715 | 0.0789995
5.147815 | 0.0789995
5.155903 | 0.0839996
5.163978 | 0.0830002
5.17204 | 0.0809994
5.18009 | 0.0789995
5.188127 | 0.0769997
5.196152 | 0.0809994
5.204165 | 0.0809994
5.212165 | 0.0789995
5.220153 | 0.0789995
5.228129 | 0.0760002
5.236093 | 0.0809994
5.244044 | 0.0809994
5.251984 | 0.0769997
5.259911 | 0.0789995
5.267827 | 0.0789995
5.275731 | 0.0789995
5.283622 | 0.0769997
5.291503 | 0.0769997
5.299371 | 0.0789995
5.307228 | 0.0769997
5.315073 | 0.0769997
5.322906 | 0.0809994
5.330729 | 0.0809994
5.338539 | 0.0809994
5.346338 | 0.0789995
5.354126 | 0.0830002
5.361903 | 0.0789995
5.369668 | 0.0789995
5.377422 | 0.0789995
5.385165 | 0.0789995
5.392897 | 0.0789995
5.400617 | 0.0769997
5.408327 | 0.0769997
5.416026 | 0.0830002
5.423713 | 0.0830002
5.43139 | 0.0830002
5.439056 | 0.0769997
5.446712 | 0.0830002
5.454356 | 0.0789995
5.46199 | 0.0789995
5.469613 | 0.0809994
5.477226 | 0.0789995
5.484828 | 0.0769997
5.492419 | 0.0809994
5.5 | 0.0789995
5.507571 | 0.0830002
5.515131 | 0.0789995
5.522681 | 0.0789995
5.53022 | 0.0760002
5.537749 | 0.0809994
5.545268 | 0.0789995
5.552777 | 0.0830002
5.560276 | 0.0769997
5.567764 | 0.0789995
5.575243 | 0.0830002
5.582711 | 0.0789995
5.59017 | 0.0809994
5.597619 | 0.0830002
5.605057 | 0.0809994
5.612486 | 0.0809994
5.619905 | 0.0830002
5.627314 | 0.0789995
5.634714 | 0.0830002
5.642104 | 0.0809994
5.649484 | 0.0809994
5.656854 | 0.0769997
5.664215 | 0.0769997
5.671567 | 0.0760002
5.678908 | 0.0830002
5.686241 | 0.0809994
5.693564 | 0.0830002
5.700877 | 0.0830002
5.708181 | 0.0809994
5.715476 | 0.0789995
5.722762 | 0.0789995
5.730038 | 0.0789995
5.737305 | 0.0830002
5.744563 | 0.0809994
5.751811 | 0.0839996
5.759051 | 0.0830002
5.766281 | 0.0809994
5.773503 | 0.0809994
5.780715 | 0.0789995
5.787918 | 0.0809994
5.795113 | 0.0769997
5.802298 | 0.0809994
5.809475 | 0.0839996
5.816643 | 0.0809994
5.823802 | 0.0789995
5.830952 | 0.0809994
5.838093 | 0.0789995
5.845226 | 0.0830002
5.85235 | 0.0830002
5.859465 | 0.0789995
5.866572 | 0.0789995
5.87367 | 0.0760002
5.88076 | 0.0789995
5.887841 | 0.0769997
5.894913 | 0.0809994
5.901977 | 0.0789995
5.909033 | 0.0809994
5.91608 | 0.0809994
5.923119 | 0.0789995
5.930149 | 0.0839996
5.937171 | 0.0789995
5.944185 | 0.0769997
5.95119 | 0.0809994
5.958188 | 0.0789995
5.965177 | 0.0789995
5.972158 | 0.0769997
5.97913 | 0.0769997
5.986095 | 0.0839996
5.993052 | 0.0839996
6 | 0.0830002
6.00694 | 0.0809994
6.013873 | 0.0789995
6.020797 | 0.0839996
6.027714 | 0.0830002
6.034622 | 0.0789995
6.041523 | 0.0769997
6.048416 | 0.0809994
6.055301 | 0.0809994
6.062178 | 0.0830002
6.069047 | 0.0769997
6.075909 | 0.0809994
6.082763 | 0.0789995
6.089609 | 0.0789995
6.096447 | 0.0789995
6.103278 | 0.0789995
6.110101 | 0.0769997
6.116916 | 0.0789995
6.123724 | 0.0830002
6.130525 | 0.0830002
6.137318 | 0.0830002
6.144103 | 0.0809994
6.150881 | 0.0830002
6.157651 | 0.0830002
6.164414 | 0.0789995
6.17117 | 0.0789995
6.177918 | 0.0760002
6.184658 | 0.0769997
6.191392 | 0.0809994
6.198118 | 0.0809994
6.204837 | 0.0739994
6.211548 | 0.0830002
6.218253 | 0.0809994
6.22495 | 0.0830002
6.23164 | 0.0830002
6.238322 | 0.0769997
6.244998 | 0.0809994
6.251666 | 0.0830002
6.258328 | 0.0809994
6.264982 | 0.0830002
6.271629 | 0.0789995
6.278269 | 0.0809994
6.284903 | 0.0769997
6.291529 | 0.0789995
6.298148 | 0.0830002
6.30476 | 0.0830002
6.311365 | 0.0809994
6.317964 | 0.0769997
6.324555 | 0.0830002
6.33114 | 0.0830002
6.337718 | 0.0809994
6.344289 | 0.0809994
6.350853 | 0.0789995
6.35741 | 0.0809994
6.363961 | 0.0830002
6.370505 | 0.0830002
6.377042 | 0.0830002
6.383573 | 0.0789995
6.390097 | 0.0769997
6.396614 | 0.0839996
6.403124 | 0.0809994
6.409628 | 0.0789995
6.416126 | 0.0760002
6.422616 | 0.0830002
6.429101 | 0.0789995
6.435578 | 0.0789995
6.442049 | 0.0789995
6.448514 | 0.0830002
6.454972 | 0.0809994
6.461424 | 0.0839996
6.467869 | 0.0789995
6.474308 | 0.0789995
6.480741 | 0.0809994
6.487167 | 0.0789995
6.493587 | 0.0809994
6.5 | 0.0830002
6.506407 | 0.0769997
6.512808 | 0.0809994
6.519202 | 0.0789995
6.525591 | 0.0809994
6.531973 | 0.0830002
6.538348 | 0.0769997
6.544718 | 0.0809994
6.551081 | 0.0809994
6.557439 | 0.0830002
6.56379 | 0.0789995
6.570134 | 0.0830002
6.576473 | 0.0789995
6.582806 | 0.0839996
6.589132 | 0.0809994
6.595453 | 0.0769997
6.601767 | 0.0809994
6.608076 | 0.0809994
6.614378 | 0.0789995
6.620675 | 0.0789995
6.626965 | 0.0789995
6.63325 | 0.0830002
6.639528 | 0.0789995
6.645801 | 0.0789995
6.652067 | 0.0830002
6.658328 | 0.0789995
6.664583 | 0.0789995
6.670832 | 0.0809994
6.677075 | 0.0830002
6.683313 | 0.0809994
6.689544 | 0.0809994
6.69577 | 0.0830002
6.70199 | 0.0789995
6.708204 | 0.0839996
6.714412 | 0.0769997
6.720615 | 0.0809994
6.726812 | 0.0830002
6.733003 | 0.0789995
6.739189 | 0.0789995
6.745369 | 0.0839996
6.751543 | 0.0789995
6.757712 | 0.0769997
6.763875 | 0.0809994
6.770032 | 0.0839996
6.776184 | 0.0830002
6.78233 | 0.0830002
6.788471 | 0.0789995
6.794606 | 0.0809994
6.800735 | 0.0809994
6.806859 | 0.0830002
6.812978 | 0.0839996
6.819091 | 0.0760002
6.825198 | 0.0789995
6.831301 | 0.0789995
6.837397 | 0.0789995
6.843488 | 0.0789995
6.849574 | 0.0830002
6.855655 | 0.0809994
6.86173 | 0.0830002
6.867799 | 0.0839996
6.873864 | 0.0789995
6.879922 | 0.0769997
6.885976 | 0.0809994
6.892024 | 0.0830002
6.898067 | 0.0809994
6.904105 | 0.0830002
6.910137 | 0.0839996
6.916165 | 0.0809994
6.922187 | 0.0809994
6.928203 | 0.0809994
6.934215 | 0.0839996
6.940221 | 0.0789995
6.946222 | 0.0769997
6.952218 | 0.0839996
6.958209 | 0.0830002
6.964194 | 0.0830002
6.970175 | 0.0839996
6.97615 | 0.0789995
6.98212 | 0.0769997
6.988085 | 0.0769997
6.994045 | 0.0839996
7 | 0.0789995
7.00595 | 0.0809994
7.011895 | 0.0769997
7.017834 | 0.0830002
7.023769 | 0.0809994
7.029699 | 0.0809994
7.035624 | 0.0789995
7.041543 | 0.0789995
7.047458 | 0.0839996
7.053368 | 0.0839996
7.059273 | 0.0809994
7.065173 | 0.0839996
7.071068 | 0.0789995
7.076958 | 0.0839996
7.082843 | 0.0809994
7.088723 | 0.0830002
7.094599 | 0.0789995
7.100469 | 0.0789995
7.106335 | 0.0859995
7.112196 | 0.0809994
7.118052 | 0.0830002
7.123903 | 0.0809994
7.12975 | 0.0789995
7.135592 | 0.0859995
7.141428 | 0.0809994
7.147261 | 0.0809994
7.153088 | 0.0809994
7.158911 | 0.0809994
7.164728 | 0.0830002
7.170542 | 0.0789995
7.17635 | 0.0789995
7.182154 | 0.0830002
7.187953 | 0.0769997
7.193747 | 0.0760002
7.199537 | 0.0809994
7.205322 | 0.0839996
7.211103 | 0.0769997
7.216878 | 0.0830002
7.22265 | 0.0789995
7.228416 | 0.0830002
7.234178 | 0.0830002
7.239936 | 0.0789995
7.245688 | 0.0830002
7.251437 | 0.0809994
7.25718 | 0.0769997
7.26292 | 0.0809994
7.268654 | 0.0830002
7.274384 | 0.0830002
7.28011 | 0.0809994
7.285831 | 0.0839996
7.291548 | 0.0830002
7.29726 | 0.0839996
7.302967 | 0.0830002
7.308671 | 0.0789995
7.314369 | 0.0830002
7.320064 | 0.0809994
7.325754 | 0.0809994
7.331439 | 0.0830002
7.33712 | 0.0809994
7.342797 | 0.0809994
7.348469 | 0.0830002
7.354137 | 0.0769997
7.359801 | 0.0830002
7.36546 | 0.0809994
7.371115 | 0.0839996
7.376765 | 0.0809994
7.382412 | 0.0789995
7.388053 | 0.0789995
7.393691 | 0.0830002
7.399324 | 0.0760002
7.404953 | 0.0769997
7.410578 | 0.0830002
7.416198 | 0.0789995
7.421815 | 0.0789995
7.427427 | 0.0830002
7.433034 | 0.0839996
7.438638 | 0.0830002
7.444237 | 0.0769997
7.449832 | 0.0839996
7.455423 | 0.0809994
7.46101 | 0.0809994
7.466592 | 0.0769997
7.472171 | 0.0809994
7.477745 | 0.0830002
7.483315 | 0.0839996
7.488881 | 0.0859995
7.494442 | 0.0809994
7.5 | 0.0769997
7.505553 | 0.0809994
7.511103 | 0.0789995
7.516648 | 0.0830002
7.522189 | 0.0789995
7.527727 | 0.0809994
7.53326 | 0.0809994
7.538789 | 0.0809994
7.544314 | 0.0789995
7.549834 | 0.0830002
7.555351 | 0.0789995
7.560864 | 0.0789995
7.566373 | 0.0789995
7.571878 | 0.0789995
7.577379 | 0.0809994
7.582875 | 0.0789995
7.588368 | 0.0830002
7.593857 | 0.0789995
7.599342 | 0.0809994
7.604823 | 0.0830002
7.6103 | 0.0830002
7.615773 | 0.0830002
7.621242 | 0.0769997
7.626707 | 0.0809994
7.632169 | 0.0769997
7.637626 | 0.0789995
7.64308 | 0.0830002
7.648529 | 0.0809994
7.653975 | 0.0859995
7.659417 | 0.0789995
7.664855 | 0.0789995
7.670289 | 0.0830002
7.675719 | 0.0760002
7.681146 | 0.0830002
7.686568 | 0.0789995
7.691987 | 0.0809994
7.697402 | 0.0830002
7.702813 | 0.0809994
7.708221 | 0.0809994
7.713624 | 0.0789995
7.719024 | 0.0809994
7.72442 | 0.0809994
7.729812 | 0.0809994
7.735201 | 0.0789995
7.740586 | 0.0789995

## Fast Shearing - 1
Fast Shear - Stage 1
Horizontal Displacement | Stress Ratio t/s'n | Shear Stress
[mm] | [-] | [kPa]
0 | 0 | 0
8.325631 | 0.1667352 | 9.391381
16.65126 | 0.5222846 | 29.41775
24.97689 | 0.5908059 | 33.27722
33.30252 | 0.5915672 | 33.3201
41.62815 | 0.5915672 | 33.3201
49.95378 | 0.5869991 | 33.06281
58.27941 | 0.5885218 | 33.14857
66.60505 | 0.5854764 | 32.97704
74.93068 | 0.5831924 | 32.84839
83.25631 | 0.5915672 | 33.3201
91.58194 | 0.5923286 | 33.36299
99.90757 | 0.5908059 | 33.27722
108.2332 | 0.5862378 | 33.01992
116.5588 | 0.5961353 | 33.5774
124.8845 | 0.6037488 | 34.00623
133.2101 | 0.615169 | 34.64948
141.5357 | 0.6227825 | 35.07831
149.8614 | 0.6288732 | 35.42137
158.187 | 0.6418162 | 36.15038
166.5126 | 0.6441002 | 36.27903
174.8382 | 0.652475 | 36.75075
183.1639 | 0.6585658 | 37.09381
191.4895 | 0.6600885 | 37.17958
199.8151 | 0.6631339 | 37.35111

## Fast Shearing - 2
Fast Shear - Stage 2
Horizontal Displacement | Stress Ratio t/s'n | Shear Stress
[mm] | [-] | [kPa]
199.8151 | 0 | 0
208.1408 | 0.2383018 | 13.42238
216.4664 | 0.6928265 | 39.02355
224.792 | 0.6814062 | 38.3803
233.1177 | 0.6913038 | 38.93778
241.4433 | 0.6928265 | 39.02355
249.7689 | 0.6928265 | 39.02355
258.0946 | 0.7004399 | 39.45238
266.4202 | 0.6844516 | 38.55183
274.7458 | 0.6935878 | 39.06643
283.0714 | 0.6943492 | 39.10931
291.3971 | 0.7057694 | 39.75256
299.7227 | 0.7065307 | 39.79544
308.0483 | 0.7164282 | 40.35292
316.374 | 0.7171896 | 40.3958
324.6996 | 0.7179509 | 40.43869
333.0252 | 0.7164282 | 40.35292
341.3509 | 0.7088148 | 39.92409
349.6765 | 0.7133828 | 40.18139
358.0021 | 0.7095761 | 39.96697
366.3278 | 0.7065307 | 39.79544
374.6534 | 0.7072921 | 39.83832
382.979 | 0.6935878 | 39.06643
391.3046 | 0.6867357 | 38.68048
399.6303 | 0.6783608 | 38.20877

## Fast Shearing - 3
Fast Shear - Stage 3
Horizontal Displacement | Stress Ratio t/s'n | Shear Stress
[mm] | [-] | [kPa]
399.6303 | 0 | 0
407.9559 | 0.4004689 | 22.55647
416.2815 | 0.720235 | 40.56733
424.6072 | 0.7194736 | 40.52445
432.9328 | 0.6890197 | 38.80913
441.2584 | 0.6775995 | 38.16589
449.5841 | 0.6783608 | 38.20877
457.9097 | 0.6859743 | 38.6376
466.2353 | 0.687497 | 38.72336
474.5609 | 0.6867357 | 38.68048
482.8866 | 0.6913038 | 38.93778
491.2122 | 0.6935878 | 39.06643
499.5378 | 0.7110988 | 40.05274
507.8635 | 0.7149055 | 40.26715
516.1891 | 0.7263258 | 40.9104
524.5147 | 0.7286098 | 41.03905
532.8404 | 0.7445981 | 41.93959
541.166 | 0.7476435 | 42.11112
549.4916 | 0.7522116 | 42.36842
557.8173 | 0.7499275 | 42.23977
566.1429 | 0.7407914 | 41.72518
574.4685 | 0.7293711 | 41.08193
582.7941 | 0.7331779 | 41.29635
591.1198 | 0.7286098 | 41.03905
599.4454 | 0.7141442 | 40.22427

## Fast Shearing - 4
Fast Shear - Stage 4
Horizontal Displacement | Stress Ratio t/s'n | Shear Stress
[mm] | [-] | [kPa]

## Fast Shearing - 5
Fast Shear - Stage 5
Horizontal Displacement | Stress Ratio t/s'n | Shear Stress
[mm] | [-] | [kPa]

## Consolidation - 2
Consolidation - Before Slow Shear
Root time | Vertical Displacement
[min] | [mm]
0 | 2.6099998
0.2886751 | 2.6109998
0.4082483 | 2.6729998
0.5 | 2.7129998
0.5773503 | 2.7129998
0.6454972 | 2.7109998
0.7071068 | 2.7129998
0.7637626 | 2.7179998
0.8164966 | 2.7149998
0.8660254 | 2.7149998
0.9128709 | 2.7129998
0.9574271 | 2.7109998
1 | 2.7129998
1.040833 | 2.7129998
1.080123 | 2.7149998
1.118034 | 2.7149998
1.154701 | 2.7149998
1.190238 | 2.7169998
1.224745 | 2.7169998
1.258306 | 2.7179998
1.290994 | 2.7079998
1.322876 | 2.7149998
1.354006 | 2.7109998
1.384437 | 2.7129998
1.414214 | 2.7179998
1.443376 | 2.7129998
1.47196 | 2.7149998
1.5 | 2.7129998
1.527525 | 2.7129998
1.554563 | 2.7169998
1.581139 | 2.7129998
1.607275 | 2.7149998
1.632993 | 2.7129998
1.658312 | 2.7109998
1.683251 | 2.7149998
1.707825 | 2.7129998
1.732051 | 2.7149998
1.755942 | 2.7149998
1.779513 | 2.7179998
1.802776 | 2.7149998
1.825742 | 2.7109998
1.848423 | 2.7169998
1.870829 | 2.7149998
1.892969 | 2.7109998
1.914854 | 2.7169998
1.936492 | 2.7129998
1.95789 | 2.7109998
1.979057 | 2.7149998
2 | 2.7149998
2.020726 | 2.7129998
2.041241 | 2.7169998
2.061553 | 2.7169998
2.081666 | 2.7129998
2.101587 | 2.7149998
2.12132 | 2.7169998
2.140872 | 2.7149998
2.160247 | 2.7169998
2.179449 | 2.7149998
2.198484 | 2.7169998
2.217356 | 2.7109998
2.236068 | 2.7109998
2.254625 | 2.7169998
2.27303 | 2.7149998
2.291288 | 2.7149998
2.309401 | 2.7129998
2.327373 | 2.7149998
2.345208 | 2.7149998
2.362908 | 2.7109998
2.380476 | 2.7149998
2.397916 | 2.7129998
2.397916 | 2.7129998
2.397916 | 2.7129998
2.397916 | 2.7129998
2.397916 | 2.7129998
2.397916 | 2.7129998
2.397916 | 2.7129998
2.397916 | 2.7129998
2.397916 | 2.7129998
2.397916 | 2.7129998
2.397916 | 2.7129998
2.397916 | 2.7129998
2.397916 | 2.7129998
2.397916 | 2.7129998
2.397916 | 2.7129998
2.397916 | 2.7129998
2.397916 | 2.7129998
2.397916 | 2.7129998
2.397916 | 2.7129998
2.397916 | 2.7129998
2.397916 | 2.7129998
2.397916 | 2.7129998
2.397916 | 2.7129998
2.397916 | 2.7129998
2.397916 | 2.7129998
2.397916 | 2.7129998
2.397916 | 2.7129998
2.397916 | 2.7129998
2.397916 | 2.7129998
2.397916 | 2.7129998
2.397916 | 2.7129998
2.397916 | 2.7129998
2.397916 | 2.7129998
2.397916 | 2.7129998
2.397916 | 2.7129998
2.397916 | 2.7129998
2.397916 | 2.7129998
2.397916 | 2.7129998
2.397916 | 2.7129998
2.397916 | 2.7129998
2.397916 | 2.7129998
2.397916 | 2.7129998
2.397916 | 2.7129998
2.397916 | 2.7129998
2.397916 | 2.7129998
2.397916 | 2.7129998
2.397916 | 2.7129998
2.397916 | 2.7129998
2.397916 | 2.7129998
2.397916 | 2.7129998

## Slow Shearing
Slow Shear Stage
Horizontal Displacement | Vertical Displacement | Stress Ratio t/s'n | Angle of Shearing Resistance | Shear Stress
[mm] | [mm] | [-] | [º] | [kPa]
0 |  | 0 | 0 | 0
0.177877 |  | 0.03947629 | 2.260651 | 19.85484
0.355754 |  | 0.1052133 | 6.006179 | 52.91764
0.5336309 |  | 0.1910721 | 10.81724 | 96.10084
0.7115079 |  | 0.2927043 | 16.31498 | 147.2174
0.8893849 |  | 0.3772842 | 20.6707 | 189.7574
1.067262 |  | 0.441998 | 23.84533 | 222.3056
1.245139 |  | 0.4479664 | 24.13077 | 225.3074
1.423016 |  | 0.5166875 | 27.32483 | 259.8711
1.600893 |  | 0.5731309 | 29.81836 | 288.2596
1.77877 |  | 0.6294891 | 32.18997 | 316.6053
1.956647 |  | 0.6461152 | 32.86712 | 324.9675
2.134524 |  | 0.6412553 | 32.67024 | 322.5232
2.312401 |  | 0.6367364 | 32.48639 | 320.2504
2.490278 |  | 0.6340932 | 32.37851 | 318.921
2.668155 |  | 0.6332406 | 32.34365 | 318.4922
2.846032 |  | 0.6331554 | 32.34017 | 318.4493
3.023909 |  | 0.6301712 | 32.21795 | 316.9484
3.201786 |  | 0.6328996 | 32.3297 | 318.3206
3.379663 |  | 0.6282954 | 32.14096 | 316.005
3.55754 |  | 0.6324733 | 32.31226 | 318.1062
3.735416 |  | 0.6305975 | 32.23543 | 317.1628
3.913293 |  | 0.6317912 | 32.28434 | 317.7632
4.09117 |  | 0.6324733 | 32.31226 | 318.1062
4.269047 |  | 0.6362248 | 32.46553 | 319.9931
4.446924 |  | 0.632047 | 32.29481 | 317.8918
4.624801 |  | 0.6313649 | 32.26688 | 317.5487
4.802678 |  | 0.632388 | 32.30877 | 318.0633
4.980555 |  | 0.6327291 | 32.32273 | 318.2349
5.158432 |  | 0.6338375 | 32.36805 | 318.7923
5.336309 |  | 0.6321322 | 32.2983 | 317.9347
5.514186 |  | 0.6367364 | 32.48639 | 320.2504
5.692063 |  | 0.6332406 | 32.34365 | 318.4922
5.86994 |  | 0.6298301 | 32.20396 | 316.7768
6.047817 |  | 0.6289775 | 32.16897 | 316.348
6.225694 |  | 0.6256523 | 32.03225 | 314.6756
6.403571 |  | 0.6313649 | 32.26688 | 317.5487
6.581448 |  | 0.6253113 | 32.01821 | 314.504
6.759325 |  | 0.632388 | 32.30877 | 318.0633
6.937202 |  | 0.635628 | 32.44118 | 319.6929
7.115079 |  | 0.6327291 | 32.32273 | 318.2349
7.292956 |  | 0.6328143 | 32.32621 | 318.2778
7.470833 |  | 0.6327291 | 32.32273 | 318.2349
7.64871 |  | 0.6292333 | 32.17947 | 316.4767
7.826587 |  | 0.630427 | 32.22844 | 317.077
8.004464 |  | 0.6279544 | 32.12695 | 315.8334
8.182341 |  | 0.6296596 | 32.19696 | 316.6911
8.360218 |  | 0.628807 | 32.16197 | 316.2623
8.538095 |  | 0.6280396 | 32.13045 | 315.8763
8.715972 |  | 0.6327291 | 32.32273 | 318.2349
8.893849 |  | 0.6272723 | 32.09891 | 315.4904
9.071726 |  | 0.6303417 | 32.22494 | 317.0341
9.249603 |  | 0.630427 | 32.22844 | 317.077
9.42748 |  | 0.6294038 | 32.18647 | 316.5624
9.605357 |  | 0.6288923 | 32.16547 | 316.3051
9.783234 |  | 0.6273576 | 32.10241 | 315.5332
9.961111 |  | 0.6310238 | 32.2529 | 317.3772
10.13899 |  | 0.6299154 | 32.20746 | 316.8197
10.31686 |  | 0.6375037 | 32.51766 | 320.6363
10.49474 |  | 0.6318764 | 32.28783 | 317.806
10.67262 |  | 0.6362248 | 32.46553 | 319.9931
10.8505 |  | 0.6360543 | 32.45857 | 319.9073
11.02837 |  | 0.6282102 | 32.13746 | 315.9621
11.20625 |  | 0.6270165 | 32.08839 | 315.3617
11.38413 |  | 0.6257376 | 32.03576 | 314.7185
11.562 |  | 0.6291481 | 32.17597 | 316.4338
11.73988 |  | 0.627187 | 32.0954 | 315.4475
11.91776 |  | 0.6331554 | 32.34017 | 318.4493
12.09563 |  | 0.6324733 | 32.31226 | 318.1062
12.27351 |  | 0.6272723 | 32.09891 | 315.4904
12.45139 |  | 0.6273576 | 32.10241 | 315.5332
12.62927 |  | 0.6280396 | 32.13045 | 315.8763
12.80714 |  | 0.6325585 | 32.31575 | 318.1491
12.98502 |  | 0.630768 | 32.24242 | 317.2486
13.1629 |  | 0.6319617 | 32.29132 | 317.8489
13.34077 |  | 0.6293186 | 32.18297 | 316.5195
13.51865 |  | 0.6302565 | 32.22145 | 316.9913
13.69653 |  | 0.6328143 | 32.32621 | 318.2778
13.8744 |  | 0.6282954 | 32.14096 | 316.005
14.05228 |  | 0.6313649 | 32.26688 | 317.5487
14.23016 |  | 0.6335817 | 32.3576 | 318.6637
14.40804 |  | 0.6329848 | 32.33319 | 318.3635
14.58591 |  | 0.6287217 | 32.15847 | 316.2194
14.76379 |  | 0.6305122 | 32.23193 | 317.1199
14.94167 |  | 0.6277839 | 32.11994 | 315.7477
15.11954 |  | 0.6272723 | 32.09891 | 315.4904
15.29742 |  | 0.6238618 | 31.95846 | 313.775
15.4753 |  | 0.6255671 | 32.02874 | 314.6327
15.65317 |  | 0.6250555 | 32.00767 | 314.3754
15.83105 |  | 0.628466 | 32.14796 | 316.0907
16.00893 |  | 0.6305122 | 32.23193 | 317.1199
16.1868 |  | 0.6289775 | 32.16897 | 316.348
16.36468 |  | 0.6293186 | 32.18297 | 316.5195
16.54256 |  | 0.6280396 | 32.13045 | 315.8763
16.72044 |  | 0.6303417 | 32.22494 | 317.0341
16.89831 |  | 0.6301712 | 32.21795 | 316.9484
17.07619 |  | 0.6301712 | 32.21795 | 316.9484
17.25407 |  | 0.6275281 | 32.10943 | 315.619
17.43194 |  | 0.6277839 | 32.11994 | 315.7477
17.60982 |  | 0.628807 | 32.16197 | 316.2623
17.7877 |  | 0.6279544 | 32.12695 | 315.8334
17.96557 |  | 0.6296596 | 32.19696 | 316.6911
18.14345 |  | 0.6302565 | 32.22145 | 316.9913
18.32133 |  | 0.6279544 | 32.12695 | 315.8334
18.49921 |  | 0.6270165 | 32.08839 | 315.3617
18.67708 |  | 0.6312796 | 32.26338 | 317.5059
18.85496 |  | 0.6329848 | 32.33319 | 318.3635
19.03284 |  | 0.6282954 | 32.14096 | 316.005
19.21071 |  | 0.6247997 | 31.99713 | 314.2467
19.38859 |  | 0.6282102 | 32.13746 | 315.9621
19.56647 |  | 0.6251407 | 32.01118 | 314.4183
19.74434 |  | 0.6279544 | 32.12695 | 315.8334
19.92222 |  | 0.6282102 | 32.13746 | 315.9621
20.1001 |  | 0.6317912 | 32.28434 | 317.7632
20.23677 |  | 0.6295744 | 32.19347 | 316.6482