## General
ID | Test Identification | Specimen 1 | Specimen 2 | Specimen 3
Test Identification | Location | NWZ-BH-5012 | NWZ-BH-5012 | NWZ-BH-5012
Test Identification | Sample | 05-1 | 05-1 | 05-1
Test Identification | Depth | 4 | 4 | 4 | [m]
Test Identification | Test number | CID38a | CID38b | CID38c
Specimen Visual Description
Specimen Visual Description | Olive brown fine SAND
| Initial Specimen Conditions | Specimen 1 | Specimen 2 | Specimen 3
Initial Specimen Conditions | Test start date | 2024-10-09 | 2024-10-16 | 2024-10-28
Initial Specimen Conditions | Type of sample | Recompacted | Recompacted | Recompacted
Initial Specimen Conditions | Diameter | 50.1 | 50.1 | 50.1 | [mm]
Initial Specimen Conditions | Length | 90 | 90 | 90 | [mm]
Initial Specimen Conditions | Water content | 5.029473 | 5.029473 | 5.259093 | [%]
Initial Specimen Conditions | Bulk density | 1.762407 | 1.760547 | 1.759814 | [Mg/m³]
Initial Specimen Conditions | Dry density | 1.678012 | 1.676241 | 1.671888 | [Mg/m³]
Initial Specimen Conditions | Void ratio | 0.5792501 | 0.5809185 | 0.5850345 | [-]
Initial Specimen Conditions | Degree of saturation | 23.00924 | 22.94316 | 23.82184 | [%]
Initial Specimen Conditions | Type of drains fitted | One end | One end | One end
| Saturation | Specimen 1 | Specimen 2 | Specimen 3
Saturation | Pressure increments applied | 10 | 25 | 50 | [kPa]
Saturation | Differential pressure used | 10 | 10 | 10 | [kPa]
Saturation | Pore pressure on completion | 325 | 390 | 490 | [kPa]
Saturation | Cell pressure on completion | 330 | 400 | 500 | [kPa]
Saturation | B value achieved | 1 | 1 | 0.96 | [-]
| Consolidation: Isotropic | Specimen 1 | Specimen 2 | Specimen 3
Consolidation: Isotropic | Cell pressure | 342 | 425 | 550 | [kPa]
Consolidation: Isotropic | Back pressure | 330 | 400 | 500 | [kPa]
Consolidation: Isotropic | Effective cell pressure | 12 | 25 | 50 | [kPa]
Consolidation: Isotropic | Pore pressure on completion | 330 | 400 | 500.602552 | [kPa]
Consolidation: Isotropic | Pore pressure dissipation | 100 | 100 | 98.41716 | [%]
Consolidation: Isotropic | Water content | 21.71465 | 21.84863 | 21.93698 | [%]
Consolidation: Isotropic | Bulk density | 2.047328 | 2.044973 | 2.043426 | [Mg/m³]
Consolidation: Isotropic | Dry density | 1.682072 | 1.678289 | 1.675805 | [Mg/m³]
Consolidation: Isotropic | Void ratio | 0.5754383 | 0.5789887 | 0.5813299 | [-]
Consolidation: Isotropic | Degree of saturation | 100 | 100 | 100 | [%]
Consolidation: Isotropic | Axial strain | 0.080455 | 0.04069052 | 0.07790741 | [%]
Consolidation: Isotropic | Volumetric strain | 0.241365 | 0.1220716 | 0.2337222 | [%]
Consolidation: Isotropic | Volumetric strain rate-end of stage | 0 | -0.01131293 | -0.0002269969 | [%/hr]
| Shearing | Specimen 1 | Specimen 2 | Specimen 3
Shearing | Initial pore pressure | 330 | 400 | 500 | [kPa]
Shearing | Initial effective cell pressure | 12 | 25 | 50 | [kPa]
Shearing | Rate of strain | 1.3 | 1.3 | 1.3 | [%/hour]
At peak deviator stress
Shearing - At peak deviator stress | Corrected deviator stress | 39.0038 | 78.74443 | 161.9761 | [kPa]
Shearing - At peak deviator stress | Membrane correction applied | 0.3355514 | 0.4533219 | 0.517578 | [kPa]
Shearing - At peak deviator stress | Drain correction applied | 0 | 0 | 0 | [kPa]
Shearing - At peak deviator stress | Axial strain | 2.125362 | 2.908228 | 3.344412 | [%]
Shearing - At peak deviator stress | Volumetric strain | 0.07000919 | -0.5768707 | -0.3964691 | [%]
Shearing - At peak deviator stress | Major principal effective stress | 51.64352 | 104.6702 | 214.0317 | [kPa]
Shearing - At peak deviator stress | Minor principal effective stress | 12.639717 | 25.925806 | 52.055536 | [kPa]
Shearing - At peak deviator stress | Principal effective stress ratio | 4.085813 | 4.037299 | 4.111602 | [-]
Shearing - At peak deviator stress | e50 | 0.1968694 | 0.3380518 | 0.8692713 | [%]
Shearing - At peak deviator stress | Secant modulus (E50) at e50 | 9906.01 | 11646.8 | 9316.776 | [kPa]
At peak principal effective stress ratio
Shearing - At peak principal effective stress ratio | Corrected deviator stress | 37.95388 | 78.74443 | 161.189 | [kPa]
Shearing - At peak principal effective stress ratio | Membrane correction applied | 0.2197977 | 0.4533219 | 0.4809331 | [kPa]
Shearing - At peak principal effective stress ratio | Drain correction applied | 0 | 0 | 0 | [kPa]
Shearing - At peak principal effective stress ratio | Axial strain | 1.375461 | 2.908228 | 3.094849 | [%]
Shearing - At peak principal effective stress ratio | Volumetric strain | 0.1744179 | -0.5768707 | -0.3092073 | [%]
Shearing - At peak principal effective stress ratio | Major principal effective stress | 49.94048 | 104.6702 | 212.0892 | [kPa]
Shearing - At peak principal effective stress ratio | Minor principal effective stress | 11.986602 | 25.925806 | 50.900237 | [kPa]
Shearing - At peak principal effective stress ratio | Principal effective stress ratio | 4.166358 | 4.037299 | 4.166763 | [-]
At 10% axial strain
Shearing - At 10% axial strain | Corrected deviator stress | 37.0622 | 71.87963 | 134.2671 | [kPa]
Shearing - At 10% axial strain | Membrane correction applied | 1.377215 | 1.377178 | 1.377178 | [kPa]
Shearing - At 10% axial strain | Drain correction applied | 0 | 0 | 0 | [kPa]
Shearing - At 10% axial strain | Axial strain | 10 | 10 | 10 | [%]
Shearing - At 10% axial strain | Volumetric strain | -0.400645 | -1.530345 | -1.009494 | [%]
Shearing - At 10% axial strain | Major principal effective stress | 50.6161 | 98.14845 | 185.8971 | [kPa]
Shearing - At 10% axial strain | Minor principal effective stress | 13.5539 | 26.26882 | 51.63 | [kPa]
Shearing - At 10% axial strain | Principal effective stress ratio | 3.734432 | 3.736304 | 3.600587 | [-]
| Final Conditions | Specimen 1 | Specimen 2 | Specimen 3
Final Conditions | Water content | 22.09355 | 23.05448 | 22.77694 | [%]
Final Conditions | Bulk density | 2.040695 | 2.024244 | 2.028942 | [Mg/m³]
Final Conditions | Dry density | 1.671419 | 1.644998 | 1.652543 | [Mg/m³]
Final Conditions | Mode of failure | Compound failure | Compound failure | Compound failure
Mohr Failure Envelope
Mohr Failure Envelope | Effective cohesion (c') | 0 | [kPa]
Mohr Failure Envelope | Effective angle of internal friction (φ') | 37.5 | [degree]

## Saturation
Saturation
Specimen 1 |  | Specimen 2 |  | Specimen 3
Cell pressure | Pore Water Pressure | Cell pressure | Pore Water Pressure | Cell pressure | Pore Water Pressure
[kPa] | [kPa] | [kPa] | [kPa] | [kPa] | [kPa]
0 | 0 | 0 | 0 | 0 | 0
10 | 5 | 25 | 0 | 50 | 3
10 | 10 | 25 | 0 | 50 | 40
300 | 295 | 50 | 25 | 100 | 52
300 | 295 | 50 | 40 | 100 | 90
310 | 304 | 75 | 45 | 150 | 110
310 | 305 | 75 | 69 | 150 | 140
320 | 314 | 100 | 76 | 200 | 175
320 | 315 | 100 | 90 | 200 | 190
330 | 325 | 125 | 101 | 250 | 227
330 | 325 | 125 | 115 | 250 | 240
|  | 150 | 129 | 300 | 280
|  | 150 | 140 | 300 | 290
|  | 175 | 155 | 350 | 333
|  | 175 | 165 | 350 | 340
|  | 200 | 181 | 400 | 385
|  | 200 | 190 | 400 | 390
|  | 225 | 208 | 450 | 435
|  | 225 | 215 | 450 | 440
|  | 250 | 233 | 500 | 485
|  | 250 | 240 | 500 | 490
|  | 275 | 260
|  | 275 | 265
|  | 300 | 286
|  | 300 | 290
|  | 325 | 311
|  | 325 | 315
|  | 350 | 338
|  | 350 | 340
|  | 375 | 363
|  | 375 | 365
|  | 400 | 389
|  | 400 | 390

## Consolidation
Consolidation: Isotropic
Specimen 1 |  | Specimen 2 |  | Specimen 3
Root time | Consolidated Volume Change | Root time | Consolidated Volume Change | Root time | Consolidated Volume Change
[minutes0.5 ] | [%] | [minutes0.5 ] | [%] | [minutes0.5 ] | [%]
0 | 0 | 0 | 0 | 0 | 0
0.5 | 0.229691724 | 0.5 | 0.117273406 | 0.5 | 0.217059705
1 | 0.245518384 | 1 | 0.120425211 | 1 | 0.224470843
1.5 | 0.254192047 | 1.5 | 0.119730258 | 1.5 | 0.226896696
2 | 0.254857691 | 2 | 0.119578078 | 2 | 0.229623525
2.5 | 0.258039368 | 2.5 | 0.118713474 | 2.5 | 0.23030946
3 | 0.257226054 | 3 | 0.118544386 | 3 | 0.230827997
3.5 | 0.254113139 | 3.5 | 0.118019085 | 3.5 | 0.231814909
4 | 0.25339846 | 4 | 0.11862893 | 4 | 0.231697674
5 | 0.24687109 | 5 | 0.118639639 | 5 | 0.23425767
6 | 0.241365013 | 6 | 0.123236021 | 6 | 0.233404338
7 | 0.241365013 | 7 | 0.124534618 | 7 | 0.233621899
7.773868599 | 0.241365013 | 7.878020056 | 0.122071566 | 8 | 0.233320358
|  |  |  | 9 | 0.233772387
|  |  |  | 9.708711707 | 0.233722224

## Shearing
Shearing
Specimen 1 | [5 empty] | Specimen 2 | [5 empty] | Specimen 3
Axial strain | Deviator Stress | Volumetric strain | t | s' | p' | Axial strain | Deviator Stress | Volumetric strain | t | s' | p' | Axial strain | Deviator Stress | Volumetric strain | t | s' | p'
[%] | [kPa] | [%] | [kPa] | [kPa] | [kPa] | [%] | [kPa] | [%] | [kPa] | [kPa] | [kPa] | [%] | [kPa] | [%] | [kPa] | [kPa] | [kPa]
0 | 0 | 0 | 0 | 12 | 12 | 0 | 0 | 0 | 0 | 25 | 25 | 0 | 0 | 0 | 0 | 50 | 50
0.125530047 | 15.0934204 | 0.194392556 | 7.546710202 | 19.1908552 | 16.67528513 | 0.28357007 | 34.64112454 | 0.046671219 | 17.32056227 | 42.39515127 | 36.62163051 | 0.719514637 | 66.54673803 | 0.118937914 | 33.27336901 | 83.16594501 | 72.07482201
0.250488522 | 22.81534505 | 0.238496897 | 11.40767253 | 22.71669053 | 18.91413302 | 0.408775503 | 45.51372878 | 0.060922464 | 22.75686439 | 47.92010139 | 40.33447993 | 0.844408757 | 78.57909867 | 0.136393673 | 39.28954933 | 89.42158733 | 76.32507089
0.37553707 | 27.29820979 | 0.257639928 | 13.64910489 | 24.93871589 | 20.38901426 | 0.533275092 | 53.34323806 | 0.061939927 | 26.67161903 | 51.86573303 | 42.97519335 | 0.969432979 | 90.69284698 | 0.150042814 | 45.34642349 | 95.07695749 | 79.96148299
0.500220879 | 29.98709267 | 0.261044565 | 14.99354633 | 26.47447833 | 21.47662956 | 0.658364922 | 58.99940106 | 0.058750411 | 29.49970053 | 54.66692153 | 44.83368802 | 1.094754099 | 101.2939336 | 0.157286576 | 50.64696679 | 101.2207188 | 84.33839653
0.625388412 | 31.93976142 | 0.256759672 | 15.96988071 | 27.52152871 | 22.19823514 | 0.783249113 | 63.19715087 | 0.039274725 | 31.59857543 | 57.03970743 | 46.50684896 | 1.219518118 | 109.8284578 | 0.15951699 | 54.9142289 | 105.7238419 | 87.41909893
0.750574848 | 33.52108275 | 0.249059407 | 16.76054137 | 28.39703937 | 22.81019225 | 0.908365621 | 66.74361964 | 0.012723641 | 33.37180982 | 58.73385582 | 47.60991921 | 1.344590155 | 117.9060337 | 0.160590391 | 58.95301687 | 109.3485229 | 89.69751725
0.875368746 | 34.81618416 | 0.238415538 | 17.40809208 | 29.13887908 | 23.33618172 | 1.033237584 | 69.62661177 | -0.017237043 | 34.81330588 | 60.16200488 | 48.55756959 | 1.469519858 | 125.9492402 | 0.154436414 | 62.97462012 | 112.9020051 | 91.91046508
1.000355022 | 35.88285811 | 0.225717927 | 17.94142905 | 29.85826305 | 23.8777867 | 1.158507488 | 71.71784546 | -0.051269269 | 35.85892273 | 61.42854373 | 49.47556949 | 1.594603015 | 132.3128552 | 0.141390637 | 66.15642761 | 116.4943186 | 94.44217607
1.125589275 | 36.74177245 | 0.21114737 | 18.37088623 | 30.55888023 | 24.43525148 | 1.283777391 | 73.63369248 | -0.088389434 | 36.81684624 | 62.49722724 | 50.22494516 | 1.719794034 | 138.2223554 | 0.122156987 | 69.11117772 | 119.8793807 | 96.84232148
1.250701207 | 37.4659221 | 0.194727031 | 18.73296105 | 30.94811305 | 24.7037927 | 1.408919465 | 74.97846784 | -0.126764638 | 37.48923392 | 63.15168592 | 50.65527461 | 1.844296737 | 142.9970814 | 0.095093158 | 71.49854072 | 122.2487387 | 98.41589181
1.375460633 | 37.95387813 | 0.174417859 | 18.97693906 | 30.96354106 | 24.63789471 | 1.533379038 | 75.87410062 | -0.165021337 | 37.93705031 | 63.73117931 | 51.08549587 | 1.969522227 | 146.8104025 | 0.063032366 | 73.40520127 | 123.8793283 | 99.41092784
1.500528085 | 38.25582201 | 0.156639847 | 19.127911 | 31.351079 | 24.97510867 | 1.658251002 | 76.73727678 | -0.203176458 | 38.36863839 | 64.30440439 | 51.51485826 | 2.094688782 | 149.9977191 | 0.026444081 | 74.99885956 | 125.8774906 | 100.8778707
1.625412055 | 38.64090208 | 0.140353411 | 19.32045104 | 31.94977904 | 25.50962869 | 1.783315266 | 77.1952234 | -0.240958002 | 38.5976117 | 64.5698327 | 51.70396213 | 2.219642949 | 152.6985334 | -0.00949056 | 76.34926672 | 126.7609767 | 101.3112211
1.750310482 | 38.89295728 | 0.123113836 | 19.44647864 | 31.98832064 | 25.50616109 | 1.908508471 | 77.6249906 | -0.278909405 | 38.8124953 | 64.8749583 | 51.93745987 | 2.344477023 | 154.7296749 | -0.047705329 | 77.36483746 | 128.0748255 | 102.2865463
1.875881673 | 38.90417409 | 0.102432334 | 19.45208704 | 31.92358104 | 25.43955203 | 2.033367096 | 77.94527855 | -0.317132244 | 38.97263927 | 65.10761327 | 52.11673352 | 2.469561292 | 156.4855905 | -0.089776999 | 78.24279523 | 129.6843722 | 103.6034405
2.000800116 | 38.86426749 | 0.086274151 | 19.43213374 | 32.17109674 | 25.69371883 | 2.158290191 | 78.13170478 | -0.354879928 | 39.06585239 | 65.12472939 | 52.10277859 | 2.594668912 | 157.6974751 | -0.132670667 | 78.84873755 | 129.5431215 | 103.260209
2.125361605 | 39.00380327 | 0.070009186 | 19.50190164 | 32.14161864 | 25.64098476 | 2.283239964 | 78.2829762 | -0.392831331 | 39.1414881 | 65.1892091 | 52.1420464 | 2.7199778 | 158.9608195 | -0.175681279 | 79.48040977 | 130.6051048 | 104.1116348
2.250688154 | 38.87011127 | 0.050956554 | 19.43505564 | 31.96387164 | 25.48551976 | 2.408342022 | 78.5948529 | -0.43230921 | 39.29742645 | 65.31606345 | 52.2169213 | 2.844587254 | 160.0540539 | -0.219244976 | 80.02702694 | 131.5574269 | 104.8817513
2.375688886 | 38.93652931 | 0.038831843 | 19.46826465 | 32.37929965 | 25.8898781 | 2.408342022 | 78.5948529 | -0.43230921 | 39.29742645 | 65.31606345 | 52.2169213 | 2.844587254 | 160.0540539 | -0.219244976 | 80.02702694 | 131.5574269 | 104.8817513
2.500659593 | 38.97599024 | 0.021912617 | 19.48799512 | 32.14912212 | 25.65312375 | 2.65834272 | 78.65997116 | -0.507160131 | 39.32998558 | 65.32133058 | 52.21133539 | 3.094849197 | 161.188973 | -0.309207277 | 80.59448651 | 131.4947235 | 104.6298947
2.625993926 | 38.8383602 | 0.007530202 | 19.4191801 | 32.2453661 | 25.77230607 | 2.908227816 | 78.74442849 | -0.576870693 | 39.37221424 | 65.29802024 | 52.17394883 | 3.344411706 | 161.9761222 | -0.396469128 | 80.9880611 | 133.0435971 | 106.0475767
2.750837865 | 38.92184364 | -0.003630633 | 19.46092182 | 32.40586482 | 25.91889088 | 3.158395249 | 78.39479906 | -0.643018163 | 39.19739953 | 65.42978653 | 52.36398669 | 3.594781512 | 161.9185073 | -0.482222567 | 80.95925365 | 132.3570196 | 105.3706018
2.875368217 | 38.8894024 | -0.018006269 | 19.4447012 | 32.0640102 | 25.58244313 | 3.40830591 | 77.95831863 | -0.706705777 | 38.97915932 | 64.98604232 | 51.99298921 | 3.844758789 | 161.0464499 | -0.56306209 | 80.52322494 | 132.1838589 | 105.342784
3.000453461 | 38.76722204 | -0.029071056 | 19.38361102 | 32.30951702 | 25.84831335 | 3.658191006 | 77.92581839 | -0.763284698 | 38.96290919 | 64.89967119 | 51.9120348 | 4.094428048 | 159.2779729 | -0.634243829 | 79.63898647 | 130.8290985 | 104.2827696
3.000453461 | 38.76722204 | -0.029071056 | 19.38361102 | 32.30951702 | 25.84831335 | 3.908460703 | 77.57079462 | -0.816623879 | 38.78539731 | 64.94945631 | 52.02099054 | 4.344797853 | 155.178053 | -0.693452628 | 77.58902652 | 129.9644455 | 104.1014367
3.250800758 | 38.75914123 | -0.049548596 | 19.37957062 | 32.12222462 | 25.66236774 | 4.15820463 | 77.19093595 | -0.864482985 | 38.59546798 | 64.90196098 | 52.03680498 | 4.594597213 | 150.3230548 | -0.739900948 | 75.16152741 | 127.0640234 | 102.0101809
3.500338514 | 38.64730925 | -0.06559265 | 19.32365462 | 32.44109162 | 25.99987342 | 4.408372063 | 77.03913094 | -0.909304939 | 38.51956547 | 64.74278947 | 51.90293431 | 4.844895852 | 145.7117369 | -0.773236263 | 72.85586847 | 124.4324805 | 100.147191
3.750685811 | 38.50451475 | -0.084882578 | 19.25225737 | 32.31216137 | 25.89474225 | 4.658847399 | 77.04754144 | -0.954229035 | 38.52377072 | 64.68543872 | 51.84418181 | 5.094541759 | 141.9247426 | -0.797315472 | 70.9623713 | 122.5821943 | 98.92807053
4.000381472 | 38.51553851 | -0.100599503 | 19.25776925 | 32.07456825 | 25.65531184 | 4.908346782 | 76.59856947 | -0.995233954 | 38.29928473 | 64.49461873 | 51.72819049 | 5.345017203 | 139.6338897 | -0.815526002 | 69.81694486 | 121.5219899 | 98.24967491
4.250743225 | 38.30760731 | -0.115063276 | 19.15380365 | 32.46013565 | 26.07553444 | 5.158192973 | 76.29288097 | -1.032404907 | 38.14644048 | 64.32265048 | 51.60717032 | 5.594533009 | 138.2219349 | -0.831203871 | 69.11096747 | 120.4799255 | 97.44293631
4.500425542 | 38.31612994 | -0.131246883 | 19.15806497 | 32.24038097 | 25.85435931 | 5.408244803 | 75.87479945 | -1.067421301 | 37.93739972 | 64.22795572 | 51.58215582 | 5.845304239 | 137.0450253 | -0.844367156 | 68.52251263 | 120.9447436 | 98.10390609
4.750576014 | 38.18519328 | -0.144316824 | 19.09259664 | 32.31133664 | 25.94713776 | 5.658374443 | 75.46886454 | -1.102895919 | 37.73443227 | 64.03474927 | 51.45660518 | 6.094950146 | 136.0730003 | -0.855166135 | 68.03650017 | 119.4906802 | 96.81184678
5.000786534 | 38.17512298 | -0.154736391 | 19.08756149 | 32.52757549 | 26.16505499 | 5.908258427 | 75.20076117 | -1.134790515 | 37.60038058 | 63.90527958 | 51.37181939 | 6.344584933 | 136.0965488 | -0.865646484 | 68.04827438 | 120.1212144 | 97.43845625
5.250596732 | 38.15492139 | -0.167041334 | 19.0774607 | 32.3647557 | 26.00560213 | 6.158490331 | 75.04100964 | -1.164751198 | 37.52050482 | 63.49531582 | 50.98848088 | 6.594787942 | 135.4300373 | -0.876713248 | 67.71501867 | 118.9237357 | 96.35206278
5.500704947 | 38.01471562 | -0.17851687 | 19.00735781 | 32.46588081 | 26.13009487 | 6.4085555 | 74.96408213 | -1.194406587 | 37.48204106 | 63.57856806 | 51.08455438 | 6.844741867 | 135.6260749 | -0.887562507 | 67.81303745 | 119.6801244 | 97.07577863
5.750725314 | 38.30538571 | -0.187437515 | 19.15269286 | 32.58664186 | 26.2024109 | 6.658542859 | 74.6127912 | -1.222518006 | 37.3063956 | 63.5340016 | 51.0985364 | 7.094695793 | 135.2352463 | -0.898512327 | 67.61762313 | 119.2440481 | 96.70484042
6.000448775 | 38.0420959 | -0.201465681 | 19.02104795 | 32.50182495 | 26.16147563 | 6.90826122 | 74.15851339 | -1.250850072 | 37.07925669 | 63.39929569 | 51.03954346 | 7.344626367 | 135.4190843 | -0.908572919 | 67.70954217 | 119.4001832 | 96.83033578
6.250853897 | 38.16823232 | -0.212077345 | 19.08411616 | 32.59790516 | 26.23653311 | 7.158634293 | 73.68189513 | -1.277672028 | 36.84094757 | 63.11656257 | 50.83624671 | 7.594745977 | 135.3488354 | -0.919221057 | 67.6744177 | 119.4682857 | 96.91014647
6.500465045 | 37.98386601 | -0.22650496 | 18.99193301 | 32.46026501 | 26.12962067 | 7.408197035 | 73.87269287 | -1.302865367 | 36.93634644 | 62.95079944 | 50.63868396 | 7.844640967 | 135.7334283 | -0.928510495 | 67.86671417 | 119.1456492 | 96.52341111
6.750887959 | 38.41634507 | -0.237831902 | 19.20817253 | 32.48539553 | 26.08267136 | 7.658313336 | 73.54165232 | -1.328025412 | 36.77082616 | 63.11815616 | 50.86121411 | 8.094808393 | 135.3572123 | -0.938873334 | 67.67860615 | 119.1850002 | 96.62546477
7.000779333 | 38.26178203 | -0.252421104 | 19.13089102 | 32.59663902 | 26.21967534 | 7.908314034 | 73.22019005 | -1.352896526 | 36.61009502 | 62.95623002 | 50.75286502 | 8.345011401 | 135.3573889 | -0.946016535 | 67.67869445 | 118.9726334 | 96.41306863
7.250818604 | 38.22784578 | -0.264352023 | 19.11392289 | 32.54259889 | 26.17129126 | 8.158289166 | 73.04264328 | -1.377122627 | 36.52132164 | 62.60071664 | 50.42694276 | 8.594811874 | 135.8186706 | -0.954065347 | 67.90933531 | 119.9762743 | 97.33982921
7.500966852 | 38.01613385 | -0.279640119 | 19.00806693 | 32.58439893 | 26.24837662 | 8.4086489 | 72.97951708 | -1.400127547 | 36.48975854 | 62.59405454 | 50.43080169 | 8.844931484 | 135.4792811 | -0.964394855 | 67.73964053 | 119.2286295 | 96.64874936
7.75053908 | 38.22699115 | -0.291139384 | 19.11349557 | 32.42167357 | 26.05050838 | 8.658456186 | 72.86337694 | -1.420587965 | 36.43168847 | 62.45470747 | 50.31081131 | 9.095347993 | 134.877346 | -0.973684293 | 67.43867301 | 118.951668 | 96.47211034
8.000586135 | 38.14655307 | -0.30580938 | 19.07327654 | 32.36621354 | 26.00845469 | 8.908470223 | 72.64462173 | -1.44160762 | 36.32231086 | 62.51047386 | 50.40303691 | 9.345017251 | 138.680709 | -0.977725365 | 69.34035451 | 120.3600225 | 97.24657101
8.250739943 | 38.14903312 | -0.317265141 | 19.07451656 | 32.55429156 | 26.19611937 | 9.158534281 | 72.20793142 | -1.462305051 | 36.10396571 | 62.56125871 | 50.52660347 | 9.594769909 | 138.6740585 | -0.982839838 | 69.33702927 | 121.2455273 | 98.13318418
8.500567933 | 37.88743438 | -0.330392711 | 18.94371719 | 32.55343019 | 26.23885779 | 9.408264869 | 72.22735989 | -1.483070764 | 36.11367995 | 62.33929395 | 50.30140063 | 9.845293167 | 134.3858117 | -1.003297166 | 67.19290584 | 118.6494868 | 96.25185156
8.750730637 | 37.60215966 | -0.344531615 | 18.80107983 | 32.36085283 | 26.09382622 | 9.658136626 | 72.25278533 | -1.50281845 | 36.12639267 | 62.29084967 | 50.24871878 | 10.09478562 | 134.194445 | -1.013291094 | 67.09722252 | 118.8334755 | 96.46773468
9.000891116 | 37.75051227 | -0.356174953 | 18.87525614 | 32.31389914 | 26.02214709 | 9.908278493 | 72.04971011 | -1.522566136 | 36.02485505 | 62.33174605 | 50.32346104 | 10.34492858 | 134.0355433 | -1.023435863 | 67.01777164 | 118.4065346 | 96.06727743
9.250924828 | 37.5146123 | -0.368518315 | 18.75730615 | 32.28106215 | 26.02862677 | 10.1583181 | 71.5860683 | -1.54377258 | 35.79303415 | 61.99613815 | 50.06512677 | 10.59496591 | 133.9674565 | -1.03274225 | 66.98372824 | 119.2241122 | 96.89620283
9.501183164 | 37.06152206 | -0.382132342 | 18.53076103 | 32.24383303 | 26.06691269 | 10.40813872 | 71.66670676 | -1.563774773 | 35.83335338 | 61.90298738 | 49.95853625 | 10.84518115 | 133.0426879 | -1.044144593 | 66.52134393 | 117.6754469 | 95.50166562
9.750941097 | 36.99706578 | -0.392418006 | 18.49853289 | 32.14178489 | 25.97560726 | 10.6586663 | 71.42027693 | -1.584183838 | 35.71013846 | 62.20926546 | 50.30588598 | 11.0951473 | 133.6263105 | -1.053266807 | 66.81315524 | 118.2379282 | 95.9668765
10.00096925 | 37.06245828 | -0.400677047 | 18.53122914 | 32.08478014 | 25.90770376 | 10.90831908 | 71.33795681 | -1.604762763 | 35.66897841 | 61.94021141 | 50.05055194 | 11.3454326 | 133.1377089 | -1.063210454 | 66.56885445 | 118.3669235 | 96.1773053
10.25083727 | 36.93555162 | -0.412165012 | 18.46777581 | 32.13665681 | 25.98073154 | 11.15822974 | 71.10506602 | -1.625494617 | 35.55253301 | 61.63033501 | 49.77949067 | 11.59500734 | 132.786325 | -1.074076097 | 66.39316252 | 117.9475685 | 95.81651435
10.50077424 | 36.87781926 | -0.419245482 | 18.43890963 | 32.08611663 | 25.93981342 | 11.40824267 | 71.02259271 | -1.644851796 | 35.51129635 | 61.65463735 | 49.81753857 | 11.84495015 | 132.7681645 | -1.083365535 | 66.38408225 | 118.3237883 | 96.19576084
10.75090247 | 36.65731838 | -0.428236186 | 18.32865919 | 31.89470819 | 25.78515513 | 11.65817889 | 70.78679368 | -1.664311116 | 35.39339684 | 61.71702184 | 49.91922289 | 12.09497524 | 132.1682447 | -1.094902336 | 66.08412236 | 117.4446784 | 95.41663758
11.00089948 | 36.52687482 | -0.43503642 | 18.26343741 | 31.92635941 | 25.83854694 | 11.90861644 | 70.01032895 | -1.681462948 | 35.00516448 | 61.34651848 | 49.67813032 | 12.34492916 | 132.2152206 | -1.104409844 | 66.10761029 | 118.2567703 | 96.22090019
11.2506841 | 36.76259699 | -0.441706141 | 18.38129849 | 31.98705649 | 25.859957 | 12.15818029 | 69.6636304 | -1.699649735 | 34.8318152 | 61.1253592 | 49.51475413 | 12.59531009 | 132.0419049 | -1.115628014 | 66.02095243 | 117.5333474 | 95.52636329
11.50062886 | 36.54077761 | -0.449183799 | 18.2703888 | 32.0648298 | 25.9747002 | 12.40870787 | 69.57189566 | -1.717259791 | 34.78594783 | 61.23248383 | 49.63716789 | 12.84505051 | 131.876198 | -1.124246859 | 65.938099 | 118.01404 | 96.03467367
11.75064144 | 36.46818243 | -0.458207838 | 18.23409121 | 31.85276921 | 25.77473881 | 12.65821948 | 69.200909 | -1.732545428 | 34.6004545 | 60.8977835 | 49.36429867 | 13.09556265 | 131.4834047 | -1.1348611 | 65.74170236 | 117.2036844 | 95.28978357
12.00131567 | 36.65797464 | -0.462791046 | 18.32898732 | 32.01943632 | 25.90977388 | 12.90849029 | 68.96127754 | -1.749968695 | 34.48063877 | 60.80665377 | 49.31310751 | 13.34508958 | 131.7870063 | -1.144704187 | 65.89350315 | 117.5313312 | 95.5668301
12.25088901 | 36.40187071 | -0.473006086 | 18.20093535 | 31.81122835 | 25.7442499 | 13.15847765 | 68.79526796 | -1.766357006 | 34.39763398 | 60.57404398 | 49.10816599 | 13.59516249 | 131.2110179 | -1.157733015 | 65.60550893 | 116.6293779 | 94.76087495
12.50071255 | 36.1115437 | -0.479178615 | 18.05577185 | 31.87499885 | 25.85640823 | 13.40836274 | 68.42382041 | -1.780964335 | 34.2119102 | 60.4927052 | 49.08873514 | 13.84503301 | 130.9266871 | -1.168129751 | 65.46334353 | 116.9643355 | 95.14322102
12.75106763 | 36.33485768 | -0.485159612 | 18.16742884 | 31.68348584 | 25.62767623 | 13.65833677 | 67.66023799 | -1.797590223 | 33.83011899 | 60.38960599 | 49.11289966 | 14.09567525 | 130.3431353 | -1.18125914 | 65.17156767 | 116.7511807 | 95.02732478
13.00084335 | 36.10274044 | -0.492514667 | 18.05137022 | 31.85562022 | 25.83849681 | 13.90826077 | 67.17210325 | -1.813927745 | 33.58605163 | 59.79632663 | 48.60097608 | 14.34566476 | 130.8179872 | -1.191806152 | 65.40899359 | 116.8553716 | 95.05237373
13.25108056 | 35.99282471 | -0.501456782 | 17.99641235 | 31.89178735 | 25.89298324 | 14.15824813 | 66.87683472 | -1.828925017 | 33.43841736 | 59.61303436 | 48.46689524 | 14.59547635 | 129.6764812 | -1.204298845 | 64.83824058 | 116.2402076 | 94.62746072
13.50089187 | 35.80073398 | -0.510795521 | 17.90036699 | 31.77227499 | 25.80548599 | 14.4086601 | 66.51244032 | -1.843769358 | 33.25622016 | 59.63323216 | 48.54782544 | 14.84532353 | 129.5999323 | -1.215466169 | 64.79996613 | 116.5704281 | 94.97043942
13.75119802 | 35.57695462 | -0.521605497 | 17.78847731 | 31.39935031 | 25.46985787 | 14.65810724 | 65.89031569 | -1.858478264 | 32.94515785 | 59.39368585 | 48.41196656 | 15.0958112 | 128.9378754 | -1.228143035 | 64.4689377 | 115.3841787 | 93.8945328
14.00092593 | 35.46770506 | -0.529236833 | 17.73385253 | 31.42725453 | 25.51597035 | 14.90833915 | 65.36548124 | -1.869879147 | 32.68274062 | 59.03843762 | 48.14419075 | 15.34518468 | 128.5071722 | -1.238187244 | 64.25358608 | 115.7497771 | 94.33191505
14.25087736 | 35.4899383 | -0.535953448 | 17.74496915 | 31.13383015 | 25.21884043 | 15.1581342 | 65.16794958 | -1.880448792 | 32.58397479 | 59.09186679 | 48.23054186 | 15.59517419 | 127.7321956 | -1.249992395 | 63.8660978 | 115.4367078 | 94.14800853
14.50080654 | 35.57339384 | -0.540614625 | 17.78669692 | 31.44149792 | 25.51259895 | 15.40837945 | 64.64942839 | -1.891985111 | 32.32471419 | 58.86706919 | 48.09216446 | 15.84515257 | 127.6234981 | -1.259399342 | 63.81174904 | 115.006662 | 93.73607903
14.75101595 | 35.51499719 | -0.54697699 | 17.7574986 | 31.6243446 | 25.7051784 | 15.65822564 | 64.73780819 | -1.901842025 | 32.36890409 | 58.69870409 | 47.9090694 | 16.09560467 | 126.9780905 | -1.269678004 | 63.48904525 | 115.1538803 | 93.99086517
15.00091844 | 35.53889141 | -0.552605432 | 17.7694457 | 31.4039437 | 25.48079514 | 15.90825079 | 64.65526195 | -1.91149522 | 32.32763097 | 58.57455997 | 47.79868298 | 16.34516718 | 126.6457083 | -1.280242529 | 63.32285414 | 114.2741041 | 93.1664861
15.25077979 | 35.36359364 | -0.559195489 | 17.68179682 | 31.38395282 | 25.49002055 | 16.1586372 | 64.53377432 | -1.920384896 | 32.26688716 | 58.76860416 | 48.01297511 | 16.59522785 | 126.3917556 | -1.288391902 | 63.19587778 | 114.7994968 | 93.73420419
15.50081461 | 35.22467148 | -0.563386594 | 17.61233574 | 31.32793974 | 25.45716116 | 16.40862456 | 64.22243752 | -1.930004232 | 32.11121876 | 58.50735476 | 47.80361517 | 16.84535969 | 125.6219223 | -1.298720845 | 62.81096114 | 114.3065521 | 93.36956509
15.75083943 | 35.13292574 | -0.570598706 | 17.56646287 | 30.95748587 | 25.10199825 | 16.65814951 | 64.23341867 | -1.937723515 | 32.11670933 | 58.24929333 | 47.54372356 | 17.09524245 | 125.6427301 | -1.30787639 | 62.82136506 | 114.7700731 | 93.82961804
16.00104328 | 35.13771115 | -0.575311862 | 17.56885558 | 30.98513858 | 25.12885338 | 16.90809908 | 64.32338732 | -1.946324825 | 32.16169366 | 58.26897766 | 47.54841311 | 17.34539876 | 124.7497422 | -1.317031936 | 62.37487108 | 113.8614601 | 93.06983638
16.25116039 | 35.26605009 | -0.577709685 | 17.63302505 | 31.49523005 | 25.61755503 | 17.15816313 | 64.38994363 | -1.95384039 | 32.19497181 | 58.45484981 | 47.72319254 | 17.59534045 | 124.6424325 | -1.325650781 | 62.32121625 | 113.9038293 | 93.1300905
16.50110514 | 35.11896643 | -0.582961843 | 17.55948321 | 31.36758321 | 25.51442214 | 17.4081516 | 64.12427003 | -1.961118378 | 32.06213502 | 58.39552102 | 47.70814268 | 17.84536554 | 124.148403 | -1.335527199 | 62.0742015 | 113.2691145 | 92.577714
16.75095426 | 35.05121639 | -0.588139987 | 17.52560819 | 31.42588719 | 25.5840178 | 17.65855024 | 64.16020945 | -1.968973662 | 32.08010473 | 58.31926473 | 47.62589648 | 18.09526053 | 123.7620336 | -1.345286674 | 61.88101679 | 112.8352678 | 92.20826219
17.00095238 | 34.9786602 | -0.59276105 | 17.4893301 | 31.2344651 | 25.4046884 | 17.90840866 | 64.26349284 | -1.975725707 | 32.13174642 | 58.37329742 | 47.66271528 | 18.34564146 | 123.1996393 | -1.353972748 | 61.59981966 | 113.0431967 | 92.50992344
17.25121183 | 34.9298198 | -0.598005863 | 17.4649099 | 31.1491889 | 25.32755227 | 18.15846049 | 64.24428858 | -1.982850765 | 32.12214429 | 58.46250229 | 47.75512086 | 18.59586782 | 123.0138042 | -1.363463307 | 61.50690208 | 112.8380501 | 92.33574939
17.50098645 | 34.72387098 | -0.60296705 | 17.36193549 | 31.15579649 | 25.36848466 | 18.4084234 | 64.12664498 | -1.989450445 | 32.06332249 | 58.36742449 | 47.67965033 | 18.84562048 | 122.3444559 | -1.372249942 | 61.17222793 | 112.5519889 | 92.16124629
17.75117806 | 34.76683175 | -0.603652384 | 17.38341587 | 31.42322987 | 25.62875792 | 18.65826959 | 64.09662466 | -1.997542741 | 32.04831233 | 58.50301633 | 47.82024555 | 19.09532643 | 122.303903 | -1.380919067 | 61.15195151 | 112.9824295 | 92.59844567
18.00096602 | 34.65954349 | -0.608694931 | 17.32977174 | 31.16803574 | 25.39144516 | 18.90834698 | 64.28602363 | -2.004091632 | 32.14301181 | 58.38157481 | 47.66723754 | 19.34546939 | 121.6384223 | -1.390879663 | 60.81921113 | 112.1995721 | 91.92650175
18.25091855 | 34.68487325 | -0.608814144 | 17.34243663 | 31.10792663 | 25.32711442 | 19.15807757 | 64.31065731 | -2.010894466 | 32.15532865 | 58.34448765 | 47.62604477 | 19.59543555 | 121.3342561 | -1.398156757 | 60.66712804 | 112.543818 | 92.32144203
18.5011591 | 34.67693568 | -0.613048753 | 17.33846784 | 31.27898384 | 25.49949456 | 19.4083217 | 64.26198884 | -2.017138062 | 32.13099442 | 58.38131042 | 47.67097895 | 19.84578089 | 120.7335987 | -1.407613985 | 60.36679934 | 111.5803173 | 91.45805089
18.75118614 | 34.63606989 | -0.617424044 | 17.31803495 | 31.08848195 | 25.31580363 | 19.6582457 | 64.04225628 | -2.023771036 | 32.02112814 | 58.43937614 | 47.76566676 | 20.09539122 | 120.7295544 | -1.415310835 | 60.36477721 | 112.5949582 | 92.47336581
19.00145003 | 34.49364666 | -0.62121005 | 17.24682333 | 31.16102433 | 25.41208322 | 19.90828419 | 64.48477173 | -2.028877535 | 32.24238586 | 58.36620486 | 47.61874291
19.2510445 | 34.35238229 | -0.626822107 | 17.17619115 | 31.17529515 | 25.4498981
19.50134621 | 34.53583158 | -0.628185431 | 17.26791579 | 31.04769679 | 25.29172486
19.75091288 | 34.41794257 | -0.631625662 | 17.20897129 | 31.39691629 | 25.66059252
20.00096215 | 34.24253766 | -0.637335463 | 17.12126883 | 31.07422983 | 25.36714022