## General
ID | Test Identification
Test Identification | Location | NWZ-BH-5012
Test Identification | Sample | 11-2
Test Identification | Depth | 10.15 | [m]
Test Identification | Type of sample | Undisturbed
Test Identification | Specimen orientation | Vertical
Specimen Visual Description
Specimen Visual Description | Dark grey CLAY
Initial Specimen Conditions
Initial Sample Conditions | Date test started | 22/03/2024
Initial Sample Conditions | Diameter | 49.9825 | [mm]
Initial Sample Conditions | Height | 18.94 | [mm]
Initial Sample Conditions | Water content | 23.70837 | [%]
Initial Sample Conditions | Bulk density | 2.010625 | [Mg/m³]
Initial Sample Conditions | Dry density | 1.625294 | [Mg/m³]
Initial Sample Conditions | Void ratio | 0.6612378 | [-]
Initial Sample Conditions | Degree of saturation | 96.80724 | [%]
Initial Sample Conditions | Laboratory temperature | 20 | [°C]
Initial Sample Conditions | Particle density - Assumed | 2.7 | [Mg/m³]
Consolidation Results
Consolidation Results | Pressure | Void Ratio | Total strain | Coefficient of consolidation cv-90 | Coefficient of volume compressibility mv | Permeability k | Coefficient of secondary compression C
Consolidation Results | [kPa] | [-] | [%] | [m2/yr] | [MPa-1] | [m/sec] | [-]
Consolidation Results | 20 | 0.6611203 | 0.007074974 | 79.93748 | 0.003537487 | 8.777714e-11
Consolidation Results | 40 | 0.6530302 | 0.4940634 | 13.25717 | 0.2435114 | 1.002089e-09
Consolidation Results | 80 | 0.6364585 | 1.491616 | 4.353533 | 0.2506263 | 3.386918e-10
Consolidation Results | 160 | 0.6118117 | 2.975256 | 3.0516 | 0.1882632 | 1.783319e-10
Consolidation Results | 320 | 0.5811557 | 4.82063 | 2.30726 | 0.1188727 | 8.513631e-11
Consolidation Results | 640 | 0.5402808 | 7.281136 | 2.205041 | 0.08078516 | 5.529481e-11
Consolidation Results | 1280 | 0.4903781 | 10.28508 | 1.662921 | 0.05062253 | 2.613074e-11
Consolidation Results | 640 | 0.493219 | 10.11407
Consolidation Results | 320 | 0.4980901 | 9.820853
Consolidation Results | 160 | 0.506309 | 9.326106
Consolidation Results | 320 | 0.5036922 | 9.483625 | 2.327863 | 0.01085756 | 7.845593e-12
Consolidation Results | 640 | 0.4968374 | 9.896257 | 3.123545 | 0.01424576 | 1.381242e-11
Consolidation Results | 1280 | 0.481862 | 10.79772 | 2.521805 | 0.01563233 | 1.22369e-11
Consolidation Results | 2560 | 0.4318845 | 13.80617 | 1.417332 | 0.02634858 | 1.159217e-11
Consolidation Results | 1280 | 0.4338227 | 13.6895
Consolidation Results
Consolidation Results
Consolidation Results
Consolidation Results
Consolidation Results
Consolidation Results
Consolidation Results
Consolidation Results
Consolidation Results
Consolidation Results
Final Specimen Conditions
Final Specimen Conditions | Diameter | 49.9825 | [mm]
Final Specimen Conditions | Height | 16.3472094 | [mm]
Final Specimen Conditions | Water content | 18.53659 | [%]
Final Specimen Conditions | Bulk density | 2.232136 | [Mg/m³]
Final Specimen Conditions | Dry density | 1.883078 | [Mg/m³]
Final Specimen Conditions | Void Ratio | 0.4338227 | [-]
Final Specimen Conditions | Degree of saturation | 100 | [%]

## Compression
One Dimensional Consolidation
Effective vertical stress | Void ratio | Vertical strain | Average effective vertical stress | Coefficient of Consolidation cv | Coefficient of Volume Compressibity mv | Oedometer Modulus Eoed | Coefficient of Permeability k
[kPa] | [-] | [%] | [kPa] | [m2/year] | [MPa-1] | [MPa] | [m/s]
20 | 0.6611203 | 0.007074974 | 10 | 79.93748 | 0.003537487 | 282.6866 | 8.777714e-11
40 | 0.6530302 | 0.4940634 | 30 | 13.25717 | 0.2435114 | 4.106584 | 1.002089e-09
80 | 0.6364585 | 1.491616 | 60 | 4.353533 | 0.2506263 | 3.990004 | 3.386918e-10
160 | 0.6118117 | 2.975256 | 120 | 3.0516 | 0.1882632 | 5.311714 | 1.783319e-10
320 | 0.5811557 | 4.82063 | 240 | 2.30726 | 0.1188727 | 8.412361 | 8.513631e-11
640 | 0.5402808 | 7.281136 | 480 | 2.205041 | 0.08078516 | 12.37851 | 5.529481e-11
1280 | 0.4903781 | 10.28508 | 960 | 1.662921 | 0.05062253 | 19.75405 | 2.613074e-11
640 | 0.493219 | 10.11407 | 960
320 | 0.4980901 | 9.820853 | 480
160 | 0.506309 | 9.326106 | 240
320 | 0.5036922 | 9.483625 | 240 | 2.327863 | 0.01085756 | 92.10174 | 7.845593e-12
640 | 0.4968374 | 9.896257 | 480 | 3.123545 | 0.01424576 | 70.1963 | 1.381242e-11
1280 | 0.481862 | 10.79772 | 960 | 2.521805 | 0.01563233 | 63.96997 | 1.22369e-11
2560 | 0.4318845 | 13.80617 | 1920 | 1.417332 | 0.02634858 | 37.95271 | 1.159217e-11
1280 | 0.4338227 | 13.6895 | 1920