## GENERAL
ID | Test Identification
Test Identification | Location | NWZ-BH-5015
Test Identification | Sample | 03-1
Test Identification | Depth | 2 | [m]
Test Identification | Test number | RC09
Specimen Visual Description
Specimen Visual Description | Olive brown fine SAND
Initial Sample Conditions
Initial Sample Conditions | Date test started | 07/08/2024
Initial Sample Conditions | Type of sample | Re-compacted
Initial Sample Conditions | Diameter | 50.78 | [mm]
Initial Sample Conditions | Height | 100 | [mm]
Initial Sample Conditions | Water content | 4.879564 | [%]
Initial Sample Conditions | Bulk density | 1.760142 | [Mg/m³]
Initial Sample Conditions | Dry density | 1.678251 | [Mg/m³]
Initial Sample Conditions | Void ratio | 0.5790251 | [-]
Initial Sample Conditions | Degree of saturation | 22.33209 | [%]
Initial Sample Conditions | Particle density - Assumed | 2.65 | [Mg/m³]
Initial Sample Conditions | Torvane |  | [kPa]
Initial Sample Conditions | Pocket penetrometer |  | [kPa]
Initial Sample Conditions | Type of drains fitted | One end only
Saturation
Saturation | Pressure increments applied | 50 | [kPa]
Saturation | Differential pressure used | 10 | [kPa]
Saturation | Cell pressure | 400.0282 | [kPa]
Saturation | Base PWP | 386.9594 | [kPa]
Saturation | Axial strain | 0 | [%]
Saturation | Water Content | 21.85 | [%]
Saturation | Bulk Density | 2.044949 | [Mg/m³]
Saturation | Dry Density | 1.678251 | [Mg/m³]
Saturation | Void Ratio | 0.5790251 | [-]
Saturation | Degree of saturation | 100 | [%]
Saturation | B value achieved | 0.9772648 | [-]
Svh Bender Element Determinations - Post-Saturation
Svh Bender Element Determinations - Post-Saturation | Bulk density |  | [Mg/m³]
Svh Bender Element Determinations - Post-Saturation | Dry density |  | [Mg/m³]
Svh Bender Element Determinations - Post-Saturation | Void ratio |  | [-]
Svh Bender Element Determinations - Post-Saturation | Distance |  | [mm]
Svh Bender Element Determinations - Post-Saturation | Effective radial pressure |  | [kPa]
Svh Bender Element Determinations - Post-Saturation | Effective axial pressure |  | [kPa]
Svh Bender Element Determinations - Post-Saturation | Input Wave Period | Peak-to-peak arrival time | Wavelength Ratio | Velocity | Gmax
Svh Bender Element Determinations - Post-Saturation | [ms] | [ms] | [-] | [m/s] | [MPa]
Svh Bender Element Determinations - Post-Saturation
Svh Bender Element Determinations - Post-Saturation
Svh Bender Element Determinations - Post-Saturation
Svh Bender Element Determinations - Post-Saturation
Svh Bender Element Determinations - Post-Saturation
Svh Bender Element Determinations - Post-Saturation
Svh Bender Element Determinations - Post-Saturation
Svh Bender Element Determinations - Post-Saturation
Svh Bender Element Determinations - Post-Saturation
Svh Bender Element Determinations - Post-Saturation
Svh Bender Element Determinations - Post-Saturation
Svh Bender Element Determinations - Post-Saturation
Svh Bender Element Determinations - Post-Saturation
Svh Bender Element Determinations - Post-Saturation
Svh Bender Element Determinations - Post-Saturation
Svh Bender Element Determinations - Post-Saturation
Svh Bender Element Determinations - Post-Saturation
Svh Bender Element Determinations - Post-Saturation
Svh Bender Element Determinations - Post-Saturation
Svh Bender Element Determinations - Post-Saturation
Svh Bender Element Determinations - Post-Saturation
Svh Bender Element Determinations - Post-Saturation
Svh Bender Element Determinations - Post-Saturation
Svh Bender Element Determinations - Post-Saturation
Svh Bender Element Determinations - Post-Saturation
Svh Bender Element Determinations - Post-Saturation
Svh Bender Element Determinations - Post-Saturation
Svh Bender Element Determinations - Post-Saturation
Svh Bender Element Determinations - Post-Saturation
Svh Bender Element Determinations - Post-Saturation
Pvh Bender Element Determinations - Post-Saturation
Pvh Bender Element Determinations - Post-Saturation | Bulk density |  | [Mg/m³]
Pvh Bender Element Determinations - Post-Saturation | Dry density |  | [Mg/m³]
Pvh Bender Element Determinations - Post-Saturation | Void ratio |  | [-]
Pvh Bender Element Determinations - Post-Saturation | Distance |  | [mm]
Pvh Bender Element Determinations - Post-Saturation | Effective radial pressure |  | [kPa]
Pvh Bender Element Determinations - Post-Saturation | Effective axial pressure |  | [kPa]
Pvh Bender Element Determinations - Post-Saturation | Input Wave Period | Peak-to-peak arrival time | Wavelength Ratio | Velocity | Mmax
Pvh Bender Element Determinations - Post-Saturation | [ms] | [ms] | [-] | [m/s] | [MPa]
Pvh Bender Element Determinations - Post-Saturation
Pvh Bender Element Determinations - Post-Saturation
Pvh Bender Element Determinations - Post-Saturation
Pvh Bender Element Determinations - Post-Saturation
Pvh Bender Element Determinations - Post-Saturation
Pvh Bender Element Determinations - Post-Saturation
Pvh Bender Element Determinations - Post-Saturation
Pvh Bender Element Determinations - Post-Saturation
Pvh Bender Element Determinations - Post-Saturation
Pvh Bender Element Determinations - Post-Saturation
Pvh Bender Element Determinations - Post-Saturation
Pvh Bender Element Determinations - Post-Saturation
Pvh Bender Element Determinations - Post-Saturation
Pvh Bender Element Determinations - Post-Saturation
Pvh Bender Element Determinations - Post-Saturation
Pvh Bender Element Determinations - Post-Saturation
Pvh Bender Element Determinations - Post-Saturation
Pvh Bender Element Determinations - Post-Saturation
Pvh Bender Element Determinations - Post-Saturation
Pvh Bender Element Determinations - Post-Saturation
Pvh Bender Element Determinations - Post-Saturation
Pvh Bender Element Determinations - Post-Saturation
Pvh Bender Element Determinations - Post-Saturation
Pvh Bender Element Determinations - Post-Saturation
Pvh Bender Element Determinations - Post-Saturation
Pvh Bender Element Determinations - Post-Saturation
Pvh Bender Element Determinations - Post-Saturation
Pvh Bender Element Determinations - Post-Saturation
Pvh Bender Element Determinations - Post-Saturation
Pvh Bender Element Determinations - Post-Saturation
Consolidation: Isotropic - 1
Consolidation: Isotropic - 1 | Cell pressure |  | [kPa]
Consolidation: Isotropic - 1 | Back pressure |  | [kPa]
Consolidation: Isotropic - 1 | Base PWP |  | [kPa]
Consolidation: Isotropic - 1 | Effective radial pressure |  | [kPa]
Consolidation: Isotropic - 1 | Effective axial pressure |  | [kPa]
Consolidation: Isotropic - 1 | Deviator stress |  | [kPa]
Consolidation: Isotropic - 1 | Volumetric strain |  | [%]
Consolidation: Isotropic - 1 | Axial strain |  | [%]
Consolidation: Isotropic - 1 | Water content |  | [%]
Consolidation: Isotropic - 1 | Bulk density |  | [Mg/m³]
Consolidation: Isotropic - 1 | Dry density |  | [Mg/m³]
Consolidation: Isotropic - 1 | Void ratio |  | [-]
Consolidation: Isotropic - 1 | Degree of saturation |  | [%]
Consolidation: Anisotropic - 1
Consolidation: Anisotropic - 1 | Cell pressure | 395.0895 | [kPa]
Consolidation: Anisotropic - 1 | Back pressure | 387 | [kPa]
Consolidation: Anisotropic - 1 | Base PWP | 386.8984 | [kPa]
Consolidation: Anisotropic - 1 | Effective radial pressure | 8.1911 | [kPa]
Consolidation: Anisotropic - 1 | Effective axial pressure | 19.95949 | [kPa]
Consolidation: Anisotropic - 1 | Deviator stress | 11.76839 | [kPa]
Consolidation: Anisotropic - 1 | Volumetric strain | -0.02271342 | [%]
Consolidation: Anisotropic - 1 | Axial strain | 0.08 | [%]
Consolidation: Anisotropic - 1 | Water content | 21.86354 | [%]
Consolidation: Anisotropic - 1 | Bulk density | 2.044711 | [Mg/m³]
Consolidation: Anisotropic - 1 | Dry density | 1.67787 | [Mg/m³]
Consolidation: Anisotropic - 1 | Void ratio | 0.5793838 | [-]
Consolidation: Anisotropic - 1 | Degree of saturation | 100 | [%]
Svh Bender Element Determinations - Post Consolidation - 1
Svh Bender Element Determinations - Post Consolidation - 1 | Bulk density |  | [Mg/m³]
Svh Bender Element Determinations - Post Consolidation - 1 | Dry density |  | [Mg/m³]
Svh Bender Element Determinations - Post Consolidation - 1 | Void ratio |  | [-]
Svh Bender Element Determinations - Post Consolidation - 1 | Distance |  | [mm]
Svh Bender Element Determinations - Post Consolidation - 1 | Effective radial pressure |  | [kPa]
Svh Bender Element Determinations - Post Consolidation - 1 | Effective axial pressure |  | [kPa]
Svh Bender Element Determinations - Post Consolidation - 1 | Input Wave Period | Peak-to-peak arrival time | Wavelength Ratio | Velocity | Gmax
Svh Bender Element Determinations - Post Consolidation - 1 | [ms] | [ms] | [-] | [m/s] | [MPa]
Svh Bender Element Determinations - Post Consolidation - 1
Svh Bender Element Determinations - Post Consolidation - 1
Svh Bender Element Determinations - Post Consolidation - 1
Svh Bender Element Determinations - Post Consolidation - 1
Svh Bender Element Determinations - Post Consolidation - 1
Svh Bender Element Determinations - Post Consolidation - 1
Svh Bender Element Determinations - Post Consolidation - 1
Svh Bender Element Determinations - Post Consolidation - 1
Svh Bender Element Determinations - Post Consolidation - 1
Svh Bender Element Determinations - Post Consolidation - 1
Svh Bender Element Determinations - Post Consolidation - 1
Svh Bender Element Determinations - Post Consolidation - 1
Svh Bender Element Determinations - Post Consolidation - 1
Svh Bender Element Determinations - Post Consolidation - 1
Svh Bender Element Determinations - Post Consolidation - 1
Svh Bender Element Determinations - Post Consolidation - 1
Svh Bender Element Determinations - Post Consolidation - 1
Svh Bender Element Determinations - Post Consolidation - 1
Svh Bender Element Determinations - Post Consolidation - 1
Svh Bender Element Determinations - Post Consolidation - 1
Svh Bender Element Determinations - Post Consolidation - 1
Svh Bender Element Determinations - Post Consolidation - 1
Svh Bender Element Determinations - Post Consolidation - 1
Svh Bender Element Determinations - Post Consolidation - 1
Svh Bender Element Determinations - Post Consolidation - 1
Svh Bender Element Determinations - Post Consolidation - 1
Svh Bender Element Determinations - Post Consolidation - 1
Svh Bender Element Determinations - Post Consolidation - 1
Svh Bender Element Determinations - Post Consolidation - 1
Svh Bender Element Determinations - Post Consolidation - 1
Pvh Bender Element Determinations - Post Consolidation - 1
Pvh Bender Element Determinations - Post Consolidation - 1 | Bulk density |  | [Mg/m³]
Pvh Bender Element Determinations - Post Consolidation - 1 | Dry density |  | [Mg/m³]
Pvh Bender Element Determinations - Post Consolidation - 1 | Void ratio |  | [-]
Pvh Bender Element Determinations - Post Consolidation - 1 | Distance |  | [mm]
Pvh Bender Element Determinations - Post Consolidation - 1 | Effective radial pressure |  | [kPa]
Pvh Bender Element Determinations - Post Consolidation - 1 | Effective axial pressure |  | [kPa]
Pvh Bender Element Determinations - Post Consolidation - 1 | Input Wave Period | Peak-to-peak arrival time | Wavelength Ratio | Velocity | Mmax
Pvh Bender Element Determinations - Post Consolidation - 1 | [ms] | [ms] | [-] | [m/s] | [MPa]
Pvh Bender Element Determinations - Post Consolidation - 1
Pvh Bender Element Determinations - Post Consolidation - 1
Pvh Bender Element Determinations - Post Consolidation - 1
Pvh Bender Element Determinations - Post Consolidation - 1
Pvh Bender Element Determinations - Post Consolidation - 1
Pvh Bender Element Determinations - Post Consolidation - 1
Pvh Bender Element Determinations - Post Consolidation - 1
Pvh Bender Element Determinations - Post Consolidation - 1
Pvh Bender Element Determinations - Post Consolidation - 1
Pvh Bender Element Determinations - Post Consolidation - 1
Pvh Bender Element Determinations - Post Consolidation - 1
Pvh Bender Element Determinations - Post Consolidation - 1
Pvh Bender Element Determinations - Post Consolidation - 1
Pvh Bender Element Determinations - Post Consolidation - 1
Pvh Bender Element Determinations - Post Consolidation - 1
Pvh Bender Element Determinations - Post Consolidation - 1
Pvh Bender Element Determinations - Post Consolidation - 1
Pvh Bender Element Determinations - Post Consolidation - 1
Pvh Bender Element Determinations - Post Consolidation - 1
Pvh Bender Element Determinations - Post Consolidation - 1
Pvh Bender Element Determinations - Post Consolidation - 1
Pvh Bender Element Determinations - Post Consolidation - 1
Pvh Bender Element Determinations - Post Consolidation - 1
Pvh Bender Element Determinations - Post Consolidation - 1
Pvh Bender Element Determinations - Post Consolidation - 1
Pvh Bender Element Determinations - Post Consolidation - 1
Pvh Bender Element Determinations - Post Consolidation - 1
Pvh Bender Element Determinations - Post Consolidation - 1
Pvh Bender Element Determinations - Post Consolidation - 1
Pvh Bender Element Determinations - Post Consolidation - 1
Torsional Resonance Stage - 1
Torsional Resonance Stage - 1 | Average shear strain, g | Shear modulus, G | G/Gmax | Damping ratio, D
Torsional Resonance Stage - 1 | [%] | [MPa] | [-] | [%]
Torsional Resonance Stage - 1 | 0.0001277041 | 36.08523 | 1 | 0.4701186
Torsional Resonance Stage - 1 | 0.0001591928 | 36.08523 | 1 | 0.6597493
Torsional Resonance Stage - 1 | 0.0001950892 | 35.74684 | 0.9906227 | 0.9224223
Torsional Resonance Stage - 1 | 0.000341694 | 35.63435 | 0.9875053 | 1.137115
Torsional Resonance Stage - 1 | 0.0004843591 | 35.4659 | 0.9828371 | 1.357805
Torsional Resonance Stage - 1 | 0.0007516243 | 34.85115 | 0.965801 | 1.52323
Torsional Resonance Stage - 1 | 0.001074321 | 34.68429 | 0.9611769 | 1.679336
Torsional Resonance Stage - 1 | 0.001464712 | 33.30706 | 0.9230108 | 1.88424
Torsional Resonance Stage - 1 | 0.002784523 | 32.16858 | 0.8914613 | 2.139816
Torsional Resonance Stage - 1 | 0.003828553 | 30.5715 | 0.8472027 | 2.577105
Torsional Resonance Stage - 1 | 0.00574563 | 28.24909 | 0.7828437 | 2.822913
Torsional Resonance Stage - 1 | 0.008105218 | 25.5778 | 0.7088163 | 3.289421
Torsional Resonance Stage - 1 | 0.01106824 | 24.15964 | 0.6695162 | 3.64352
Torsional Resonance Stage - 1 | 0.01494109 | 23.34267 | 0.6468762 | 3.919662
Torsional Resonance Stage - 1 | 0.0186502 | 22.9619 | 0.6363241 | 4.097736
Torsional Resonance Stage - 1
Torsional Resonance Stage - 1
Torsional Resonance Stage - 1
Torsional Resonance Stage - 1
Torsional Resonance Stage - 1
Torsional Resonance Stage - 1
Torsional Resonance Stage - 1
Torsional Resonance Stage - 1
Torsional Resonance Stage - 1
Torsional Resonance Stage - 1
Torsional Resonance Stage - 1
Torsional Resonance Stage - 1
Torsional Resonance Stage - 1
Torsional Resonance Stage - 1
Torsional Resonance Stage - 1
Flexural Resonance Stage - 1
Flexural Resonance Stage - 1 | Average flexural strain, e | Young's modulus, E | E/Emax | Damping ratio, D
Flexural Resonance Stage - 1 | [%] | [MPa] | [-] | [%]
Flexural Resonance Stage - 1
Flexural Resonance Stage - 1
Flexural Resonance Stage - 1
Flexural Resonance Stage - 1
Flexural Resonance Stage - 1
Flexural Resonance Stage - 1
Flexural Resonance Stage - 1
Flexural Resonance Stage - 1
Flexural Resonance Stage - 1
Flexural Resonance Stage - 1
Flexural Resonance Stage - 1
Flexural Resonance Stage - 1
Flexural Resonance Stage - 1
Flexural Resonance Stage - 1
Flexural Resonance Stage - 1
Flexural Resonance Stage - 1
Flexural Resonance Stage - 1
Flexural Resonance Stage - 1
Flexural Resonance Stage - 1
Flexural Resonance Stage - 1
Flexural Resonance Stage - 1
Flexural Resonance Stage - 1
Flexural Resonance Stage - 1
Flexural Resonance Stage - 1
Flexural Resonance Stage - 1
Flexural Resonance Stage - 1
Flexural Resonance Stage - 1
Flexural Resonance Stage - 1
Flexural Resonance Stage - 1
Flexural Resonance Stage - 1
Consolidation: Isotropic - 2
Consolidation: Isotropic - 2 | Cell pressure |  | [kPa]
Consolidation: Isotropic - 2 | Back pressure |  | [kPa]
Consolidation: Isotropic - 2 | Base PWP |  | [kPa]
Consolidation: Isotropic - 2 | Effective radial pressure |  | [kPa]
Consolidation: Isotropic - 2 | Effective axial pressure |  | [kPa]
Consolidation: Isotropic - 2 | Deviator stress |  | [kPa]
Consolidation: Isotropic - 2 | Volumetric strain |  | [%]
Consolidation: Isotropic - 2 | Axial strain |  | [%]
Consolidation: Isotropic - 2 | Water content |  | [%]
Consolidation: Isotropic - 2 | Bulk density |  | [Mg/m³]
Consolidation: Isotropic - 2 | Dry density |  | [Mg/m³]
Consolidation: Isotropic - 2 | Void ratio |  | [-]
Consolidation: Isotropic - 2 | Degree of saturation |  | [%]
Consolidation: Anisotropic - 2
Consolidation: Anisotropic - 2 | Cell pressure |  | [kPa]
Consolidation: Anisotropic - 2 | Back pressure |  | [kPa]
Consolidation: Anisotropic - 2 | Base PWP |  | [kPa]
Consolidation: Anisotropic - 2 | Effective radial pressure |  | [kPa]
Consolidation: Anisotropic - 2 | Effective axial pressure |  | [kPa]
Consolidation: Anisotropic - 2 | Deviator stress |  | [kPa]
Consolidation: Anisotropic - 2 | Volumetric strain |  | [%]
Consolidation: Anisotropic - 2 | Axial strain |  | [%]
Consolidation: Anisotropic - 2 | Water content |  | [%]
Consolidation: Anisotropic - 2 | Bulk density |  | [Mg/m³]
Consolidation: Anisotropic - 2 | Dry density |  | [Mg/m³]
Consolidation: Anisotropic - 2 | Void ratio |  | [-]
Consolidation: Anisotropic - 2 | Degree of saturation |  | [%]
Svh Bender Element Determinations - Post Consolidation - 2
Svh Bender Element Determinations - Post Consolidation - 2 | Bulk density |  | [Mg/m³]
Svh Bender Element Determinations - Post Consolidation - 2 | Dry density |  | [Mg/m³]
Svh Bender Element Determinations - Post Consolidation - 2 | Void ratio |  | [-]
Svh Bender Element Determinations - Post Consolidation - 2 | Distance |  | [mm]
Svh Bender Element Determinations - Post Consolidation - 2 | Effective radial pressure |  | [kPa]
Svh Bender Element Determinations - Post Consolidation - 2 | Effective axial pressure |  | [kPa]
Svh Bender Element Determinations - Post Consolidation - 2 | Input wave period | Peak-to-peak arrival time | Wavelength ratio | Velocity | Gmax
Svh Bender Element Determinations - Post Consolidation - 2 | [ms] | [ms] | [-] | [m/s] | [MPa]
Svh Bender Element Determinations - Post Consolidation - 2
Svh Bender Element Determinations - Post Consolidation - 2
Svh Bender Element Determinations - Post Consolidation - 2
Svh Bender Element Determinations - Post Consolidation - 2
Svh Bender Element Determinations - Post Consolidation - 2
Svh Bender Element Determinations - Post Consolidation - 2
Svh Bender Element Determinations - Post Consolidation - 2
Svh Bender Element Determinations - Post Consolidation - 2
Svh Bender Element Determinations - Post Consolidation - 2
Svh Bender Element Determinations - Post Consolidation - 2
Svh Bender Element Determinations - Post Consolidation - 2
Svh Bender Element Determinations - Post Consolidation - 2
Svh Bender Element Determinations - Post Consolidation - 2
Svh Bender Element Determinations - Post Consolidation - 2
Svh Bender Element Determinations - Post Consolidation - 2
Svh Bender Element Determinations - Post Consolidation - 2
Svh Bender Element Determinations - Post Consolidation - 2
Svh Bender Element Determinations - Post Consolidation - 2
Svh Bender Element Determinations - Post Consolidation - 2
Svh Bender Element Determinations - Post Consolidation - 2
Svh Bender Element Determinations - Post Consolidation - 2
Svh Bender Element Determinations - Post Consolidation - 2
Svh Bender Element Determinations - Post Consolidation - 2
Svh Bender Element Determinations - Post Consolidation - 2
Svh Bender Element Determinations - Post Consolidation - 2
Svh Bender Element Determinations - Post Consolidation - 2
Svh Bender Element Determinations - Post Consolidation - 2
Svh Bender Element Determinations - Post Consolidation - 2
Svh Bender Element Determinations - Post Consolidation - 2
Svh Bender Element Determinations - Post Consolidation - 2
Pvh Bender Element Determinations - Post Consolidation - 2
Pvh Bender Element Determinations - Post Consolidation - 2 | Bulk density |  | [Mg/m³]
Pvh Bender Element Determinations - Post Consolidation - 2 | Dry density |  | [Mg/m³]
Pvh Bender Element Determinations - Post Consolidation - 2 | Void ratio |  | [-]
Pvh Bender Element Determinations - Post Consolidation - 2 | Distance |  | [mm]
Pvh Bender Element Determinations - Post Consolidation - 2 | Effective radial pressure |  | [kPa]
Pvh Bender Element Determinations - Post Consolidation - 2 | Effective axial pressure |  | [kPa]
Pvh Bender Element Determinations - Post Consolidation - 2 | Input Wave Period | Peak-to-peak arrival time | Wavelength Ratio | Velocity | Mmax
Pvh Bender Element Determinations - Post Consolidation - 2 | [ms] | [ms] | [-] | [m/s] | [MPa]
Pvh Bender Element Determinations - Post Consolidation - 2
Pvh Bender Element Determinations - Post Consolidation - 2
Pvh Bender Element Determinations - Post Consolidation - 2
Pvh Bender Element Determinations - Post Consolidation - 2
Pvh Bender Element Determinations - Post Consolidation - 2
Pvh Bender Element Determinations - Post Consolidation - 2
Pvh Bender Element Determinations - Post Consolidation - 2
Pvh Bender Element Determinations - Post Consolidation - 2
Pvh Bender Element Determinations - Post Consolidation - 2
Pvh Bender Element Determinations - Post Consolidation - 2
Pvh Bender Element Determinations - Post Consolidation - 2
Pvh Bender Element Determinations - Post Consolidation - 2
Pvh Bender Element Determinations - Post Consolidation - 2
Pvh Bender Element Determinations - Post Consolidation - 2
Pvh Bender Element Determinations - Post Consolidation - 2
Pvh Bender Element Determinations - Post Consolidation - 2
Pvh Bender Element Determinations - Post Consolidation - 2
Pvh Bender Element Determinations - Post Consolidation - 2
Pvh Bender Element Determinations - Post Consolidation - 2
Pvh Bender Element Determinations - Post Consolidation - 2
Pvh Bender Element Determinations - Post Consolidation - 2
Pvh Bender Element Determinations - Post Consolidation - 2
Pvh Bender Element Determinations - Post Consolidation - 2
Pvh Bender Element Determinations - Post Consolidation - 2
Pvh Bender Element Determinations - Post Consolidation - 2
Pvh Bender Element Determinations - Post Consolidation - 2
Pvh Bender Element Determinations - Post Consolidation - 2
Pvh Bender Element Determinations - Post Consolidation - 2
Pvh Bender Element Determinations - Post Consolidation - 2
Pvh Bender Element Determinations - Post Consolidation - 2
Torsional Resonance Stage - 2
Torsional Resonance Stage - 2 | Average shear strain, g | Shear modulus, G | G/Gmax | Damping ratio, D
Torsional Resonance Stage - 2 | [%] | [MPa] | [-] | [%]
Torsional Resonance Stage - 2
Torsional Resonance Stage - 2
Torsional Resonance Stage - 2
Torsional Resonance Stage - 2
Torsional Resonance Stage - 2
Torsional Resonance Stage - 2
Torsional Resonance Stage - 2
Torsional Resonance Stage - 2
Torsional Resonance Stage - 2
Torsional Resonance Stage - 2
Torsional Resonance Stage - 2
Torsional Resonance Stage - 2
Torsional Resonance Stage - 2
Torsional Resonance Stage - 2
Torsional Resonance Stage - 2
Torsional Resonance Stage - 2
Torsional Resonance Stage - 2
Torsional Resonance Stage - 2
Torsional Resonance Stage - 2
Torsional Resonance Stage - 2
Torsional Resonance Stage - 2
Torsional Resonance Stage - 2
Torsional Resonance Stage - 2
Torsional Resonance Stage - 2
Torsional Resonance Stage - 2
Torsional Resonance Stage - 2
Torsional Resonance Stage - 2
Torsional Resonance Stage - 2
Torsional Resonance Stage - 2
Torsional Resonance Stage - 2
Flexural Resonance Stage - 2
Flexural Resonance Stage - 2 | Average flexural strain, e | Young's modulus, E | E/Emax | Damping ratio, D
Flexural Resonance Stage - 2 | [%] | [MPa] | [-] | [%]
Flexural Resonance Stage - 2
Flexural Resonance Stage - 2
Flexural Resonance Stage - 2
Flexural Resonance Stage - 2
Flexural Resonance Stage - 2
Flexural Resonance Stage - 2
Flexural Resonance Stage - 2
Flexural Resonance Stage - 2
Flexural Resonance Stage - 2
Flexural Resonance Stage - 2
Flexural Resonance Stage - 2
Flexural Resonance Stage - 2
Flexural Resonance Stage - 2
Flexural Resonance Stage - 2
Flexural Resonance Stage - 2
Flexural Resonance Stage - 2
Flexural Resonance Stage - 2
Flexural Resonance Stage - 2
Flexural Resonance Stage - 2
Flexural Resonance Stage - 2
Flexural Resonance Stage - 2
Flexural Resonance Stage - 2
Flexural Resonance Stage - 2
Flexural Resonance Stage - 2
Flexural Resonance Stage - 2
Flexural Resonance Stage - 2
Flexural Resonance Stage - 2
Flexural Resonance Stage - 2
Flexural Resonance Stage - 2
Flexural Resonance Stage - 2
Consolidation: Isotropic - 3
Consolidation: Isotropic - 3 | Cell pressure |  | [kPa]
Consolidation: Isotropic - 3 | Back pressure |  | [kPa]
Consolidation: Isotropic - 3 | Base PWP |  | [kPa]
Consolidation: Isotropic - 3 | Effective radial pressure |  | [kPa]
Consolidation: Isotropic - 3 | Effective axial pressure |  | [kPa]
Consolidation: Isotropic - 3 | Deviator stress |  | [kPa]
Consolidation: Isotropic - 3 | Volumetric strain |  | [%]
Consolidation: Isotropic - 3 | Axial strain |  | [%]
Consolidation: Isotropic - 3 | Water content |  | [%]
Consolidation: Isotropic - 3 | Bulk density |  | [Mg/m³]
Consolidation: Isotropic - 3 | Dry density |  | [Mg/m³]
Consolidation: Isotropic - 3 | Void ratio |  | [-]
Consolidation: Isotropic - 3 | Degree of saturation |  | [%]
Consolidation: Anisotropic - 3
Consolidation: Anisotropic - 3 | Cell pressure |  | [kPa]
Consolidation: Anisotropic - 3 | Back pressure |  | [kPa]
Consolidation: Anisotropic - 3 | Base PWP |  | [kPa]
Consolidation: Anisotropic - 3 | Effective radial pressure |  | [kPa]
Consolidation: Anisotropic - 3 | Effective axial pressure |  | [kPa]
Consolidation: Anisotropic - 3 | Deviator stress |  | [kPa]
Consolidation: Anisotropic - 3 | Volumetric strain |  | [%]
Consolidation: Anisotropic - 3 | Axial strain |  | [%]
Consolidation: Anisotropic - 3 | Water content |  | [%]
Consolidation: Anisotropic - 3 | Bulk density |  | [Mg/m³]
Consolidation: Anisotropic - 3 | Dry density |  | [Mg/m³]
Consolidation: Anisotropic - 3 | Void ratio |  | [-]
Consolidation: Anisotropic - 3 | Degree of saturation |  | [%]
Svh Bender Element Determinations - Post Consolidation - 3
Svh Bender Element Determinations - Post Consolidation - 3 | Bulk density |  | [Mg/m³]
Svh Bender Element Determinations - Post Consolidation - 3 | Dry density |  | [Mg/m³]
Svh Bender Element Determinations - Post Consolidation - 3 | Void ratio |  | [-]
Svh Bender Element Determinations - Post Consolidation - 3 | Distance |  | [mm]
Svh Bender Element Determinations - Post Consolidation - 3 | Effective radial pressure |  | [kPa]
Svh Bender Element Determinations - Post Consolidation - 3 | Effective axial pressure |  | [kPa]
Svh Bender Element Determinations - Post Consolidation - 3 | Input wave period | Peak-to-peak arrival time | Wavelength ratio | Velocity | Gmax
Svh Bender Element Determinations - Post Consolidation - 3 | [ms] | [ms] | [-] | [m/s] | [MPa]
Svh Bender Element Determinations - Post Consolidation - 3
Svh Bender Element Determinations - Post Consolidation - 3
Svh Bender Element Determinations - Post Consolidation - 3
Svh Bender Element Determinations - Post Consolidation - 3
Svh Bender Element Determinations - Post Consolidation - 3
Svh Bender Element Determinations - Post Consolidation - 3
Svh Bender Element Determinations - Post Consolidation - 3
Svh Bender Element Determinations - Post Consolidation - 3
Svh Bender Element Determinations - Post Consolidation - 3
Svh Bender Element Determinations - Post Consolidation - 3
Svh Bender Element Determinations - Post Consolidation - 3
Svh Bender Element Determinations - Post Consolidation - 3
Svh Bender Element Determinations - Post Consolidation - 3
Svh Bender Element Determinations - Post Consolidation - 3
Svh Bender Element Determinations - Post Consolidation - 3
Svh Bender Element Determinations - Post Consolidation - 3
Svh Bender Element Determinations - Post Consolidation - 3
Svh Bender Element Determinations - Post Consolidation - 3
Svh Bender Element Determinations - Post Consolidation - 3
Svh Bender Element Determinations - Post Consolidation - 3
Svh Bender Element Determinations - Post Consolidation - 3
Svh Bender Element Determinations - Post Consolidation - 3
Svh Bender Element Determinations - Post Consolidation - 3
Svh Bender Element Determinations - Post Consolidation - 3
Svh Bender Element Determinations - Post Consolidation - 3
Svh Bender Element Determinations - Post Consolidation - 3
Svh Bender Element Determinations - Post Consolidation - 3
Svh Bender Element Determinations - Post Consolidation - 3
Svh Bender Element Determinations - Post Consolidation - 3
Svh Bender Element Determinations - Post Consolidation - 3
Pvh Bender Element Determinations - Post Consolidation - 3
Pvh Bender Element Determinations - Post Consolidation - 3 | Bulk density |  | [Mg/m³]
Pvh Bender Element Determinations - Post Consolidation - 3 | Dry density |  | [Mg/m³]
Pvh Bender Element Determinations - Post Consolidation - 3 | Void ratio |  | [-]
Pvh Bender Element Determinations - Post Consolidation - 3 | Distance |  | [mm]
Pvh Bender Element Determinations - Post Consolidation - 3 | Effective radial pressure |  | [kPa]
Pvh Bender Element Determinations - Post Consolidation - 3 | Effective axial pressure |  | [kPa]
Pvh Bender Element Determinations - Post Consolidation - 3 | Input Wave Period | Peak-to-peak arrival time | Wavelength Ratio | Velocity | Mmax
Pvh Bender Element Determinations - Post Consolidation - 3 | [ms] | [ms] | [-] | [m/s] | [MPa]
Pvh Bender Element Determinations - Post Consolidation - 3
Pvh Bender Element Determinations - Post Consolidation - 3
Pvh Bender Element Determinations - Post Consolidation - 3
Pvh Bender Element Determinations - Post Consolidation - 3
Pvh Bender Element Determinations - Post Consolidation - 3
Pvh Bender Element Determinations - Post Consolidation - 3
Pvh Bender Element Determinations - Post Consolidation - 3
Pvh Bender Element Determinations - Post Consolidation - 3
Pvh Bender Element Determinations - Post Consolidation - 3
Pvh Bender Element Determinations - Post Consolidation - 3
Pvh Bender Element Determinations - Post Consolidation - 3
Pvh Bender Element Determinations - Post Consolidation - 3
Pvh Bender Element Determinations - Post Consolidation - 3
Pvh Bender Element Determinations - Post Consolidation - 3
Pvh Bender Element Determinations - Post Consolidation - 3
Pvh Bender Element Determinations - Post Consolidation - 3
Pvh Bender Element Determinations - Post Consolidation - 3
Pvh Bender Element Determinations - Post Consolidation - 3
Pvh Bender Element Determinations - Post Consolidation - 3
Pvh Bender Element Determinations - Post Consolidation - 3
Pvh Bender Element Determinations - Post Consolidation - 3
Pvh Bender Element Determinations - Post Consolidation - 3
Pvh Bender Element Determinations - Post Consolidation - 3
Pvh Bender Element Determinations - Post Consolidation - 3
Pvh Bender Element Determinations - Post Consolidation - 3
Pvh Bender Element Determinations - Post Consolidation - 3
Pvh Bender Element Determinations - Post Consolidation - 3
Pvh Bender Element Determinations - Post Consolidation - 3
Pvh Bender Element Determinations - Post Consolidation - 3
Pvh Bender Element Determinations - Post Consolidation - 3
Torsional Resonance Stage - 3
Torsional Resonance Stage - 3 | Average shear strain, g | Shear modulus, G | G/Gmax | Damping ratio, D
Torsional Resonance Stage - 3 | [%] | [MPa] | [-] | [%]
Torsional Resonance Stage - 3
Torsional Resonance Stage - 3
Torsional Resonance Stage - 3
Torsional Resonance Stage - 3
Torsional Resonance Stage - 3
Torsional Resonance Stage - 3
Torsional Resonance Stage - 3
Torsional Resonance Stage - 3
Torsional Resonance Stage - 3
Torsional Resonance Stage - 3
Torsional Resonance Stage - 3
Torsional Resonance Stage - 3
Torsional Resonance Stage - 3
Torsional Resonance Stage - 3
Torsional Resonance Stage - 3
Torsional Resonance Stage - 3
Torsional Resonance Stage - 3
Torsional Resonance Stage - 3
Torsional Resonance Stage - 3
Torsional Resonance Stage - 3
Torsional Resonance Stage - 3
Torsional Resonance Stage - 3
Torsional Resonance Stage - 3
Torsional Resonance Stage - 3
Torsional Resonance Stage - 3
Torsional Resonance Stage - 3
Torsional Resonance Stage - 3
Torsional Resonance Stage - 3
Torsional Resonance Stage - 3
Torsional Resonance Stage - 3
Flexural Resonance Stage - 3
Flexural Resonance Stage - 3 | Average flexural strain, e | Young's modulus, E | E/Emax | Damping ratio, D
Flexural Resonance Stage - 3 | [%] | [MPa] | [-] | [%]
Flexural Resonance Stage - 3
Flexural Resonance Stage - 3
Flexural Resonance Stage - 3
Flexural Resonance Stage - 3
Flexural Resonance Stage - 3
Flexural Resonance Stage - 3
Flexural Resonance Stage - 3
Flexural Resonance Stage - 3
Flexural Resonance Stage - 3
Flexural Resonance Stage - 3
Flexural Resonance Stage - 3
Flexural Resonance Stage - 3
Flexural Resonance Stage - 3
Flexural Resonance Stage - 3
Flexural Resonance Stage - 3
Flexural Resonance Stage - 3
Flexural Resonance Stage - 3
Flexural Resonance Stage - 3
Flexural Resonance Stage - 3
Flexural Resonance Stage - 3
Flexural Resonance Stage - 3
Flexural Resonance Stage - 3
Flexural Resonance Stage - 3
Flexural Resonance Stage - 3
Flexural Resonance Stage - 3
Flexural Resonance Stage - 3
Flexural Resonance Stage - 3
Flexural Resonance Stage - 3
Flexural Resonance Stage - 3
Flexural Resonance Stage - 3
Final specimen conditions
Final specimen conditions | Water content | 21.86354 | [%]
Final specimen conditions | Bulk density | 2.044711 | [Mg/m³]
Final specimen conditions | Dry density | 1.67787 | [Mg/m³]

## SATURATION
Saturation
D | H | F
Time | Pore-water Pressure | Cell pressure | Back pressure
[hours] | [kPa] | [kPa] | [kPa]
0 | 5.9147 | 99.7479 | 90
0.003055556 | 82.1359 | 100.2357 | 88
0.01138889 | 90.4897 | 102.3697 | 92
0.02527778 | 94.7581 | 106.0279 | 96
0.04472222 | 99.5143 | 110.9665 | 101
0.06944444 | 105.49 | 117.0026 | 107
0.1002778 | 113.356 | 124.563 | 115
0.1369444 | 122.5026 | 133.2818 | 124
0.1780556 | 133.1125 | 143.9516 | 134
0.225 | 145.003 | 155.4751 | 146
0.2783333 | 157.8692 | 169.1935 | 159
0.3363889 | 172.6256 | 183.5825 | 174
0.4011111 | 188.4796 | 199.8007 | 190
0.4697222 | 206.1019 | 217.1773 | 207
0.5447222 | 224.7608 | 235.8953 | 226
0.6252778 | 245.0051 | 255.8936 | 246
0.7111111 | 266.3471 | 277.3553 | 268
0.8027778 | 289.5793 | 300.3412 | 291
0.9002778 | 313.7871 | 324.7905 | 315
1.003056 | 338.6657 | 349.9103 | 340
1.111389 | 338.1779 | 350.0932 | 340
1.225278 | 338.6657 | 350.2762 | 340
1.344722 | 338.8486 | 350.2152 | 340
1.469722 | 338.6047 | 350.1542 | 340
1.600556 | 338.7267 | 350.0323 | 340
1.736389 | 338.4218 | 349.9713 | 340
1.877778 | 338.3608 | 349.9713 | 340
2.025278 | 338.2388 | 350.0932 | 340
2.178056 | 338.7267 | 350.0323 | 340
2.336667 | 338.7876 | 349.7884 | 340
2.500278 | 338.9706 | 350.0932 | 340
2.669444 | 338.5437 | 350.1542 | 340
2.845 | 338.3608 | 349.9103 | 340
3.025278 | 338.5437 | 350.0323 | 340
3.211111 | 338.5437 | 350.1542 | 340
3.403056 | 338.5437 | 349.9103 | 340
3.600278 | 338.3608 | 350.2762 | 340
3.802778 | 338.4828 | 350.0932 | 340
4.011389 | 338.7267 | 350.0323 | 340
4.225278 | 338.5437 | 350.0932 | 340
4.444722 | 338.7876 | 350.0932 | 340
4.669722 | 338.7267 | 350.0932 | 340
4.9 | 338.4828 | 349.9713 | 340
5.136667 | 338.9096 | 350.0323 | 340
5.377778 | 338.7876 | 349.9713 | 340
5.625278 | 338.9096 | 350.2762 | 340
5.878056 | 338.4218 | 350.0323 | 340
6.136111 | 338.5437 | 349.6665 | 340
6.400278 | 338.7267 | 349.9713 | 340
6.67 | 338.6657 | 350.1542 | 340
6.944444 | 338.5437 | 350.0932 | 340
7.225 | 338.7876 | 349.8494 | 340
7.511389 | 338.4828 | 349.9103 | 340
7.803611 | 338.1169 | 349.9713 | 340
8.100278 | 338.6047 | 349.9103 | 340
8.402778 | 338.4218 | 350.0323 | 340
8.711111 | 338.4828 | 350.0932 | 340
9.025 | 338.6047 | 350.0323 | 340
9.345 | 338.4828 | 350.1542 | 340
9.670278 | 338.6047 | 350.2762 | 340
10.00028 | 338.6657 | 349.8494 | 340
10.33639 | 338.3608 | 350.0932 | 340
10.67806 | 338.0559 | 349.9713 | 340
11.02528 | 338.1169 | 349.7884 | 340
11.37778 | 338.4828 | 349.9103 | 340
11.73639 | 338.4828 | 350.0323 | 340
12.1 | 338.1779 | 349.7884 | 340
12.46944 | 338.5437 | 349.8494 | 340
12.84556 | 338.1779 | 350.0323 | 340
13.22528 | 337.9339 | 349.7274 | 340
13.61111 | 338.0559 | 350.0323 | 340
14.00306 | 338.1169 | 350.0323 | 340
14.40056 | 338.3608 | 349.8494 | 340
14.51167 | 337.69 | 349.1177 | 340
14.5125 | 337.3852 | 349.3007 | 340
14.51528 | 384.1544 | 397.2845 | 390
14.52361 | 386.7764 | 400.0891 | 390
14.5375 | 386.4716 | 400.1501 | 390
14.55694 | 386.5935 | 399.9063 | 390
14.58222 | 386.8374 | 400.2111 | 390
14.6125 | 386.8984 | 399.8453 | 390
14.64889 | 386.7764 | 400.0282 | 390
14.69028 | 387.2643 | 400.0891 | 390
14.73806 | 386.9594 | 400.0282 | 390

## SVH BE - POST-SAT
SVH Bender Element Determinations - Post-Saturation
Time | Input wave period - source signal | Input wave period - received signal | Input wave period - source signal | Input wave period - received signal | Input wave period - source signal | Input wave period - received signal | Input wave period - source signal | Input wave period - received signal | Input wave period - source signal | Input wave period - received signal | Input wave period - source signal | Input wave period - received signal | Input wave period - source signal | Input wave period - received signal | Input wave period - source signal | Input wave period - received signal | Input wave period - source signal | Input wave period - received signal | Input wave period - source signal | Input wave period - received signal | Frequency | Gmax
[ms] | [ms] | [ms] | [ms] | [ms] | [ms] | [ms] | [ms] | [ms] | [ms] | [ms] | [ms] | [ms] | [ms] | [ms] | [ms] | [ms] | [ms] | [ms] | [ms] | [ms] | [Hz] | [MPa]

## PVH BE - POST-SAT
PVH Bender Element Determinations - Post-Saturation
Time | Input wave period - source signal | Input wave period - received signal | Input wave period - source signal | Input wave period - received signal | Input wave period - source signal | Input wave period - received signal | Input wave period - source signal | Input wave period - received signal | Input wave period - source signal | Input wave period - received signal | Input wave period - source signal | Input wave period - received signal | Input wave period - source signal | Input wave period - received signal | Input wave period - source signal | Input wave period - received signal | Input wave period - source signal | Input wave period - received signal | Input wave period - source signal | Input wave period - received signal | Frequency | Mmax
[ms] | [ms] | [ms] | [ms] | [ms] | [ms] | [ms] | [ms] | [ms] | [ms] | [ms] | [ms] | [ms] | [ms] | [ms] | [ms] | [ms] | [ms] | [ms] | [ms] | [ms] | [Hz] | [MPa]

## CONSOLIDATION - 1
Consolidation: Isotropic - 1 |  |  |  | Consolidation: Ansotropic - 1
Root time | Volumetric strain | External axial strain | Effective axial stress | Root time | Volumetric strain | External axial strain | Effective axial stress | s' | t | p' | q
[minutes0.5] | [%] | [%] | [kPa] | [minutes0.5] | [%] | [%] | [kPa] | [kPa] | [kPa] | [kPa] | [kPa]
|  |  |  | 0 | 0 | 0 | 12.19751 | 12.4197 | -0.2221965 | 12.49377 | -0.444393
|  |  |  | 0.4082483 | -0.0009875401 | 0 | 12.87993 | 13.12682 | -0.2468826 | 13.20911 | -0.4937652
|  |  |  | 0.8164966 | -0.00197508 | 0 | 12.45304 | 12.69992 | -0.2468801 | 12.78221 | -0.4937603
|  |  |  | 1.23153 | -0.00049377 | 0.001 | 12.57478 | 12.82179 | -0.2470102 | 12.90413 | -0.4940205
|  |  |  | 1.638088 | -0.00246885 | 0.001 | 11.84309 | 12.09009 | -0.2470054 | 12.17243 | -0.4940107
|  |  |  | 2.04532 | -0.00246885 | 0.002 | 12.86223 | 12.81312 | 0.04911699 | 12.79674 | 0.09823398
|  |  |  | 2.44949 | -0.00296262 | 0.003 | 13.07407 | 12.82758 | 0.2464836 | 12.74542 | 0.4929672
|  |  |  | 2.857738 | -0.00296262 | 0.003 | 13.20191 | 12.70855 | 0.4933539 | 12.5441 | 0.9867078
|  |  |  | 3.268537 | -0.00395016 | 0.004 | 13.75636 | 13.01628 | 0.7400806 | 12.76959 | 1.480161
|  |  |  | 3.674235 | -0.00296262 | 0.006 | 13.88366 | 12.89698 | 0.9866782 | 12.56809 | 1.973356
|  |  |  | 4.088602 | -0.00790032 | 0.008 | 14.01679 | 12.53674 | 1.480043 | 12.0434 | 2.960087
|  |  |  | 4.492586 | -0.00592524 | 0.01 | 15.18665 | 13.21318 | 1.973477 | 12.55535 | 3.946953
|  |  |  | 4.90068 | -0.00543147 | 0.011 | 15.00348 | 13.03014 | 1.973338 | 12.37236 | 3.946676
|  |  |  | 5.310367 | -0.00691278 | 0.015 | 16.35535 | 13.88898 | 2.466376 | 13.06685 | 4.932752
|  |  |  | 5.718391 | -0.00839409 | 0.018 | 16.42704 | 13.46752 | 2.959519 | 12.48101 | 5.919037
|  |  |  | 6.126445 | -0.00839409 | 0.023 | 16.74499 | 13.16925 | 3.575745 | 11.97733 | 7.15149
|  |  |  | 6.534524 | -0.0148131 | 0.028 | 16.38562 | 12.44076 | 3.944861 | 11.12581 | 7.889723
|  |  |  | 6.941422 | -0.01678818 | 0.035 | 17.00434 | 12.56722 | 4.43712 | 11.08818 | 8.87424
|  |  |  | 7.349603 | -0.01925703 | 0.047 | 18.11449 | 12.9394 | 5.175097 | 11.21436 | 10.35019
|  |  |  | 7.758866 | -0.02320719 | 0.061 | 18.4366 | 12.79555 | 5.641051 | 10.9152 | 11.2821
|  |  |  | 8.164966 | -0.02518227 | 0.064 | 18.37437 | 12.73398 | 5.640384 | 10.85386 | 11.28077
|  |  |  | 8.577101 | -0.02567604 | 0.067 | 19.30488 | 13.44309 | 5.861792 | 11.48916 | 11.72358
|  |  |  | 8.981462 | -0.02518227 | 0.068 | 19.1101 | 13.2238 | 5.886299 | 11.2617 | 11.7726
|  |  |  | 9.390598 | -0.02765112 | 0.07 | 18.80416 | 12.91838 | 5.885778 | 10.95645 | 11.77156
|  |  |  | 9.797959 | -0.02814489 | 0.071 | 18.49334 | 12.85442 | 5.638921 | 10.97478 | 11.27784
|  |  |  | 10.20621 | -0.03160128 | 0.073 | 18.18741 | 12.54906 | 5.638355 | 10.6696 | 11.27671
|  |  |  | 10.61603 | -0.03802029 | 0.075 | 17.81995 | 12.18232 | 5.637623 | 10.30312 | 11.27525
|  |  |  | 11.0227 | -0.03653898 | 0.076 | 17.94184 | 12.30432 | 5.637521 | 10.42515 | 11.27504
|  |  |  | 11.43168 | -0.02419473 | 0.079 | 19.3705 | 13.65885 | 5.711652 | 11.75497 | 11.4233
|  |  |  | 11.8399 | -0.02172588 | 0.08 | 18.92574 | 12.91817 | 6.007568 | 10.91565 | 12.01514
|  |  |  | 12.24813 | -0.0197508 | 0.08 | 19.10624 | 13.22187 | 5.884368 | 11.26041 | 11.76874
|  |  |  | 12.29837 | -0.02271342 | 0.08 | 19.95949 | 14.07529 | 5.884193 | 12.1139 | 11.76839

## SVH BE - POST-CONSOL - 1
SVH Bender Element Determinations - Post-Consolidation - 1
Time | Input wave period - source signal | Input wave period - received signal | Input wave period - source signal | Input wave period - received signal | Input wave period - source signal | Input wave period - received signal | Input wave period - source signal | Input wave period - received signal | Input wave period - source signal | Input wave period - received signal | Input wave period - source signal | Input wave period - received signal | Input wave period - source signal | Input wave period - received signal | Input wave period - source signal | Input wave period - received signal | Input wave period - source signal | Input wave period - received signal | Input wave period - source signal | Input wave period - received signal | Frequency | Gmax
[ms] | [ms] | [ms] | [ms] | [ms] | [ms] | [ms] | [ms] | [ms] | [ms] | [ms] | [ms] | [ms] | [ms] | [ms] | [ms] | [ms] | [ms] | [ms] | [ms] | [ms] | [Hz] | [MPa]

## PVH BE - POST-CONSOL - 1
PVH Bender Element Determinations - Post-Consolidation - 1
Time | Input wave period - source signal | Input wave period - received signal | Input wave period - source signal | Input wave period - received signal | Input wave period - source signal | Input wave period - received signal | Input wave period - source signal | Input wave period - received signal | Input wave period - source signal | Input wave period - received signal | Input wave period - source signal | Input wave period - received signal | Input wave period - source signal | Input wave period - received signal | Input wave period - source signal | Input wave period - received signal | Input wave period - source signal | Input wave period - received signal | Input wave period - source signal | Input wave period - received signal | Frequency | Mmax
[ms] | [ms] | [ms] | [ms] | [ms] | [ms] | [ms] | [ms] | [ms] | [ms] | [ms] | [ms] | [ms] | [ms] | [ms] | [ms] | [ms] | [ms] | [ms] | [ms] | [ms] | [Hz] | [MPa]

## TORSIONAL RES - 1
Torsional Resonance Stage - 1
Average shear strain, g | Shear Modulus, G | Excess Pore-water Pressure | Volumetric Strain | External Axial Strain | Normalised Shear Modulus G/Gmax | Damping ratio, D
[%] | [MPa] | [kPa] | [%] | [%] | [-] | [%]
0.0001277041 | 36.08523 |  |  |  | 1 | 0.4701186
0.0001591928 | 36.08523 |  | -0.01135671 | 0.08193282 | 1 | 0.6597493
0.0001950892 | 35.74684 |  | -0.01431933 | 0.08193282 | 0.9906227 | 0.9224223
0.000341694 | 35.63435 |  | -0.01629441 | 0.08193282 | 0.9875053 | 1.137115
0.0004843591 | 35.4659 |  | -0.0148131 | 0.08193282 | 0.9828371 | 1.357805
0.0007516243 | 34.85115 |  | -0.01283802 | 0.08193282 | 0.965801 | 1.52323
0.001074321 | 34.68429 |  | -0.01777572 | 0.08193282 | 0.9611769 | 1.679336
0.001464712 | 33.30706 |  | -0.01530687 | 0.08193282 | 0.9230108 | 1.88424
0.002784523 | 32.16858 |  | -0.01431933 | 0.08193282 | 0.8914613 | 2.139816
0.003828553 | 30.5715 |  | -0.01234425 | 0.08193282 | 0.8472027 | 2.577105
0.00574563 | 28.24909 |  | -0.005925239 | 0.08792263 | 0.7828437 | 2.822913
0.008105218 | 25.5778 |  | 0.01135671 | 0.1068856 | 0.7088163 | 3.289421
0.01106824 | 24.15964 |  | 0.04542684 | 0.1378098 | 0.6695162 | 3.64352
0.01494109 | 23.34267 |  | 0.1096169 | 0.1856547 | 0.6468762 | 3.919662
0.0186502 | 22.9619 |  | 0.1762759 | 0.234449 | 0.6363241 | 4.097736

## FLEXURAL RES - 1
Flexural Resonance Stage - 1
Average flexural strain, e | Young's modulus, E | Excess Pore-water Pressure | Volumetric Strain | External Axial Strain | Normalised Young's modulus E/Emax | Damping ratio, D
[%] | [MPa] | [kPa] | [%] | [%] | [-] | [%]

## CONSOLIDATION - 2
Consolidation: Isotropic - 2 |  |  |  | Consolidation: Ansotropic - 2
Root time | Volumetric strain | External axial strain | Effective axial stress | Root time | Volumetric strain | External axial strain | Effective axial stress | s' | t | p' | q
[minutes0.5] | [%] | [%] | [kPa] | [minutes0.5] | [%] | [%] | [kPa] | [kPa] | [kPa] | [kPa] | [kPa]

## SVH BE - POST-CONSOL - 2
SVH Bender Element Determinations - Post-Consolidation - 2
Time | Input wave period - source signal | Input wave period - received signal | Input wave period - source signal | Input wave period - received signal | Input wave period - source signal | Input wave period - received signal | Input wave period - source signal | Input wave period - received signal | Input wave period - source signal | Input wave period - received signal | Input wave period - source signal | Input wave period - received signal | Input wave period - source signal | Input wave period - received signal | Input wave period - source signal | Input wave period - received signal | Input wave period - source signal | Input wave period - received signal | Input wave period - source signal | Input wave period - received signal | Frequency | Gmax
[ms] | [ms] | [ms] | [ms] | [ms] | [ms] | [ms] | [ms] | [ms] | [ms] | [ms] | [ms] | [ms] | [ms] | [ms] | [ms] | [ms] | [ms] | [ms] | [ms] | [ms] | [Hz] | [MPa]
1

## PVH BE - POST-CONSOL - 2
PVH Bender Element Determinations - Post-Consolidation - 2
Time | Input wave period - source signal | Input wave period - received signal | Input wave period - source signal | Input wave period - received signal | Input wave period - source signal | Input wave period - received signal | Input wave period - source signal | Input wave period - received signal | Input wave period - source signal | Input wave period - received signal | Input wave period - source signal | Input wave period - received signal | Input wave period - source signal | Input wave period - received signal | Input wave period - source signal | Input wave period - received signal | Input wave period - source signal | Input wave period - received signal | Input wave period - source signal | Input wave period - received signal | Frequency | Mmax
[ms] | [ms] | [ms] | [ms] | [ms] | [ms] | [ms] | [ms] | [ms] | [ms] | [ms] | [ms] | [ms] | [ms] | [ms] | [ms] | [ms] | [ms] | [ms] | [ms] | [ms] | [Hz] | [MPa]

## TORSIONAL RES - 2
Torsional Resonance Stage - 2
Average shear strain, g | Shear Modulus, G | Excess Pore-water Pressure | Volumetric Strain | External Axial Strain | Normalised Shear Modulus G/Gmax | Damping ratio, D
[%] | [MPa] | [kPa] | [%] | [%] | [-] | [%]

## FLEXURAL RES - 2
Flexural Resonance Stage - 2
Average flexural strain, e | Young's modulus, E | Excess Pore-water Pressure | Volumetric Strain | External Axial Strain | Normalised Young's modulus E/Emax | Damping ratio, D
[%] | [MPa] | [kPa] | [%] | [%] | [-] | [%]

## CONSOLIDATION - 3
Consolidation: Isotropic - 3 |  |  |  | Consolidation: Ansotropic - 3
Root time | Volumetric strain | External axial strain | Effective axial stress | Root time | Volumetric strain | External axial strain | Effective axial stress | s' | t | p' | q
[minutes0.5] | [%] | [%] | [kPa] | [minutes0.5] | [%] | [%] | [kPa] | [kPa] | [kPa] | [kPa] | [kPa]

## SVH BE - POST-CONSOL - 3
SVH Bender Element Determinations - Post-Consolidation - 3
Time | Input wave period - source signal | Input wave period - received signal | Input wave period - source signal | Input wave period - received signal | Input wave period - source signal | Input wave period - received signal | Input wave period - source signal | Input wave period - received signal | Input wave period - source signal | Input wave period - received signal | Input wave period - source signal | Input wave period - received signal | Input wave period - source signal | Input wave period - received signal | Input wave period - source signal | Input wave period - received signal | Input wave period - source signal | Input wave period - received signal | Input wave period - source signal | Input wave period - received signal | Frequency | Gmax
[ms] | [ms] | [ms] | [ms] | [ms] | [ms] | [ms] | [ms] | [ms] | [ms] | [ms] | [ms] | [ms] | [ms] | [ms] | [ms] | [ms] | [ms] | [ms] | [ms] | [ms] | [Hz] | [MPa]

## PVH BE - POST-CONSOL - 3
PVH Bender Element Determinations - Post-Consolidation - 3
Time | Input wave period - source signal | Input wave period - received signal | Input wave period - source signal | Input wave period - received signal | Input wave period - source signal | Input wave period - received signal | Input wave period - source signal | Input wave period - received signal | Input wave period - source signal | Input wave period - received signal | Input wave period - source signal | Input wave period - received signal | Input wave period - source signal | Input wave period - received signal | Input wave period - source signal | Input wave period - received signal | Input wave period - source signal | Input wave period - received signal | Input wave period - source signal | Input wave period - received signal | Frequency | Mmax
[ms] | [ms] | [ms] | [ms] | [ms] | [ms] | [ms] | [ms] | [ms] | [ms] | [ms] | [ms] | [ms] | [ms] | [ms] | [ms] | [ms] | [ms] | [ms] | [ms] | [ms] | [Hz] | [MPa]

## TORSIONAL RES - 3
Torsional Resonance Stage - 3
Average shear strain, g | Shear Modulus, G | Excess Pore-water Pressure | Volumetric Strain | External Axial Strain | Normalised Shear Modulus G/Gmax | Damping ratio, D
[%] | [MPa] | [kPa] | [%] | [%] | [-] | [%]

## FLEXURAL RES - 3
Flexural Resonance Stage - 3
Average flexural strain, e | Young's modulus, E | Excess Pore-water Pressure | Volumetric Strain | External Axial Strain | Normalised Young's modulus E/Emax | Damping ratio, D
[%] | [MPa] | [kPa] | [%] | [%] | [-] | [%]