## General
ID | Test Identification
Test Identification | Location | NWZ-BH-5015
Test Identification | Sample | 10-3
Test Identification | Depth | 9.4 | [m]
Specimen Visual Description
Specimen Visual Description | Grey sandy CLAY
Initial Specimen Conditions
Initial Specimen Conditions | Test start date | 08/05/2024
Initial Specimen Conditions | Mould outer / inner diameter | 100.08 / 69.9 | [mm]
Initial Specimen Conditions | Weight of soil | 42.13 | [g]
Initial Specimen Conditions | Water content | 23.89107 | [%]
Initial Specimen Conditions | Bulk density | 2.004759 | [Mg/m3]
Initial Specimen Conditions | Dry density | 1.618162 | [Mg/m3]
Initial Specimen Conditions | Material retained on 425 mm sieve | 0 | [%]
Test Conditions
Test Conditions | Interface type | Soil - Steel
Test Conditions | Initial interface roughness | 8.655 | [µm]
Test Conditions | Final interface roughness | 6.12 | [µm]
Consolidation - Before Fast Shear
Consolidation - Before Fast Shear | Consolidation pressure | 93.82561 | [kPa]
Consolidation - Before Fast Shear | Vertical displacement | 0.1490004 | [mm]
Consolidation - Before Fast Shear | Vertical strain | 2.980008 | [%]
Fast Shear - Stage 1
Fast Shear - Stage 1 | Normal Stress | 93.82561 | [kPa]
Fast Shear - Stage 1 | Vertical displacement | 0.3099997 | [mm]
Fast Shear - Stage 1 | Vertical strain | 6.199994 | [%]
Fast Shear - Stage 1 | Horizontal displacement | 199.9563 | [mm]
Fast Shear - Stage 1 | Rate of horizontal displacement | 500 | [mm/min]
At peak stress
Fast Shear - Stage 1 - At peak stress | Shear stress | 67.72065 | [kPa]
Fast Shear - Stage 1 - At peak stress | Horizontal displacement | 183.2933 | [mm]
Fast Shear - Stage 2
Fast Shear - Stage 2 | Normal Stress | 93.82561 | [kPa]
Fast Shear - Stage 2 | Vertical displacement | 0.4779999 | [mm]
Fast Shear - Stage 2 | Vertical strain | 9.559998 | [%]
Fast Shear - Stage 2 | Horizontal displacement | 399.9126 | [mm]
Fast Shear - Stage 2 | Rate of horizontal displacement | 500 | [mm/min]
At peak stress
Fast Shear - Stage 2 - At peak stress | Shear stress | 77.0908 | [kPa]
Fast Shear - Stage 2 - At peak stress | Horizontal displacement | 391.5811 | [mm]
Fast Shear - Stage 3
Fast Shear - Stage 3 | Normal Stress | 93.82561 | [kPa]
Fast Shear - Stage 3 | Vertical displacement | 0.6230003 | [mm]
Fast Shear - Stage 3 | Vertical strain | 12.460006 | [%]
Fast Shear - Stage 3 | Horizontal displacement | 599.8689 | [mm]
Fast Shear - Stage 3 | Rate of horizontal displacement | 500 | [mm/min]
At peak stress
Fast Shear - Stage 3 - At peak stress | Shear stress | 81.34996 | [kPa]
Fast Shear - Stage 3 - At peak stress | Horizontal displacement | 591.5374 | [mm]
Fast Shear - Stage 4
Fast Shear - Stage 4 | Normal Stress | 93.82561 | [kPa]
Fast Shear - Stage 4 | Vertical displacement | 0.7520001 | [mm]
Fast Shear - Stage 4 | Vertical strain | 15.040002 | [%]
Fast Shear - Stage 4 | Horizontal displacement | 799.8252 | [mm]
Fast Shear - Stage 4 | Rate of horizontal displacement | 500 | [mm/min]
At peak stress
Fast Shear - Stage 4 - At peak stress | Shear stress | 83.47954 | [kPa]
Fast Shear - Stage 4 - At peak stress | Horizontal displacement | 791.4937 | [mm]
Fast Shear - Stage 5
Fast Shear - Stage 5 | Normal Stress | 93.82561 | [kPa]
Fast Shear - Stage 5 | Vertical displacement | 0.865 | [mm]
Fast Shear - Stage 5 | Vertical strain | 17.3 | [%]
Fast Shear - Stage 5 | Horizontal displacement | 999.7815 | [mm]
Fast Shear - Stage 5 | Rate of horizontal displacement | 500 | [mm/min]
At peak stress
Fast Shear - Stage 5 - At peak stress | Shear stress | 83.05362 | [kPa]
Fast Shear - Stage 5 - At peak stress | Horizontal displacement | 991.45 | [mm]
Consolidation - Before Slow Shear
Consolidation - Before Slow Shear | Consolidation pressure | 161.9998 | [kPa]
Consolidation - Before Slow Shear | Vertical displacement | 0.935 | [mm]
Consolidation - Before Slow Shear | Vertical strain | 18.74 | [%]
Slow Shear
Slow Shear | Normal stress | 161.9998 | [kPa]
Slow Shear | Vertical displacement | 1.022 | [mm]
Slow Shear | Vertical strain | 20.46 | [%]
Slow Shear | Horizontal displacement | 19.9185 | [mm]
Slow Shear | Rate of horizontal displacement | 0.018 | [mm/min]
At peak stress
Slow Shear - At peak stress | Shear stress | 89.44236 | [kPa]
Slow Shear - At peak stress | Horizontal displacement | 19.40229 | [mm]
Slow Shear - At peak stress | Shear angle | 28.9037 | [°]
At residual stress
Slow Shear - At residual stress | Shear stress | 88.59053 | [kPa]
Slow Shear - At residual stress | Horizontal displacement | 19.9185 | [mm]
Slow Shear - At residual stress | Vertical displacement |  | [mm]
Slow Shear - At residual stress | Vertical strain |  | [%]
Slow Shear - At residual stress | Shear angle | 28.6723 | [°]

## Consolidation - 1
Consolidation - Before Fast Shear
Root time | Vertical Displacement
[min] | [mm]
0 | 0
0.2886751 | 0.0570004
0.4082483 | 0.0590002
0.5 | 0.0660002
0.5773503 | 0.0690004
0.6454972 | 0.075
0.7071068 | 0.0780003
0.7637626 | 0.0800001
0.8164966 | 0.082
0.8660254 | 0.0870001
0.9128709 | 0.0879995
0.9574271 | 0.0879995
1 | 0.0900004
1.040833 | 0.0940001
1.080123 | 0.0950005
1.118034 | 0.0970003
1.154701 | 0.0990002
1.190238 | 0.101
1.224745 | 0.101
1.258306 | 0.1040003
1.290994 | 0.1060001
1.322876 | 0.1040003
1.354006 | 0.108
1.384437 | 0.1060001
1.414214 | 0.108
1.443376 | 0.1110003
1.47196 | 0.1110003
1.5 | 0.1110003
1.527525 | 0.1139996
1.554563 | 0.1139996
1.581139 | 0.1139996
1.607275 | 0.1160004
1.632993 | 0.1160004
1.658312 | 0.1180002
1.683251 | 0.1180002
1.707825 | 0.1180002
1.732051 | 0.1209995
1.755942 | 0.1209995
1.779513 | 0.1209995
1.802776 | 0.1209995
1.825742 | 0.1209995
1.848423 | 0.1230003
1.870829 | 0.1230003
1.892969 | 0.1230003
1.914854 | 0.1270001
1.936492 | 0.1270001
1.95789 | 0.1270001
1.979057 | 0.1250002
2 | 0.1250002
2.020726 | 0.1270001
2.041241 | 0.1280005
2.061553 | 0.1280005
2.081666 | 0.1300003
2.101587 | 0.1300003
2.12132 | 0.1300003
2.140872 | 0.1300003
2.160247 | 0.1300003
2.179449 | 0.1320002
2.198484 | 0.1320002
2.217356 | 0.1300003
2.236068 | 0.1320002
2.254625 | 0.1329996
2.27303 | 0.1329996
2.291288 | 0.1350004
2.309401 | 0.1329996
2.327373 | 0.1329996
2.345208 | 0.1329996
2.362908 | 0.1350004
2.380476 | 0.1350004
2.397916 | 0.1350004
2.415229 | 0.1350004
2.43242 | 0.1350004
2.44949 | 0.1370003
2.466441 | 0.1370003
2.483277 | 0.1370003
2.5 | 0.1370003
2.516611 | 0.1370003
2.533114 | 0.1390001
2.54951 | 0.1390001
2.565801 | 0.1370003
2.581989 | 0.1390001
2.598076 | 0.1399996
2.614065 | 0.1390001
2.629956 | 0.1399996
2.645751 | 0.1399996
2.661453 | 0.1390001
2.677063 | 0.1399996
2.692582 | 0.1390001
2.708013 | 0.1390001
2.723356 | 0.1390001
2.738613 | 0.1399996
2.753785 | 0.1399996
2.768875 | 0.1399996
2.783882 | 0.1399996
2.798809 | 0.1399996
2.813657 | 0.1440003
2.828427 | 0.1420004
2.84312 | 0.1420004
2.857738 | 0.1399996
2.872281 | 0.1420004
2.886751 | 0.1420004
2.901149 | 0.1440003
2.915476 | 0.1420004
2.929733 | 0.1420004
2.94392 | 0.1420004
2.95804 | 0.1420004
2.972092 | 0.1420004
2.986079 | 0.1440003
3 | 0.1440003
3.013857 | 0.1420004
3.02765 | 0.1420004
3.041381 | 0.1420004
3.05505 | 0.1440003
3.068659 | 0.1460001
3.082207 | 0.1440003
3.095696 | 0.1440003
3.109126 | 0.1440003
3.122499 | 0.1440003
3.135815 | 0.1440003
3.149074 | 0.1420004
3.162278 | 0.1440003
3.175426 | 0.1420004
3.188521 | 0.1440003
3.201562 | 0.1460001
3.21455 | 0.1440003
3.227486 | 0.1460001
3.24037 | 0.1469996
3.253204 | 0.1440003
3.265986 | 0.1460001
3.278719 | 0.1460001
3.291403 | 0.1460001
3.304038 | 0.1460001
3.316625 | 0.1460001
3.329164 | 0.1460001
3.341656 | 0.1469996
3.354102 | 0.1460001
3.366502 | 0.1469996
3.378856 | 0.1460001
3.391165 | 0.1469996
3.40343 | 0.1469996
3.41565 | 0.1460001
3.427827 | 0.1460001
3.439961 | 0.1460001
3.452053 | 0.1469996
3.464102 | 0.1460001
3.476109 | 0.1469996
3.488075 | 0.1469996
3.5 | 0.1469996
3.511885 | 0.1469996
3.523729 | 0.1469996
3.535534 | 0.1440003
3.547299 | 0.1469996
3.559026 | 0.1469996
3.570714 | 0.1469996
3.582364 | 0.1469996
3.593976 | 0.1490004
3.605551 | 0.1469996
3.617089 | 0.1490004
3.62859 | 0.1490004
3.640055 | 0.1469996
3.651484 | 0.1469996
3.662877 | 0.1490004
3.674235 | 0.1469996
3.685557 | 0.1490004
3.696846 | 0.1490004
3.708099 | 0.1490004
3.719319 | 0.1469996
3.730505 | 0.1490004

## Fast Shearing - 1
Fast Shear - Stage 1
Horizontal Displacement | Stress Ratio t/s'n | Shear Stress
[mm] | [-] | [kPa]
0 | 0 | 0
8.331512 | 0.07263109 | 6.814656
16.66302 | 0.4584838 | 43.01752
24.99454 | 0.5492726 | 51.53584
33.32605 | 0.5447332 | 51.10992
41.65756 | 0.5538121 | 51.96175
49.98907 | 0.5674304 | 53.2395
58.32059 | 0.5765093 | 54.09133
66.6521 | 0.5901276 | 55.36908
74.98361 | 0.6082854 | 57.07275
83.31512 | 0.6219037 | 58.35049
91.64664 | 0.6264432 | 58.77641
99.97815 | 0.6400615 | 60.05416
108.3097 | 0.6491404 | 60.90599
116.6412 | 0.6582193 | 61.75782
124.9727 | 0.6627587 | 62.18374
133.3042 | 0.6718376 | 63.03557
141.6357 | 0.6763771 | 63.46149
149.9672 | 0.6899954 | 64.73923
158.2987 | 0.6990743 | 65.59107
166.6302 | 0.7036137 | 66.01698
174.9618 | 0.7126926 | 66.86881
183.2933 | 0.7217715 | 67.72065
191.6248 | 0.7217715 | 67.72065
199.9563 | 0.7263109 | 68.14656

## Fast Shearing - 2
Fast Shear - Stage 2
Horizontal Displacement | Stress Ratio t/s'n | Shear Stress
[mm] | [-] | [kPa]
199.9563 | 0 | 0
208.2878 | 0.2587483 | 24.27721
216.6193 | 0.6990743 | 65.59107
224.9508 | 0.6945348 | 65.16515
233.2823 | 0.7036137 | 66.01698
241.6139 | 0.7126926 | 66.86881
249.9454 | 0.7263109 | 68.14656
258.2769 | 0.7399293 | 69.42431
266.6084 | 0.7535476 | 70.70206
274.9399 | 0.7671659 | 71.97981
283.2714 | 0.7717054 | 72.40572
291.6029 | 0.7717054 | 72.40572
299.9344 | 0.7762448 | 72.83164
308.266 | 0.7807842 | 73.25755
316.5975 | 0.7853237 | 73.68347
324.929 | 0.7898631 | 74.10939
333.2605 | 0.7898631 | 74.10939
341.592 | 0.7944026 | 74.5353
349.9235 | 0.8034815 | 75.38713
358.255 | 0.8034815 | 75.38713
366.5865 | 0.8080209 | 75.81305
374.9181 | 0.8125604 | 76.23897
383.2496 | 0.8170998 | 76.66488
391.5811 | 0.8216392 | 77.0908
399.9126 | 0.8216392 | 77.0908

## Fast Shearing - 3
Fast Shear - Stage 3
Horizontal Displacement | Stress Ratio t/s'n | Shear Stress
[mm] | [-] | [kPa]
399.9126 | 0 | 0
408.2441 | 0.3313794 | 31.09187
416.5756 | 0.7717054 | 72.40572
424.9071 | 0.7535476 | 70.70206
433.2386 | 0.758087 | 71.12797
441.5702 | 0.7671659 | 71.97981
449.9017 | 0.7762448 | 72.83164
458.2332 | 0.7898631 | 74.10939
466.5647 | 0.8034815 | 75.38713
474.8962 | 0.8125604 | 76.23897
483.2277 | 0.8170998 | 76.66488
491.5592 | 0.8216392 | 77.0908
499.8907 | 0.8307181 | 77.94263
508.2223 | 0.8352576 | 78.36855
516.5538 | 0.8443365 | 79.22038
524.8853 | 0.8443365 | 79.22038
533.2168 | 0.8488759 | 79.64629
541.5483 | 0.8534153 | 80.07221
549.8798 | 0.8534153 | 80.07221
558.2113 | 0.8534153 | 80.07221
566.5428 | 0.8579548 | 80.49813
574.8744 | 0.8624942 | 80.92404
583.2059 | 0.8624942 | 80.92404
591.5374 | 0.8670337 | 81.34996
599.8689 | 0.8670337 | 81.34996

## Fast Shearing - 4
Fast Shear - Stage 4
Horizontal Displacement | Stress Ratio t/s'n | Shear Stress
[mm] | [-] | [kPa]
599.8689 | 0 | 0
608.2004 | 0.2088144 | 19.59214
616.5319 | 0.8125604 | 76.23897
624.8634 | 0.7762448 | 72.83164
633.1949 | 0.7762448 | 72.83164
641.5265 | 0.7762448 | 72.83164
649.858 | 0.7898631 | 74.10939
658.1895 | 0.8080209 | 75.81305
666.521 | 0.8170998 | 76.66488
674.8525 | 0.8261787 | 77.51671
683.184 | 0.8352576 | 78.36855
691.5155 | 0.839797 | 78.79446
699.847 | 0.839797 | 78.79446
708.1786 | 0.8488759 | 79.64629
716.5101 | 0.8534153 | 80.07221
724.8416 | 0.8624942 | 80.92404
733.1731 | 0.8670337 | 81.34996
741.5046 | 0.8715731 | 81.77587
749.8361 | 0.8761126 | 82.20179
758.1676 | 0.880652 | 82.62771
766.4991 | 0.880652 | 82.62771
774.8307 | 0.8851914 | 83.05362
783.1622 | 0.8851914 | 83.05362
791.4937 | 0.8897309 | 83.47954
799.8252 | 0.8897309 | 83.47954

## Fast Shearing - 5
Fast Shear - Stage 5
Horizontal Displacement | Stress Ratio t/s'n | Shear Stress
[mm] | [-] | [kPa]
799.8252 | 0 | 0
808.1567 | 0.2496694 | 23.42538
816.4882 | 0.8170998 | 76.66488
824.8197 | 0.7853237 | 73.68347
833.1512 | 0.7853237 | 73.68347
841.4828 | 0.7898631 | 74.10939
849.8143 | 0.8034815 | 75.38713
858.1458 | 0.8216392 | 77.0908
866.4773 | 0.8261787 | 77.51671
874.8088 | 0.8352576 | 78.36855
883.1403 | 0.839797 | 78.79446
891.4718 | 0.8443365 | 79.22038
899.8033 | 0.8488759 | 79.64629
908.1349 | 0.8443365 | 79.22038
916.4664 | 0.8579548 | 80.49813
924.7979 | 0.8579548 | 80.49813
933.1294 | 0.8579548 | 80.49813
941.4609 | 0.8579548 | 80.49813
949.7924 | 0.8624942 | 80.92404
958.1239 | 0.8624942 | 80.92404
966.4554 | 0.8670337 | 81.34996
974.787 | 0.8761126 | 82.20179
983.1185 | 0.880652 | 82.62771
991.45 | 0.8851914 | 83.05362
999.7815 | 0.8897309 | 83.47954

## Consolidation - 2
Consolidation - Before Slow Shear
Root time | Vertical Displacement
[min] | [mm]
0 | 0.868
0.2886751 | 0.901
0.4082483 | 0.903
0.5 | 0.901
0.5773503 | 0.903
0.6454972 | 0.906
0.7071068 | 0.904
0.7637626 | 0.906
0.8164966 | 0.904
0.8660254 | 0.906
0.9128709 | 0.906
0.9574271 | 0.906
1 | 0.908
1.040833 | 0.908
1.080123 | 0.909
1.118034 | 0.909
1.154701 | 0.908
1.190238 | 0.909
1.224745 | 0.909
1.258306 | 0.911
1.290994 | 0.913
1.322876 | 0.913
1.354006 | 0.913
1.384437 | 0.911
1.414214 | 0.913
1.443376 | 0.913
1.47196 | 0.915
1.5 | 0.913
1.527525 | 0.915
1.554563 | 0.915
1.581139 | 0.915
1.607275 | 0.915
1.632993 | 0.916
1.658312 | 0.916
1.683251 | 0.916
1.707825 | 0.915
1.732051 | 0.916
1.755942 | 0.916
1.779513 | 0.918
1.802776 | 0.918
1.825742 | 0.918
1.848423 | 0.918
1.870829 | 0.918
1.892969 | 0.92
1.914854 | 0.92
1.936492 | 0.92
1.95789 | 0.92
1.979057 | 0.922
2 | 0.92
2.020726 | 0.92
2.041241 | 0.922
2.061553 | 0.92
2.081666 | 0.922
2.101587 | 0.922
2.12132 | 0.922
2.140872 | 0.92
2.160247 | 0.923
2.179449 | 0.92
2.198484 | 0.922
2.217356 | 0.923
2.236068 | 0.923
2.254625 | 0.923
2.27303 | 0.923
2.291288 | 0.925
2.309401 | 0.923
2.327373 | 0.923
2.345208 | 0.923
2.362908 | 0.923
2.380476 | 0.923
2.397916 | 0.923
2.415229 | 0.923
2.43242 | 0.923
2.44949 | 0.923
2.466441 | 0.923
2.483277 | 0.925
2.5 | 0.925
2.516611 | 0.925
2.533114 | 0.925
2.54951 | 0.927
2.565801 | 0.925
2.581989 | 0.925
2.598076 | 0.925
2.614065 | 0.925
2.629956 | 0.927
2.645751 | 0.927
2.661453 | 0.927
2.677063 | 0.927
2.692582 | 0.925
2.708013 | 0.925
2.723356 | 0.927
2.738613 | 0.927
2.753785 | 0.927
2.768875 | 0.925
2.783882 | 0.927
2.798809 | 0.927
2.813657 | 0.927
2.828427 | 0.929
2.84312 | 0.929
2.857738 | 0.927
2.872281 | 0.927
2.886751 | 0.927
2.901149 | 0.927
2.915476 | 0.929
2.929733 | 0.929
2.94392 | 0.929
2.95804 | 0.929
2.972092 | 0.929
2.986079 | 0.927
3 | 0.929
3.013857 | 0.927
3.02765 | 0.93
3.041381 | 0.929
3.05505 | 0.929
3.068659 | 0.927
3.082207 | 0.927
3.095696 | 0.929
3.109126 | 0.929
3.122499 | 0.929
3.135815 | 0.929
3.149074 | 0.93
3.162278 | 0.93
3.175426 | 0.93
3.188521 | 0.929
3.201562 | 0.929
3.21455 | 0.93
3.227486 | 0.929
3.24037 | 0.929
3.253204 | 0.929
3.265986 | 0.93
3.278719 | 0.93
3.291403 | 0.93
3.304038 | 0.93
3.316625 | 0.93
3.329164 | 0.93
3.341656 | 0.929
3.354102 | 0.929
3.366502 | 0.93
3.378856 | 0.929
3.391165 | 0.93
3.40343 | 0.929
3.41565 | 0.93
3.427827 | 0.93
3.439961 | 0.93
3.452053 | 0.929
3.464102 | 0.93
3.476109 | 0.93
3.488075 | 0.932
3.5 | 0.93
3.511885 | 0.93
3.523729 | 0.93
3.535534 | 0.93
3.547299 | 0.932
3.559026 | 0.932
3.570714 | 0.93
3.582364 | 0.93
3.593976 | 0.932
3.605551 | 0.93
3.617089 | 0.932
3.62859 | 0.932
3.640055 | 0.93
3.651484 | 0.93
3.662877 | 0.93
3.674235 | 0.932
3.685557 | 0.93
3.696846 | 0.932
3.708099 | 0.932
3.719319 | 0.93
3.730505 | 0.932
3.741657 | 0.932
3.752777 | 0.932
3.763863 | 0.93
3.774917 | 0.93
3.785939 | 0.932
3.796929 | 0.932
3.807887 | 0.932
3.818813 | 0.932
3.829708 | 0.932
3.840573 | 0.93
3.851407 | 0.93
3.86221 | 0.932
3.872983 | 0.93
3.883727 | 0.934
3.89444 | 0.93
3.905125 | 0.932
3.91578 | 0.93
3.926406 | 0.932
3.937004 | 0.932
3.947573 | 0.93
3.958114 | 0.932
3.968627 | 0.932
3.979112 | 0.93
3.98957 | 0.934
4 | 0.932
4.010403 | 0.932
4.020779 | 0.932
4.031129 | 0.932
4.041452 | 0.932
4.051749 | 0.934
4.062019 | 0.934
4.072264 | 0.934
4.082483 | 0.932
4.092676 | 0.932
4.102845 | 0.932
4.112988 | 0.934
4.123106 | 0.932
4.133199 | 0.932
4.143268 | 0.934
4.153312 | 0.934
4.163332 | 0.934
4.173328 | 0.932
4.1833 | 0.934
4.193249 | 0.932
4.203173 | 0.934
4.213075 | 0.934
4.222953 | 0.934
4.232808 | 0.932
4.242641 | 0.932
4.25245 | 0.932
4.262237 | 0.934
4.272002 | 0.934
4.281744 | 0.932
4.291464 | 0.932
4.301163 | 0.934
4.310839 | 0.934
4.320494 | 0.932
4.330127 | 0.932
4.339739 | 0.932
4.349329 | 0.932
4.358899 | 0.932
4.368447 | 0.932
4.377975 | 0.932
4.387482 | 0.932
4.396969 | 0.932
4.406435 | 0.932
4.41588 | 0.934
4.425306 | 0.932
4.434712 | 0.935
4.444097 | 0.932
4.453463 | 0.932
4.462809 | 0.934
4.472136 | 0.934
4.481443 | 0.934
4.490731 | 0.934
4.5 | 0.934
4.50925 | 0.934
4.518481 | 0.932
4.527693 | 0.934
4.536886 | 0.932
4.546061 | 0.932
4.555217 | 0.932
4.564355 | 0.932
4.573474 | 0.932
4.582576 | 0.932
4.591659 | 0.932
4.600725 | 0.935
4.609772 | 0.932
4.618802 | 0.934
4.627814 | 0.934
4.636809 | 0.934
4.645787 | 0.935
4.654747 | 0.934
4.66369 | 0.934
4.672615 | 0.934
4.681524 | 0.932
4.690416 | 0.932
4.699291 | 0.934
4.708149 | 0.934
4.716991 | 0.934
4.725816 | 0.932
4.734624 | 0.934
4.743416 | 0.932
4.752192 | 0.935
4.760952 | 0.934
4.769696 | 0.934
4.778424 | 0.934
4.787136 | 0.934
4.795832 | 0.934
4.804512 | 0.932
4.813176 | 0.934
4.821825 | 0.932
4.830459 | 0.934
4.839077 | 0.934
4.84768 | 0.934
4.856267 | 0.934
4.86484 | 0.934
4.873397 | 0.934
4.88194 | 0.934
4.890467 | 0.932
4.898979 | 0.932
4.907477 | 0.932
4.91596 | 0.932
4.924429 | 0.934
4.932883 | 0.934
4.941322 | 0.934
4.949747 | 0.935
4.958158 | 0.934
4.966555 | 0.934
4.974937 | 0.934
4.983305 | 0.934
4.99166 | 0.934
5 | 0.934
5.008326 | 0.934
5.016639 | 0.934
5.024938 | 0.934
5.033223 | 0.932
5.041494 | 0.934
5.049752 | 0.934
5.057997 | 0.935
5.066228 | 0.932
5.074446 | 0.934
5.08265 | 0.935
5.090841 | 0.934
5.09902 | 0.932
5.107184 | 0.935
5.115336 | 0.934
5.123475 | 0.934
5.131601 | 0.934
5.139715 | 0.934
5.147815 | 0.934
5.155903 | 0.934
5.163978 | 0.935
5.17204 | 0.934
5.18009 | 0.935
5.188127 | 0.934
5.196152 | 0.934
5.204165 | 0.934
5.212165 | 0.934
5.220153 | 0.934
5.228129 | 0.934
5.236093 | 0.935
5.244044 | 0.934
5.251984 | 0.935
5.259911 | 0.934
5.267827 | 0.934
5.275731 | 0.934
5.283622 | 0.935
5.291503 | 0.935
5.299371 | 0.935
5.307228 | 0.934
5.315073 | 0.935
5.322906 | 0.934
5.330729 | 0.934
5.338539 | 0.934
5.346338 | 0.935
5.354126 | 0.935
5.361903 | 0.934
5.369668 | 0.935
5.377422 | 0.934
5.385165 | 0.934
5.392897 | 0.934
5.400617 | 0.934
5.408327 | 0.934
5.416026 | 0.935
5.423713 | 0.935
5.43139 | 0.934
5.439056 | 0.935
5.446712 | 0.935
5.454356 | 0.934
5.46199 | 0.935
5.469613 | 0.935
5.477226 | 0.934
5.484828 | 0.935
5.492419 | 0.934
5.5 | 0.935
5.507571 | 0.935
5.515131 | 0.935
5.522681 | 0.935
5.53022 | 0.935
5.537749 | 0.935
5.545268 | 0.937
5.552777 | 0.935
5.560276 | 0.935
5.567764 | 0.934
5.575243 | 0.934
5.582711 | 0.935
5.59017 | 0.934
5.597619 | 0.934
5.605057 | 0.935
5.612486 | 0.934
5.619905 | 0.935
5.627314 | 0.934
5.634714 | 0.935
5.642104 | 0.934
5.649484 | 0.937
5.656854 | 0.935
5.664215 | 0.935
5.671567 | 0.934
5.678908 | 0.935
5.686241 | 0.935
5.693564 | 0.937
5.700877 | 0.934
5.708181 | 0.935
5.715476 | 0.935
5.722762 | 0.934
5.730038 | 0.935
5.737305 | 0.935
5.744563 | 0.934
5.751811 | 0.935
5.759051 | 0.935
5.766281 | 0.934
5.773503 | 0.935
5.780715 | 0.935
5.787918 | 0.935
5.795113 | 0.935
5.802298 | 0.935
5.809475 | 0.935
5.816643 | 0.934
5.823802 | 0.935
5.830952 | 0.935
5.838093 | 0.934
5.845226 | 0.935
5.85235 | 0.935
5.859465 | 0.934
5.866572 | 0.934
5.87367 | 0.935
5.88076 | 0.935
5.887841 | 0.935
5.894913 | 0.935
5.901977 | 0.934
5.909033 | 0.934
5.91608 | 0.935
5.923119 | 0.934
5.930149 | 0.937
5.937171 | 0.935
5.944185 | 0.935
5.95119 | 0.934
5.958188 | 0.935
5.965177 | 0.935
5.972158 | 0.935
5.97913 | 0.935
5.986095 | 0.935
5.993052 | 0.934
6 | 0.935
6.00694 | 0.935
6.013873 | 0.934
6.020797 | 0.935
6.027714 | 0.935
6.034622 | 0.935
6.041523 | 0.935
6.048416 | 0.935
6.055301 | 0.935
6.062178 | 0.935
6.069047 | 0.935
6.075909 | 0.934
6.082763 | 0.934
6.089609 | 0.935
6.096447 | 0.934
6.103278 | 0.935
6.110101 | 0.935
6.116916 | 0.935
6.123724 | 0.935
6.130525 | 0.934
6.137318 | 0.935
6.144103 | 0.934
6.150881 | 0.934
6.157651 | 0.934
6.164414 | 0.935
6.17117 | 0.937
6.177918 | 0.935
6.184658 | 0.934
6.191392 | 0.935
6.198118 | 0.935
6.204837 | 0.934
6.211548 | 0.935
6.218253 | 0.935
6.22495 | 0.934
6.23164 | 0.934
6.238322 | 0.935
6.244998 | 0.935
6.251666 | 0.935
6.258328 | 0.935
6.264982 | 0.935
6.271629 | 0.935
6.278269 | 0.935
6.284903 | 0.935
6.291529 | 0.935
6.298148 | 0.935
6.30476 | 0.935
6.311365 | 0.935
6.317964 | 0.937
6.324555 | 0.935
6.33114 | 0.935
6.337718 | 0.935
6.344289 | 0.935
6.350853 | 0.934
6.35741 | 0.935
6.363961 | 0.934
6.370505 | 0.934
6.377042 | 0.934
6.383573 | 0.935
6.390097 | 0.935
6.396614 | 0.935
6.403124 | 0.935
6.409628 | 0.935
6.416126 | 0.935
6.422616 | 0.935
6.429101 | 0.937
6.435578 | 0.935

## Slow Shearing
Slow Shear Stage
Horizontal Displacement | Vertical Displacement | Stress Ratio t/s'n | Angle of Shearing Resistance | Shear Stress
[mm] | [mm] | [-] | [º] | [kPa]
0 |  | 0 | 0 | 0
0.1780026 |  | 0.3943671 | 21.52265 | 63.8874
0.3560053 |  | 0.5494849 | 28.78813 | 89.01645
0.5340079 |  | 0.5442266 | 28.55621 | 88.16461
0.7120106 |  | 0.5415975 | 28.43987 | 87.7387
0.8900132 |  | 0.5363393 | 28.20641 | 86.88687
1.068016 |  | 0.5337102 | 28.08929 | 86.46095
1.246018 |  | 0.5258228 | 27.73642 | 85.1832
1.424021 |  | 0.5258228 | 27.73642 | 85.1832
1.602024 |  | 0.5205646 | 27.49989 | 84.33137
1.780026 |  | 0.5153064 | 27.26234 | 83.47954
1.958029 |  | 0.5126773 | 27.14318 | 83.05362
2.136032 |  | 0.507419 | 26.90411 | 82.20179
2.314034 |  | 0.507419 | 26.90411 | 82.20179
2.492037 |  | 0.507419 | 26.90411 | 82.20179
2.67004 |  | 0.5021608 | 26.66401 | 81.34996
2.848042 |  | 0.5021608 | 26.66401 | 81.34996
3.026045 |  | 0.4995317 | 26.54358 | 80.92404
3.204048 |  | 0.4995317 | 26.54358 | 80.92404
3.38205 |  | 0.4995317 | 26.54358 | 80.92404
3.560053 |  | 0.5021608 | 26.66401 | 81.34996
3.738055 |  | 0.5021608 | 26.66401 | 81.34996
3.916058 |  | 0.5021608 | 26.66401 | 81.34996
4.094061 |  | 0.5021608 | 26.66401 | 81.34996
4.272063 |  | 0.5021608 | 26.66401 | 81.34996
4.450066 |  | 0.5021608 | 26.66401 | 81.34996
4.628069 |  | 0.4995317 | 26.54358 | 80.92404
4.806071 |  | 0.5021608 | 26.66401 | 81.34996
4.984074 |  | 0.5021608 | 26.66401 | 81.34996
5.162077 |  | 0.5021608 | 26.66401 | 81.34996
5.340079 |  | 0.5047899 | 26.78418 | 81.77587
5.518082 |  | 0.5047899 | 26.78418 | 81.77587
5.696084 |  | 0.507419 | 26.90411 | 82.20179
5.874087 |  | 0.5047899 | 26.78418 | 81.77587
6.05209 |  | 0.507419 | 26.90411 | 82.20179
6.230092 |  | 0.5100482 | 27.02377 | 82.62771
6.408095 |  | 0.507419 | 26.90411 | 82.20179
6.586098 |  | 0.507419 | 26.90411 | 82.20179
6.7641 |  | 0.507419 | 26.90411 | 82.20179
6.942103 |  | 0.5126773 | 27.14318 | 83.05362
7.120106 |  | 0.5100482 | 27.02377 | 82.62771
7.298108 |  | 0.5126773 | 27.14318 | 83.05362
7.476111 |  | 0.5126773 | 27.14318 | 83.05362
7.654114 |  | 0.5126773 | 27.14318 | 83.05362
7.832116 |  | 0.5153064 | 27.26234 | 83.47954
8.010119 |  | 0.5153064 | 27.26234 | 83.47954
8.188121 |  | 0.5153064 | 27.26234 | 83.47954
8.366124 |  | 0.5153064 | 27.26234 | 83.47954
8.544127 |  | 0.5153064 | 27.26234 | 83.47954
8.722129 |  | 0.5179355 | 27.38124 | 83.90545
8.900132 |  | 0.5153064 | 27.26234 | 83.47954
9.078135 |  | 0.5205646 | 27.49989 | 84.33137
9.256137 |  | 0.5179355 | 27.38124 | 83.90545
9.43414 |  | 0.5205646 | 27.49989 | 84.33137
9.612143 |  | 0.5205646 | 27.49989 | 84.33137
9.790145 |  | 0.5205646 | 27.49989 | 84.33137
9.968148 |  | 0.5205646 | 27.49989 | 84.33137
10.14615 |  | 0.5231937 | 27.61828 | 84.75729
10.32415 |  | 0.5258228 | 27.73642 | 85.1832
10.50216 |  | 0.5231937 | 27.61828 | 84.75729
10.68016 |  | 0.5231937 | 27.61828 | 84.75729
10.85816 |  | 0.5231937 | 27.61828 | 84.75729
11.03616 |  | 0.5258228 | 27.73642 | 85.1832
11.21417 |  | 0.5258228 | 27.73642 | 85.1832
11.39217 |  | 0.5258228 | 27.73642 | 85.1832
11.57017 |  | 0.5258228 | 27.73642 | 85.1832
11.74817 |  | 0.528452 | 27.8543 | 85.60912
11.92618 |  | 0.528452 | 27.8543 | 85.60912
12.10418 |  | 0.5310811 | 27.97193 | 86.03503
12.28218 |  | 0.5310811 | 27.97193 | 86.03503
12.46018 |  | 0.5310811 | 27.97193 | 86.03503
12.63819 |  | 0.528452 | 27.8543 | 85.60912
12.81619 |  | 0.5310811 | 27.97193 | 86.03503
12.99419 |  | 0.5337102 | 28.08929 | 86.46095
13.1722 |  | 0.5337102 | 28.08929 | 86.46095
13.3502 |  | 0.5337102 | 28.08929 | 86.46095
13.5282 |  | 0.5337102 | 28.08929 | 86.46095
13.7062 |  | 0.5337102 | 28.08929 | 86.46095
13.88421 |  | 0.5337102 | 28.08929 | 86.46095
14.06221 |  | 0.5363393 | 28.20641 | 86.88687
14.24021 |  | 0.5389684 | 28.32327 | 87.31278
14.41821 |  | 0.5389684 | 28.32327 | 87.31278
14.59622 |  | 0.5389684 | 28.32327 | 87.31278
14.77422 |  | 0.5389684 | 28.32327 | 87.31278
14.95222 |  | 0.5415975 | 28.43987 | 87.7387
15.13022 |  | 0.5442266 | 28.55621 | 88.16461
15.30823 |  | 0.5415975 | 28.43987 | 87.7387
15.48623 |  | 0.5389684 | 28.32327 | 87.31278
15.66423 |  | 0.5415975 | 28.43987 | 87.7387
15.84223 |  | 0.5415975 | 28.43987 | 87.7387
16.02024 |  | 0.5415975 | 28.43987 | 87.7387
16.19824 |  | 0.5415975 | 28.43987 | 87.7387
16.37624 |  | 0.5442266 | 28.55621 | 88.16461
16.55425 |  | 0.5415975 | 28.43987 | 87.7387
16.73225 |  | 0.5415975 | 28.43987 | 87.7387
16.91025 |  | 0.5442266 | 28.55621 | 88.16461
17.08825 |  | 0.5415975 | 28.43987 | 87.7387
17.26626 |  | 0.5442266 | 28.55621 | 88.16461
17.44426 |  | 0.5442266 | 28.55621 | 88.16461
17.62226 |  | 0.5442266 | 28.55621 | 88.16461
17.80026 |  | 0.5415975 | 28.43987 | 87.7387
17.97827 |  | 0.5468558 | 28.6723 | 88.59053
18.15627 |  | 0.5468558 | 28.6723 | 88.59053
18.33427 |  | 0.5494849 | 28.78813 | 89.01645
18.51227 |  | 0.5494849 | 28.78813 | 89.01645
18.69028 |  | 0.5494849 | 28.78813 | 89.01645
18.86828 |  | 0.5494849 | 28.78813 | 89.01645
19.04628 |  | 0.5494849 | 28.78813 | 89.01645
19.22429 |  | 0.5494849 | 28.78813 | 89.01645
19.40229 |  | 0.552114 | 28.9037 | 89.44236
19.58029 |  | 0.552114 | 28.9037 | 89.44236
19.75829 |  | 0.5468558 | 28.6723 | 88.59053
19.9185 |  | 0.5468558 | 28.6723 | 88.59053