## General
ID | Test Identification
Test Identification | Location | NWZ-BH-5015
Test Identification | Sample | 32-1
Test Identification | Depth | 27.5 | [m]
Specimen Visual Description
Specimen Visual Description | Olive brown fine SAND
Initial Specimen Conditions
Initial Specimen Conditions | Test start date | 01/10/2024
Initial Specimen Conditions | Mould outer / inner diameter | 99.97 / 69.89 | [mm]
Initial Specimen Conditions | Weight of soil | 35.74 | [g]
Initial Specimen Conditions | Water content | 9.05 | [%]
Initial Specimen Conditions | Bulk density | 1.734951 | [Mg/m3]
Initial Specimen Conditions | Dry density | 1.590969 | [Mg/m3]
Initial Specimen Conditions | Material retained on 425 mm sieve | 0 | [%]
Test Conditions
Test Conditions | Interface type | Soil - Steel
Test Conditions | Initial interface roughness | 8.05 | [µm]
Test Conditions | Final interface roughness | 8.196 | [µm]
Consolidation - Before Fast Shear
Consolidation - Before Fast Shear | Consolidation pressure | 73.43895 | [kPa]
Consolidation - Before Fast Shear | Vertical displacement | 0.0619993 | [mm]
Consolidation - Before Fast Shear | Vertical strain | 1.399994 | [%]
Fast Shear - Stage 1
Fast Shear - Stage 1 | Normal Stress | 73.43895 | [kPa]
Fast Shear - Stage 1 | Vertical displacement | 1.0839997 | [mm]
Fast Shear - Stage 1 | Vertical strain | 21.679994 | [%]
Fast Shear - Stage 1 | Horizontal displacement | 199.8151 | [mm]
Fast Shear - Stage 1 | Rate of horizontal displacement | 500 | [mm/min]
At peak stress
Fast Shear - Stage 1 - At peak stress | Shear stress | 44.93571 | [kPa]
Fast Shear - Stage 1 - At peak stress | Horizontal displacement | 191.4895 | [mm]
Fast Shear - Stage 2
Fast Shear - Stage 2 | Normal Stress | 73.43895 | [kPa]
Fast Shear - Stage 2 | Vertical displacement | 1.4899997 | [mm]
Fast Shear - Stage 2 | Vertical strain | 29.799994 | [%]
Fast Shear - Stage 2 | Horizontal displacement | 399.6303 | [mm]
Fast Shear - Stage 2 | Rate of horizontal displacement | 500 | [mm/min]
At peak stress
Fast Shear - Stage 2 - At peak stress | Shear stress | 52.63898 | [kPa]
Fast Shear - Stage 2 - At peak stress | Horizontal displacement | 358.0021 | [mm]
Fast Shear - Stage 3
Fast Shear - Stage 3 | Normal Stress | 73.43895 | [kPa]
Fast Shear - Stage 3 | Vertical displacement | 1.8279997 | [mm]
Fast Shear - Stage 3 | Vertical strain | 36.559994 | [%]
Fast Shear - Stage 3 | Horizontal displacement | 599.4454 | [mm]
Fast Shear - Stage 3 | Rate of horizontal displacement | 500 | [mm/min]
At peak stress
Fast Shear - Stage 3 - At peak stress | Shear stress | 56.06265 | [kPa]
Fast Shear - Stage 3 - At peak stress | Horizontal displacement | 557.8173 | [mm]
Fast Shear - Stage 4
Fast Shear - Stage 4 | Normal Stress | 73.43895 | [kPa]
Fast Shear - Stage 4 | Vertical displacement | 2.1269997 | [mm]
Fast Shear - Stage 4 | Vertical strain | 42.539994 | [%]
Fast Shear - Stage 4 | Horizontal displacement | 799.2605 | [mm]
Fast Shear - Stage 4 | Rate of horizontal displacement | 500 | [mm/min]
At peak stress
Fast Shear - Stage 4 - At peak stress | Shear stress | 59.05836 | [kPa]
Fast Shear - Stage 4 - At peak stress | Horizontal displacement | 674.3761 | [mm]
Fast Shear - Stage 5
Fast Shear - Stage 5 | Normal Stress | 73.43895 | [kPa]
Fast Shear - Stage 5 | Vertical displacement | 2.3669997 | [mm]
Fast Shear - Stage 5 | Vertical strain | 47.339994 | [%]
Fast Shear - Stage 5 | Horizontal displacement | 990.7501 | [mm]
Fast Shear - Stage 5 | Rate of horizontal displacement | 500 | [mm/min]
At peak stress
Fast Shear - Stage 5 - At peak stress | Shear stress | 61.62612 | [kPa]
Fast Shear - Stage 5 - At peak stress | Horizontal displacement | 807.5862 | [mm]
Consolidation - Before Slow Shear
Consolidation - Before Slow Shear | Consolidation pressure | 790.933 | [kPa]
Consolidation - Before Slow Shear | Vertical displacement | 2.5279997 | [mm]
Consolidation - Before Slow Shear | Vertical strain | 50.599994 | [%]
Slow Shear
Slow Shear | Normal stress | 790.933 | [kPa]
Slow Shear | Vertical displacement | 2.6209997 | [mm]
Slow Shear | Vertical strain | 52.379994 | [%]
Slow Shear | Horizontal displacement | 20.45585 | [mm]
Slow Shear | Rate of horizontal displacement | 0.018 | [mm/min]
At peak stress
Slow Shear - At peak stress | Shear stress | 513.123 | [kPa]
Slow Shear - At peak stress | Horizontal displacement | 2.668155 | [mm]
Slow Shear - At peak stress | Shear angle | 32.97376 | [°]
At residual stress
Slow Shear - At residual stress | Shear stress | 493.4369 | [kPa]
Slow Shear - At residual stress | Horizontal displacement | 20.45585 | [mm]
Slow Shear - At residual stress | Vertical displacement |  | [mm]
Slow Shear - At residual stress | Vertical strain |  | [%]
Slow Shear - At residual stress | Shear angle | 31.95867 | [°]

## Consolidation - 1
Consolidation - Before Fast Shear
Root time | Vertical Displacement
[min] | [mm]
0 | 0
0.2886751 | 0.0419998
0.4082483 | 0.0439997
0.5 | 0.0439997
0.5773503 | 0.0439997
0.6454972 | 0.0479994
0.7071068 | 0.0559998
0.7637626 | 0.0559998
0.8164966 | 0.0509997
0.8660254 | 0.0549994
0.9128709 | 0.0529995
0.9574271 | 0.0549994
1 | 0.0579996
1.040833 | 0.0549994
1.080123 | 0.0559998
1.118034 | 0.0579996
1.154701 | 0.0529995
1.190238 | 0.0559998
1.224745 | 0.0549994
1.258306 | 0.0559998
1.290994 | 0.0559998
1.322876 | 0.0559998
1.354006 | 0.0599995
1.384437 | 0.0559998
1.414214 | 0.0579996
1.443376 | 0.0559998
1.47196 | 0.0549994
1.5 | 0.0559998
1.527525 | 0.0579996
1.554563 | 0.0549994
1.581139 | 0.0549994
1.607275 | 0.0559998
1.632993 | 0.0559998
1.658312 | 0.0559998
1.683251 | 0.0579996
1.707825 | 0.0579996
1.732051 | 0.0579996
1.755942 | 0.0579996
1.779513 | 0.0619993
1.802776 | 0.0559998
1.825742 | 0.0599995
1.848423 | 0.0559998
1.870829 | 0.0549994
1.892969 | 0.0579996
1.914854 | 0.0559998
1.936492 | 0.0619993
1.95789 | 0.0599995
1.979057 | 0.0559998
2 | 0.0549994
2.020726 | 0.0579996
2.041241 | 0.0619993
2.061553 | 0.0629998
2.081666 | 0.0599995
2.101587 | 0.0579996
2.12132 | 0.0549994
2.140872 | 0.0559998
2.160247 | 0.0579996
2.179449 | 0.0579996
2.198484 | 0.0599995
2.217356 | 0.0599995
2.236068 | 0.0599995
2.254625 | 0.0559998
2.27303 | 0.0619993
2.291288 | 0.0599995
2.309401 | 0.0579996
2.327373 | 0.0599995
2.345208 | 0.0599995
2.362908 | 0.0579996
2.380476 | 0.0579996
2.397916 | 0.0599995
2.415229 | 0.0599995
2.43242 | 0.0619993
2.44949 | 0.0559998
2.466441 | 0.0579996
2.483277 | 0.0599995
2.5 | 0.0599995
2.516611 | 0.0599995
2.533114 | 0.0579996
2.54951 | 0.0619993
2.565801 | 0.0599995
2.581989 | 0.0579996
2.598076 | 0.0599995
2.614065 | 0.0559998
2.629956 | 0.0619993
2.645751 | 0.0619993
2.661453 | 0.0599995
2.677063 | 0.0619993
2.692582 | 0.0629998
2.708013 | 0.0619993
2.723356 | 0.0629998
2.738613 | 0.0619993
2.753785 | 0.0599995
2.768875 | 0.0619993
2.783882 | 0.0629998
2.798809 | 0.0619993
2.813657 | 0.0559998
2.828427 | 0.0599995
2.84312 | 0.0629998
2.857738 | 0.0579996
2.872281 | 0.0599995
2.886751 | 0.0559998
2.901149 | 0.0599995
2.915476 | 0.0599995
2.929733 | 0.0649996
2.94392 | 0.0599995
2.95804 | 0.0579996
2.972092 | 0.0599995
2.986079 | 0.0599995
3 | 0.0619993
3.013857 | 0.0599995
3.02765 | 0.0629998
3.041381 | 0.0629998
3.05505 | 0.0629998
3.068659 | 0.0619993
3.082207 | 0.0599995
3.095696 | 0.0579996
3.109126 | 0.0619993
3.122499 | 0.0619993
3.135815 | 0.0599995
3.149074 | 0.0619993
3.162278 | 0.0619993
3.175426 | 0.0619993
3.188521 | 0.0619993
3.201562 | 0.0549994
3.21455 | 0.0619993
3.227486 | 0.0629998
3.24037 | 0.0599995
3.253204 | 0.0649996
3.265986 | 0.0619993
3.278719 | 0.0619993
3.291403 | 0.0599995
3.304038 | 0.0619993
3.316625 | 0.0629998
3.329164 | 0.0619993
3.341656 | 0.0619993
3.354102 | 0.0599995
3.366502 | 0.0669995
3.378856 | 0.0629998
3.391165 | 0.0649996
3.40343 | 0.0619993
3.41565 | 0.0619993
3.427827 | 0.0619993
3.439961 | 0.0629998
3.452053 | 0.0629998
3.464102 | 0.0649996
3.476109 | 0.0629998
3.488075 | 0.0629998
3.5 | 0.0599995
3.511885 | 0.0629998
3.523729 | 0.0579996
3.535534 | 0.0649996
3.547299 | 0.0649996
3.559026 | 0.0619993
3.570714 | 0.0599995
3.582364 | 0.0599995
3.593976 | 0.0619993
3.605551 | 0.0629998
3.617089 | 0.0629998
3.62859 | 0.0619993
3.640055 | 0.0619993
3.651484 | 0.0619993
3.662877 | 0.0629998
3.674235 | 0.0619993
3.685557 | 0.0599995
3.696846 | 0.0599995
3.708099 | 0.0619993
3.719319 | 0.0599995
3.730505 | 0.0619993
3.741657 | 0.0629998
3.752777 | 0.0619993
3.763863 | 0.0629998
3.774917 | 0.0619993
3.785939 | 0.0619993
3.796929 | 0.0619993
3.807887 | 0.0629998
3.818813 | 0.0619993
3.829708 | 0.0599995
3.840573 | 0.0599995
3.851407 | 0.0619993
3.86221 | 0.0629998
3.872983 | 0.0649996
3.883727 | 0.0629998
3.89444 | 0.0629998
3.905125 | 0.0599995
3.91578 | 0.0619993
3.926406 | 0.0619993
3.937004 | 0.0649996
3.947573 | 0.0649996
3.958114 | 0.0629998
3.968627 | 0.0629998
3.979112 | 0.0599995
3.98957 | 0.0629998
4 | 0.0619993
4.010403 | 0.0629998
4.020779 | 0.0629998
4.031129 | 0.0619993
4.041452 | 0.0649996
4.051749 | 0.0599995
4.062019 | 0.0629998
4.072264 | 0.0599995
4.082483 | 0.0649996
4.092676 | 0.0649996
4.102845 | 0.0629998
4.112988 | 0.0619993
4.123106 | 0.0599995
4.133199 | 0.0619993
4.143268 | 0.0619993
4.153312 | 0.0599995
4.163332 | 0.0619993
4.173328 | 0.0599995
4.1833 | 0.0619993
4.193249 | 0.0599995
4.203173 | 0.0619993
4.213075 | 0.0629998
4.222953 | 0.0619993
4.232808 | 0.0629998
4.242641 | 0.0619993
4.25245 | 0.0619993
4.262237 | 0.0619993
4.272002 | 0.0599995
4.281744 | 0.0669995
4.291464 | 0.0619993
4.301163 | 0.0629998
4.310839 | 0.0629998
4.320494 | 0.0629998
4.330127 | 0.0619993
4.339739 | 0.0649996
4.349329 | 0.0669995
4.358899 | 0.0629998
4.368447 | 0.0619993
4.377975 | 0.0619993
4.387482 | 0.0619993
4.396969 | 0.0619993
4.406435 | 0.0619993
4.41588 | 0.0599995
4.425306 | 0.0599995
4.434712 | 0.0629998
4.444097 | 0.0629998
4.453463 | 0.0649996
4.462809 | 0.0619993
4.472136 | 0.0619993
4.481443 | 0.0619993
4.490731 | 0.0619993
4.5 | 0.0599995
4.50925 | 0.0629998
4.518481 | 0.0629998
4.527693 | 0.0619993
4.536886 | 0.0649996
4.546061 | 0.0629998
4.555217 | 0.0649996
4.564355 | 0.0629998
4.573474 | 0.0619993
4.582576 | 0.0629998
4.591659 | 0.0629998
4.600725 | 0.0649996
4.609772 | 0.0649996
4.618802 | 0.0649996
4.627814 | 0.0629998
4.636809 | 0.0629998
4.645787 | 0.0629998
4.654747 | 0.0619993
4.66369 | 0.0629998
4.672615 | 0.0619993
4.681524 | 0.0599995
4.690416 | 0.0649996
4.699291 | 0.0629998
4.708149 | 0.0629998
4.716991 | 0.0629998
4.725816 | 0.0599995
4.734624 | 0.0629998
4.743416 | 0.0649996
4.752192 | 0.0629998
4.760952 | 0.0619993
4.769696 | 0.0619993
4.778424 | 0.0599995
4.787136 | 0.0649996
4.795832 | 0.0599995
4.804512 | 0.0619993
4.813176 | 0.0619993
4.821825 | 0.0619993
4.830459 | 0.0689993
4.839077 | 0.0629998
4.84768 | 0.0619993
4.856267 | 0.0649996
4.86484 | 0.0629998
4.873397 | 0.0649996
4.88194 | 0.0619993
4.890467 | 0.0619993
4.898979 | 0.0669995
4.907477 | 0.0629998
4.91596 | 0.0619993
4.924429 | 0.0649996
4.932883 | 0.0629998
4.941322 | 0.0619993
4.949747 | 0.0629998
4.958158 | 0.0629998
4.966555 | 0.0599995
4.974937 | 0.0649996
4.983305 | 0.0629998
4.99166 | 0.0619993
5 | 0.0629998
5.008326 | 0.0619993
5.016639 | 0.0599995
5.024938 | 0.0629998
5.033223 | 0.0599995
5.041494 | 0.0629998
5.049752 | 0.0669995
5.057997 | 0.0599995
5.066228 | 0.0619993
5.074446 | 0.0629998
5.08265 | 0.0619993
5.090841 | 0.0649996
5.09902 | 0.0619993
5.107184 | 0.0629998
5.115336 | 0.0629998
5.123475 | 0.0629998
5.131601 | 0.0629998
5.139715 | 0.0669995
5.147815 | 0.0619993
5.155903 | 0.0619993
5.163978 | 0.0619993
5.17204 | 0.0629998
5.18009 | 0.0629998
5.188127 | 0.0629998
5.196152 | 0.0619993
5.204165 | 0.0599995
5.212165 | 0.0649996
5.220153 | 0.0599995
5.228129 | 0.0649996
5.236093 | 0.0599995
5.244044 | 0.0629998
5.251984 | 0.0619993
5.259911 | 0.0599995
5.267827 | 0.0599995
5.275731 | 0.0599995
5.283622 | 0.0619993
5.291503 | 0.0669995
5.299371 | 0.0629998
5.307228 | 0.0649996
5.315073 | 0.0649996
5.322906 | 0.0629998
5.330729 | 0.0669995
5.338539 | 0.0629998
5.346338 | 0.0629998
5.354126 | 0.0699997
5.361903 | 0.0629998
5.369668 | 0.0619993
5.377422 | 0.0649996
5.385165 | 0.0599995
5.392897 | 0.0669995
5.400617 | 0.0649996
5.408327 | 0.0649996
5.416026 | 0.0629998
5.423713 | 0.0629998
5.43139 | 0.0619993
5.439056 | 0.0629998
5.446712 | 0.0689993
5.454356 | 0.0649996
5.46199 | 0.0649996
5.469613 | 0.0629998
5.477226 | 0.0669995
5.484828 | 0.0629998
5.492419 | 0.0629998
5.5 | 0.0619993
5.507571 | 0.0629998
5.515131 | 0.0669995
5.522681 | 0.0649996
5.53022 | 0.0629998
5.537749 | 0.0649996
5.545268 | 0.0629998
5.552777 | 0.0629998
5.560276 | 0.0629998
5.567764 | 0.0669995
5.575243 | 0.0629998
5.582711 | 0.0669995
5.59017 | 0.0649996
5.597619 | 0.0619993
5.605057 | 0.0629998
5.612486 | 0.0629998
5.619905 | 0.0649996
5.627314 | 0.0629998
5.634714 | 0.0619993
5.642104 | 0.0649996
5.649484 | 0.0629998
5.656854 | 0.0599995
5.664215 | 0.0619993
5.671567 | 0.0619993
5.678908 | 0.0619993
5.686241 | 0.0649996
5.693564 | 0.0649996
5.700877 | 0.0619993
5.708181 | 0.0669995
5.715476 | 0.0619993
5.722762 | 0.0619993
5.730038 | 0.0619993
5.737305 | 0.0619993
5.744563 | 0.0619993
5.751811 | 0.0629998
5.759051 | 0.0619993
5.766281 | 0.0619993
5.773503 | 0.0669995
5.780715 | 0.0669995
5.787918 | 0.0619993
5.795113 | 0.0599995
5.802298 | 0.0669995
5.809475 | 0.0669995
5.816643 | 0.0629998
5.823802 | 0.0629998
5.830952 | 0.0629998
5.838093 | 0.0689993
5.845226 | 0.0649996
5.85235 | 0.0599995
5.859465 | 0.0599995
5.866572 | 0.0629998
5.87367 | 0.0629998
5.88076 | 0.0619993
5.887841 | 0.0629998
5.894913 | 0.0629998
5.901977 | 0.0629998
5.909033 | 0.0629998
5.91608 | 0.0629998
5.923119 | 0.0669995
5.930149 | 0.0599995
5.937171 | 0.0619993
5.944185 | 0.0629998
5.95119 | 0.0669995
5.958188 | 0.0649996
5.965177 | 0.0619993
5.972158 | 0.0649996
5.97913 | 0.0649996
5.986095 | 0.0619993
5.993052 | 0.0579996
6 | 0.0649996
6.00694 | 0.0649996
6.013873 | 0.0619993
6.020797 | 0.0619993
6.027714 | 0.0649996
6.034622 | 0.0619993
6.041523 | 0.0669995
6.048416 | 0.0619993
6.055301 | 0.0629998
6.062178 | 0.0649996
6.069047 | 0.0649996
6.075909 | 0.0629998
6.082763 | 0.0599995
6.089609 | 0.0629998
6.096447 | 0.0629998
6.103278 | 0.0629998
6.110101 | 0.0629998
6.116916 | 0.0619993
6.123724 | 0.0619993
6.130525 | 0.0619993
6.137318 | 0.0619993
6.144103 | 0.0669995
6.150881 | 0.0629998
6.157651 | 0.0599995
6.164414 | 0.0669995
6.17117 | 0.0619993
6.177918 | 0.0619993
6.184658 | 0.0649996
6.191392 | 0.0619993
6.198118 | 0.0629998
6.204837 | 0.0649996
6.211548 | 0.0649996
6.218253 | 0.0669995
6.22495 | 0.0629998
6.23164 | 0.0599995
6.238322 | 0.0619993
6.244998 | 0.0649996
6.251666 | 0.0629998
6.258328 | 0.0629998
6.264982 | 0.0619993
6.271629 | 0.0579996
6.278269 | 0.0619993
6.284903 | 0.0619993
6.291529 | 0.0619993
6.298148 | 0.0629998
6.30476 | 0.0629998
6.311365 | 0.0629998
6.317964 | 0.0629998
6.324555 | 0.0629998
6.33114 | 0.0669995
6.337718 | 0.0649996
6.344289 | 0.0629998
6.350853 | 0.0629998
6.35741 | 0.0649996
6.363961 | 0.0629998
6.370505 | 0.0649996
6.377042 | 0.0619993
6.383573 | 0.0619993
6.390097 | 0.0649996
6.396614 | 0.0649996
6.403124 | 0.0619993
6.409628 | 0.0649996
6.416126 | 0.0629998
6.422616 | 0.0649996
6.429101 | 0.0649996
6.435578 | 0.0619993
6.442049 | 0.0669995
6.448514 | 0.0629998
6.454972 | 0.0629998
6.461424 | 0.0649996
6.467869 | 0.0619993
6.474308 | 0.0629998
6.480741 | 0.0599995
6.487167 | 0.0629998
6.493587 | 0.0669995
6.5 | 0.0629998
6.506407 | 0.0629998
6.512808 | 0.0629998
6.519202 | 0.0649996
6.525591 | 0.0649996
6.531973 | 0.0629998
6.538348 | 0.0619993
6.544718 | 0.0669995
6.551081 | 0.0629998
6.557439 | 0.0629998
6.56379 | 0.0619993
6.570134 | 0.0619993
6.576473 | 0.0619993
6.582806 | 0.0599995
6.589132 | 0.0669995
6.595453 | 0.0629998
6.601767 | 0.0649996
6.608076 | 0.0649996
6.614378 | 0.0649996
6.620675 | 0.0629998
6.626965 | 0.0629998
6.63325 | 0.0629998
6.639528 | 0.0649996
6.645801 | 0.0649996
6.652067 | 0.0599995
6.658328 | 0.0619993
6.664583 | 0.0629998
6.670832 | 0.0579996
6.677075 | 0.0649996
6.683313 | 0.0629998
6.689544 | 0.0629998
6.69577 | 0.0649996
6.70199 | 0.0649996
6.708204 | 0.0669995
6.714412 | 0.0629998
6.720615 | 0.0619993
6.726812 | 0.0619993
6.733003 | 0.0629998
6.739189 | 0.0649996
6.745369 | 0.0599995
6.751543 | 0.0629998
6.757712 | 0.0629998
6.763875 | 0.0669995
6.770032 | 0.0669995
6.776184 | 0.0649996
6.78233 | 0.0619993
6.788471 | 0.0619993
6.794606 | 0.0629998
6.800735 | 0.0629998
6.806859 | 0.0629998
6.812978 | 0.0669995
6.819091 | 0.0619993
6.825198 | 0.0649996
6.831301 | 0.0649996
6.837397 | 0.0599995
6.843488 | 0.0669995
6.849574 | 0.0669995
6.855655 | 0.0649996
6.86173 | 0.0619993
6.867799 | 0.0649996
6.873864 | 0.0579996
6.879922 | 0.0599995
6.885976 | 0.0649996
6.892024 | 0.0649996
6.898067 | 0.0629998
6.904105 | 0.0649996
6.910137 | 0.0649996
6.916165 | 0.0629998
6.922187 | 0.0629998
6.928203 | 0.0649996
6.934215 | 0.0689993
6.940221 | 0.0649996
6.946222 | 0.0649996
6.952218 | 0.0649996
6.958209 | 0.0619993
6.964194 | 0.0619993
6.970175 | 0.0669995
6.97615 | 0.0599995
6.98212 | 0.0629998
6.988085 | 0.0649996
6.994045 | 0.0649996
7 | 0.0619993
7.00595 | 0.0619993
7.011895 | 0.0649996
7.017834 | 0.0629998
7.023769 | 0.0669995
7.029699 | 0.0669995
7.035624 | 0.0669995
7.041543 | 0.0649996
7.047458 | 0.0619993
7.053368 | 0.0619993
7.059273 | 0.0649996
7.065173 | 0.0629998
7.071068 | 0.0629998
7.076958 | 0.0629998
7.082843 | 0.0629998
7.088723 | 0.0619993
7.094599 | 0.0629998
7.100469 | 0.0689993
7.106335 | 0.0629998
7.112196 | 0.0629998
7.118052 | 0.0629998
7.123903 | 0.0649996
7.12975 | 0.0599995
7.135592 | 0.0619993
7.141428 | 0.0619993
7.147261 | 0.0649996
7.153088 | 0.0649996
7.158911 | 0.0629998
7.164728 | 0.0649996
7.170542 | 0.0619993
7.17635 | 0.0619993
7.182154 | 0.0629998
7.187953 | 0.0599995
7.193747 | 0.0669995
7.199537 | 0.0689993
7.205322 | 0.0649996
7.211103 | 0.0689993
7.216878 | 0.0599995
7.22265 | 0.0629998
7.228416 | 0.0629998
7.234178 | 0.0669995
7.239936 | 0.0629998
7.245688 | 0.0619993
7.251437 | 0.0649996
7.25718 | 0.0649996
7.26292 | 0.0619993
7.268654 | 0.0629998
7.274384 | 0.0619993
7.28011 | 0.0629998
7.285831 | 0.0649996
7.291548 | 0.0619993
7.29726 | 0.0669995
7.302967 | 0.0629998
7.308671 | 0.0669995
7.314369 | 0.0629998
7.320064 | 0.0629998
7.325754 | 0.0629998
7.331439 | 0.0619993
7.33712 | 0.0649996
7.342797 | 0.0619993
7.348469 | 0.0649996
7.354137 | 0.0629998
7.359801 | 0.0619993
7.36546 | 0.0629998
7.371115 | 0.0649996
7.376765 | 0.0649996
7.382412 | 0.0629998
7.388053 | 0.0619993
7.393691 | 0.0629998
7.399324 | 0.0649996
7.404953 | 0.0629998
7.410578 | 0.0629998
7.416198 | 0.0649996
7.421815 | 0.0649996
7.427427 | 0.0619993
7.433034 | 0.0619993
7.438638 | 0.0649996
7.444237 | 0.0629998
7.449832 | 0.0649996
7.455423 | 0.0599995
7.46101 | 0.0619993
7.466592 | 0.0619993
7.472171 | 0.0649996
7.477745 | 0.0649996
7.483315 | 0.0619993
7.488881 | 0.0669995
7.494442 | 0.0649996
7.5 | 0.0649996
7.505553 | 0.0629998
7.511103 | 0.0619993
7.516648 | 0.0649996
7.522189 | 0.0629998
7.527727 | 0.0649996
7.53326 | 0.0619993
7.538789 | 0.0629998
7.544314 | 0.0629998
7.549834 | 0.0619993
7.555351 | 0.0689993
7.560864 | 0.0619993
7.566373 | 0.0669995
7.571878 | 0.0649996
7.577379 | 0.0649996
7.582875 | 0.0649996
7.588368 | 0.0629998
7.593857 | 0.0649996
7.599342 | 0.0689993
7.604823 | 0.0669995
7.6103 | 0.0629998
7.615773 | 0.0619993
7.621242 | 0.0649996
7.626707 | 0.0629998
7.632169 | 0.0689993
7.637626 | 0.0619993
7.64308 | 0.0669995
7.648529 | 0.0619993
7.653975 | 0.0629998
7.659417 | 0.0649996
7.664855 | 0.0619993
7.670289 | 0.0669995
7.675719 | 0.0629998
7.681146 | 0.0629998
7.686568 | 0.0629998
7.691987 | 0.0649996
7.697402 | 0.0629998
7.702813 | 0.0629998
7.708221 | 0.0649996
7.713624 | 0.0629998
7.719024 | 0.0619993
7.72442 | 0.0649996
7.729812 | 0.0649996
7.735201 | 0.0629998
7.740586 | 0.0619993

## Fast Shearing - 1
Fast Shear - Stage 1
Horizontal Displacement | Stress Ratio t/s'n | Shear Stress
[mm] | [-] | [kPa]
0 | 0 | 0
8.325631 | 0.1398579 | 10.27102
16.65126 | 0.407919 | 29.95714
24.97689 | 0.5302947 | 38.94428
33.30252 | 0.5419495 | 39.8002
41.62815 | 0.5536043 | 40.65612
49.95378 | 0.5594318 | 41.08408
58.27941 | 0.5652592 | 41.51204
66.60505 | 0.5710866 | 41.94
74.93068 | 0.576914 | 42.36796
83.25631 | 0.5710866 | 41.94
91.58194 | 0.5885688 | 43.22387
99.90757 | 0.576914 | 42.36796
108.2332 | 0.5885688 | 43.22387
116.5588 | 0.5943962 | 43.65183
124.8845 | 0.5885688 | 43.22387
133.2101 | 0.5827414 | 42.79592
141.5357 | 0.5827414 | 42.79592
149.8614 | 0.5885688 | 43.22387
158.187 | 0.5885688 | 43.22387
166.5126 | 0.5943962 | 43.65183
174.8382 | 0.6002237 | 44.07979
183.1639 | 0.6060511 | 44.50775
191.4895 | 0.6118785 | 44.93571
199.8151 | 0.6177059 | 45.36367

## Fast Shearing - 2
Fast Shear - Stage 2
Horizontal Displacement | Stress Ratio t/s'n | Shear Stress
[mm] | [-] | [kPa]
199.8151 | 0 | 0
208.1408 | 0.2797159 | 20.54204
216.4664 | 0.6526704 | 47.93143
224.792 | 0.646843 | 47.50347
233.1177 | 0.6351881 | 46.64755
241.4433 | 0.6293607 | 46.21959
249.7689 | 0.6410156 | 47.07551
258.0946 | 0.6410156 | 47.07551
266.4202 | 0.6293607 | 46.21959
274.7458 | 0.6410156 | 47.07551
283.0714 | 0.6701526 | 49.2153
291.3971 | 0.6876349 | 50.49918
299.7227 | 0.6526704 | 47.93143
308.0483 | 0.6526704 | 47.93143
316.374 | 0.6701526 | 49.2153
324.6996 | 0.67598 | 49.64326
333.0252 | 0.7051171 | 51.78306
341.3509 | 0.7109445 | 52.21102
349.6765 | 0.7051171 | 51.78306
358.0021 | 0.7167719 | 52.63898
366.3278 | 0.7109445 | 52.21102
374.6534 | 0.6934623 | 50.92714
382.979 | 0.6992897 | 51.3551
391.3046 | 0.6992897 | 51.3551
399.6303 | 0.6934623 | 50.92714

## Fast Shearing - 3
Fast Shear - Stage 3
Horizontal Displacement | Stress Ratio t/s'n | Shear Stress
[mm] | [-] | [kPa]
399.6303 | 0 | 0
407.9559 | 0.238924 | 17.54633
416.2815 | 0.7225994 | 53.06694
424.6072 | 0.7284268 | 53.49489
432.9328 | 0.6876349 | 50.49918
441.2584 | 0.6876349 | 50.49918
449.5841 | 0.7051171 | 51.78306
457.9097 | 0.6934623 | 50.92714
466.2353 | 0.7109445 | 52.21102
474.5609 | 0.7051171 | 51.78306
482.8866 | 0.7051171 | 51.78306
491.2122 | 0.7109445 | 52.21102
499.5378 | 0.7225994 | 53.06694
507.8635 | 0.7225994 | 53.06694
516.1891 | 0.7342542 | 53.92285
524.5147 | 0.745909 | 54.77877
532.8404 | 0.7575638 | 55.63469
541.166 | 0.7575638 | 55.63469
549.4916 | 0.7575638 | 55.63469
557.8173 | 0.7633912 | 56.06265
566.1429 | 0.7400816 | 54.35081
574.4685 | 0.745909 | 54.77877
582.7941 | 0.7051171 | 51.78306
591.1198 | 0.7284268 | 53.49489
599.4454 | 0.745909 | 54.77877

## Fast Shearing - 4
Fast Shear - Stage 4
Horizontal Displacement | Stress Ratio t/s'n | Shear Stress
[mm] | [-] | [kPa]
599.4454 | 0 | 0
607.771 | 0.4545383 | 33.38081
616.0967 | 0.7983557 | 58.6304
624.4223 | 0.7575638 | 55.63469
632.7479 | 0.7342542 | 53.92285
641.0736 | 0.7517364 | 55.20673
649.3992 | 0.7633912 | 56.06265
657.7248 | 0.7925283 | 58.20245
666.0505 | 0.7808735 | 57.34653
674.3761 | 0.8041831 | 59.05836
682.7017 | 0.7867009 | 57.77449
691.0273 | 0.7750461 | 56.91857
699.353 | 0.7692187 | 56.49061
707.6786 | 0.745909 | 54.77877
716.0042 | 0.7633912 | 56.06265
724.3299 | 0.745909 | 54.77877
732.6555 | 0.7284268 | 53.49489
740.9811 | 0.7167719 | 52.63898
749.3068 | 0.7225994 | 53.06694
757.6324 | 0.7225994 | 53.06694
765.958 | 0.7109445 | 52.21102
774.2837 | 0.7167719 | 52.63898
782.6093 | 0.7284268 | 53.49489
790.9349 | 0.7517364 | 55.20673
799.2605 | 0.7517364 | 55.20673

## Fast Shearing - 5
Fast Shear - Stage 5
Horizontal Displacement | Stress Ratio t/s'n | Shear Stress
[mm] | [-] | [kPa]
799.2605 | 0 | 0
799.2605 | 0.2738885 | 20.11408
807.5862 | 0.8391476 | 61.62612
815.9118 | 0.8041831 | 59.05836
824.2374 | 0.7925283 | 58.20245
832.5631 | 0.7750461 | 56.91857
840.8887 | 0.7692187 | 56.49061
849.2143 | 0.7983557 | 58.6304
857.54 | 0.7808735 | 57.34653
865.8656 | 0.7925283 | 58.20245
874.1912 | 0.7867009 | 57.77449
882.5169 | 0.7808735 | 57.34653
890.8425 | 0.7692187 | 56.49061
899.1681 | 0.7808735 | 57.34653
907.4937 | 0.7983557 | 58.6304
915.8194 | 0.7867009 | 57.77449
924.145 | 0.8100106 | 59.48632
932.4706 | 0.815838 | 59.91428
940.7963 | 0.8216654 | 60.34224
949.1219 | 0.8274928 | 60.7702
957.4475 | 0.8333202 | 61.19816
965.7732 | 0.8274928 | 60.7702
974.0988 | 0.8216654 | 60.34224
982.4244 | 0.7867009 | 57.77449
990.7501 | 0.7808735 | 57.34653

## Consolidation - 2
Consolidation - Before Slow Shear
Root time | Vertical Displacement
[min] | [mm]
0 | 2.3989997
0.2886751 | 2.4269997
0.4082483 | 2.5199997
0.5 | 2.5209997
0.5773503 | 2.5229997
0.6454972 | 2.5209997
0.7071068 | 2.5229997
0.7637626 | 2.5269997
0.8164966 | 2.5209997
0.8660254 | 2.5229997
0.9128709 | 2.5209997
0.9574271 | 2.5269997
1 | 2.5229997
1.040833 | 2.5199997
1.080123 | 2.5229997
1.118034 | 2.5229997
1.154701 | 2.5249997
1.190238 | 2.5269997
1.224745 | 2.5229997
1.258306 | 2.5209997
1.290994 | 2.5269997
1.322876 | 2.5229997
1.354006 | 2.5269997
1.384437 | 2.5269997
1.414214 | 2.5229997
1.443376 | 2.5229997
1.47196 | 2.5229997
1.5 | 2.5229997
1.527525 | 2.5229997
1.554563 | 2.5229997
1.581139 | 2.5279997
1.607275 | 2.5229997
1.632993 | 2.5249997
1.658312 | 2.5249997
1.683251 | 2.5229997
1.707825 | 2.5229997
1.732051 | 2.5269997
1.755942 | 2.5269997
1.779513 | 2.5229997
1.802776 | 2.5269997
1.825742 | 2.5249997
1.848423 | 2.5299997
1.870829 | 2.5269997
1.892969 | 2.5229997
1.914854 | 2.5229997
1.936492 | 2.5209997
1.95789 | 2.5249997
1.979057 | 2.5279997
2 | 2.5269997
2.020726 | 2.5249997
2.041241 | 2.5229997
2.061553 | 2.5209997
2.081666 | 2.5249997
2.101587 | 2.5229997
2.12132 | 2.5249997
2.140872 | 2.5279997
2.160247 | 2.5249997
2.179449 | 2.5229997
2.198484 | 2.5279997
2.217356 | 2.5249997
2.236068 | 2.5269997
2.254625 | 2.5279997
2.27303 | 2.5249997
2.291288 | 2.5229997
2.309401 | 2.5229997
2.327373 | 2.5249997
2.345208 | 2.5249997
2.362908 | 2.5269997
2.380476 | 2.5249997
2.397916 | 2.5249997
2.415229 | 2.5199997
2.43242 | 2.5269997
2.44949 | 2.5229997
2.466441 | 2.5229997
2.483277 | 2.5269997
2.5 | 2.5229997
2.516611 | 2.5229997
2.533114 | 2.5209997
2.54951 | 2.5229997
2.565801 | 2.5249997
2.581989 | 2.5249997
2.598076 | 2.5269997
2.614065 | 2.5209997
2.629956 | 2.5249997
2.645751 | 2.5229997
2.661453 | 2.5229997
2.677063 | 2.5249997
2.692582 | 2.5279997
2.708013 | 2.5229997
2.723356 | 2.5299997
2.738613 | 2.5269997
2.753785 | 2.5279997
2.768875 | 2.5229997
2.783882 | 2.5229997
2.798809 | 2.5249997
2.813657 | 2.5229997
2.828427 | 2.5279997
2.84312 | 2.5249997
2.857738 | 2.5249997
2.872281 | 2.5249997
2.886751 | 2.5229997
2.901149 | 2.5269997
2.915476 | 2.5249997
2.929733 | 2.5209997
2.94392 | 2.5279997
2.95804 | 2.5269997
2.972092 | 2.5249997
2.986079 | 2.5279997
3 | 2.5229997
3.013857 | 2.5249997
3.02765 | 2.5209997
3.041381 | 2.5249997
3.05505 | 2.5249997
3.068659 | 2.5249997
3.082207 | 2.5199997
3.095696 | 2.5249997
3.109126 | 2.5269997
3.122499 | 2.5249997
3.135815 | 2.5249997
3.149074 | 2.5249997
3.162278 | 2.5249997
3.175426 | 2.5249997
3.188521 | 2.5269997
3.201562 | 2.5249997
3.21455 | 2.5269997
3.227486 | 2.5269997
3.24037 | 2.5269997
3.253204 | 2.5249997
3.265986 | 2.5279997
3.278719 | 2.5249997
3.291403 | 2.5229997
3.304038 | 2.5279997
3.316625 | 2.5229997
3.329164 | 2.5269997
3.341656 | 2.5279997
3.354102 | 2.5249997
3.366502 | 2.5269997
3.378856 | 2.5269997
3.391165 | 2.5269997
3.40343 | 2.5299997
3.41565 | 2.5269997
3.427827 | 2.5229997
3.439961 | 2.5279997
3.452053 | 2.5229997
3.464102 | 2.5279997
3.476109 | 2.5249997
3.488075 | 2.5279997
3.5 | 2.5249997
3.511885 | 2.5249997
3.523729 | 2.5279997
3.535534 | 2.5229997
3.547299 | 2.5279997
3.559026 | 2.5229997
3.570714 | 2.5249997
3.582364 | 2.5249997
3.593976 | 2.5269997
3.605551 | 2.5229997
3.617089 | 2.5279997
3.62859 | 2.5249997
3.640055 | 2.5279997
3.651484 | 2.5279997
3.662877 | 2.5269997
3.674235 | 2.5279997
3.685557 | 2.5279997
3.696846 | 2.5269997
3.708099 | 2.5279997
3.719319 | 2.5249997
3.730505 | 2.5249997
3.741657 | 2.5249997
3.752777 | 2.5279997
3.763863 | 2.5279997
3.774917 | 2.5249997
3.785939 | 2.5249997
3.796929 | 2.5279997
3.807887 | 2.5269997
3.818813 | 2.5249997
3.829708 | 2.5269997
3.840573 | 2.5229997
3.851407 | 2.5249997
3.86221 | 2.5249997
3.872983 | 2.5269997
3.883727 | 2.5279997
3.89444 | 2.5279997
3.905125 | 2.5269997
3.91578 | 2.5249997
3.926406 | 2.5249997
3.937004 | 2.5249997
3.947573 | 2.5229997
3.958114 | 2.5249997
3.968627 | 2.5269997
3.979112 | 2.5269997
3.98957 | 2.5269997
4 | 2.5229997
4.010403 | 2.5249997
4.020779 | 2.5249997
4.031129 | 2.5279997
4.041452 | 2.5249997
4.051749 | 2.5249997
4.062019 | 2.5269997
4.072264 | 2.5269997
4.082483 | 2.5249997
4.092676 | 2.5279997
4.102845 | 2.5279997
4.112988 | 2.5279997
4.123106 | 2.5249997
4.133199 | 2.5269997
4.143268 | 2.5279997
4.153312 | 2.5279997
4.163332 | 2.5279997
4.173328 | 2.5269997
4.1833 | 2.5269997
4.193249 | 2.5269997
4.203173 | 2.5269997
4.213075 | 2.5279997
4.222953 | 2.5269997
4.232808 | 2.5269997
4.242641 | 2.5249997
4.25245 | 2.5269997
4.262237 | 2.5269997
4.272002 | 2.5269997
4.281744 | 2.5269997
4.291464 | 2.5279997
4.301163 | 2.5269997
4.310839 | 2.5299997
4.320494 | 2.5249997
4.330127 | 2.5299997
4.339739 | 2.5249997
4.349329 | 2.5249997
4.358899 | 2.5249997
4.368447 | 2.5249997
4.377975 | 2.5229997
4.387482 | 2.5269997
4.396969 | 2.5269997
4.406435 | 2.5299997
4.41588 | 2.5269997
4.425306 | 2.5229997
4.434712 | 2.5269997
4.444097 | 2.5269997
4.453463 | 2.5279997
4.462809 | 2.5279997
4.472136 | 2.5269997
4.481443 | 2.5249997
4.490731 | 2.5249997
4.5 | 2.5209997
4.50925 | 2.5279997
4.518481 | 2.5279997
4.527693 | 2.5279997

## Slow Shearing
Slow Shear Stage
Horizontal Displacement | Vertical Displacement | Stress Ratio t/s'n | Angle of Shearing Resistance | Shear Stress
[mm] | [mm] | [-] | [º] | [kPa]
0 |  | 0 | 0 | 0
0 |  | 0.01082163 | 0.6200095 | 8.559183
0.177877 |  | 0.03841678 | 2.200038 | 30.3851
0.355754 |  | 0.08494979 | 4.855607 | 67.18959
0.5336309 |  | 0.1266131 | 7.215998 | 100.1424
0.7115079 |  | 0.1487974 | 8.463366 | 117.6888
0.8893849 |  | 0.1698996 | 9.642453 | 134.3792
1.067262 |  | 0.1996591 | 11.29115 | 157.9169
1.245139 |  | 0.2375348 | 13.3621 | 187.8741
1.423016 |  | 0.2846088 | 15.88682 | 225.1065
1.600893 |  | 0.3327651 | 18.40564 | 263.1949
1.77877 |  | 0.3825446 | 20.93408 | 302.5671
1.956647 |  | 0.4398992 | 23.74466 | 347.9308
2.134524 |  | 0.5010414 | 26.61277 | 396.2902
2.312401 |  | 0.5605604 | 29.27326 | 443.3657
2.490278 |  | 0.6168329 | 31.66765 | 487.8734
2.668155 |  | 0.6487567 | 32.97376 | 513.123
2.846032 |  | 0.6460513 | 32.86453 | 510.9832
3.023909 |  | 0.6357707 | 32.44701 | 502.852
3.201786 |  | 0.6292777 | 32.18129 | 497.7165
3.379663 |  | 0.6325242 | 32.31434 | 500.2843
3.55754 |  | 0.624408 | 31.98099 | 493.8649
3.735416 |  | 0.6152096 | 31.60023 | 486.5896
3.913293 |  | 0.6162918 | 31.64519 | 487.4455
4.09117 |  | 0.6249491 | 32.00329 | 494.2928
4.269047 |  | 0.6233258 | 31.93635 | 493.0089
4.446924 |  | 0.6087166 | 31.32957 | 481.454
4.624801 |  | 0.604388 | 31.14826 | 478.0304
4.802678 |  | 0.6152096 | 31.60023 | 486.5896
4.980555 |  | 0.6200793 | 31.8022 | 490.4412
5.158432 |  | 0.6162918 | 31.64519 | 487.4455
5.336309 |  | 0.6206204 | 31.82458 | 490.8692
5.514186 |  | 0.6097988 | 31.37479 | 482.31
5.692063 |  | 0.6222437 | 31.89168 | 492.153
5.86994 |  | 0.6141275 | 31.55523 | 485.7336
6.047817 |  | 0.6119631 | 31.4651 | 484.0218
6.225694 |  | 0.6238669 | 31.95867 | 493.4369
6.403571 |  | 0.611422 | 31.44253 | 483.5938
6.581448 |  | 0.6135864 | 31.53271 | 485.3057
6.759325 |  | 0.6162918 | 31.64519 | 487.4455
6.937202 |  | 0.6211615 | 31.84696 | 491.2971
7.115079 |  | 0.6260312 | 32.04785 | 495.1487
7.292956 |  | 0.6281956 | 32.13686 | 496.8606
7.470833 |  | 0.6184561 | 31.73497 | 489.1573
7.64871 |  | 0.6168329 | 31.66765 | 487.8734
7.826587 |  | 0.6217026 | 31.86932 | 491.7251
8.004464 |  | 0.6146685 | 31.57773 | 486.1616
8.182341 |  | 0.6135864 | 31.53271 | 485.3057
8.360218 |  | 0.6103399 | 31.39738 | 482.7379
8.538095 |  | 0.6157507 | 31.62271 | 487.0175
8.715972 |  | 0.6049291 | 31.17096 | 478.4583
8.893849 |  | 0.591402 | 30.60016 | 467.7594
9.071726 |  | 0.6135864 | 31.53271 | 485.3057
9.249603 |  | 0.6125042 | 31.48764 | 484.4498
9.42748 |  | 0.6200793 | 31.8022 | 490.4412
9.605357 |  | 0.6200793 | 31.8022 | 490.4412
9.783234 |  | 0.6189972 | 31.75739 | 489.5853
9.961111 |  | 0.6103399 | 31.39738 | 482.7379
10.13899 |  | 0.6130453 | 31.51018 | 484.8777
10.31686 |  | 0.6087166 | 31.32957 | 481.454
10.49474 |  | 0.6189972 | 31.75739 | 489.5853
10.67262 |  | 0.611422 | 31.44253 | 483.5938
10.8505 |  | 0.6162918 | 31.64519 | 487.4455
11.02837 |  | 0.6217026 | 31.86932 | 491.7251
11.20625 |  | 0.6157507 | 31.62271 | 487.0175
11.38413 |  | 0.6141275 | 31.55523 | 485.7336
11.562 |  | 0.6152096 | 31.60023 | 486.5896
11.73988 |  | 0.6097988 | 31.37479 | 482.31
11.91776 |  | 0.617915 | 31.71254 | 488.7294
12.09563 |  | 0.6168329 | 31.66765 | 487.8734
12.27351 |  | 0.6200793 | 31.8022 | 490.4412
12.45139 |  | 0.6168329 | 31.66765 | 487.8734
12.62927 |  | 0.6146685 | 31.57773 | 486.1616
12.80714 |  | 0.6222437 | 31.89168 | 492.153
12.98502 |  | 0.6146685 | 31.57773 | 486.1616
13.1629 |  | 0.6125042 | 31.48764 | 484.4498
13.34077 |  | 0.6173739 | 31.6901 | 488.3014
13.51865 |  | 0.6135864 | 31.53271 | 485.3057
13.69653 |  | 0.6097988 | 31.37479 | 482.31
13.8744 |  | 0.6125042 | 31.48764 | 484.4498
14.05228 |  | 0.6211615 | 31.84696 | 491.2971
14.23016 |  | 0.617915 | 31.71254 | 488.7294
14.40804 |  | 0.6162918 | 31.64519 | 487.4455
14.58591 |  | 0.6168329 | 31.66765 | 487.8734
14.76379 |  | 0.6168329 | 31.66765 | 487.8734
14.94167 |  | 0.6103399 | 31.39738 | 482.7379
15.11954 |  | 0.6130453 | 31.51018 | 484.8777
15.29742 |  | 0.6211615 | 31.84696 | 491.2971
15.4753 |  | 0.6195383 | 31.7798 | 490.0132
15.65317 |  | 0.6217026 | 31.86932 | 491.7251
15.83105 |  | 0.6189972 | 31.75739 | 489.5853
16.00893 |  | 0.6162918 | 31.64519 | 487.4455
16.1868 |  | 0.6217026 | 31.86932 | 491.7251
16.36468 |  | 0.6260312 | 32.04785 | 495.1487
16.54256 |  | 0.610881 | 31.41996 | 483.1659
16.72044 |  | 0.6189972 | 31.75739 | 489.5853
16.89831 |  | 0.6125042 | 31.48764 | 484.4498
17.07619 |  | 0.6157507 | 31.62271 | 487.0175
17.25407 |  | 0.6238669 | 31.95867 | 493.4369
17.43194 |  | 0.6081756 | 31.30694 | 481.0261
17.60982 |  | 0.6135864 | 31.53271 | 485.3057
17.7877 |  | 0.6125042 | 31.48764 | 484.4498
17.96557 |  | 0.6119631 | 31.4651 | 484.0218
18.14345 |  | 0.6168329 | 31.66765 | 487.8734
18.32133 |  | 0.6146685 | 31.57773 | 486.1616
18.49921 |  | 0.6125042 | 31.48764 | 484.4498
18.67708 |  | 0.6146685 | 31.57773 | 486.1616
18.85496 |  | 0.6206204 | 31.82458 | 490.8692
19.03284 |  | 0.6152096 | 31.60023 | 486.5896
19.21071 |  | 0.6217026 | 31.86932 | 491.7251
19.38859 |  | 0.6211615 | 31.84696 | 491.2971
19.56647 |  | 0.610881 | 31.41996 | 483.1659
19.74434 |  | 0.6206204 | 31.82458 | 490.8692
19.92222 |  | 0.6189972 | 31.75739 | 489.5853
20.1001 |  | 0.6157507 | 31.62271 | 487.0175
20.27798 |  | 0.6173739 | 31.6901 | 488.3014
20.45585 |  | 0.6238669 | 31.95867 | 493.4369