## GENERAL
ID | Test Identification
Test Identification | Location | NWZ-BH-5018
Test Identification | Sample | 05-1
Test Identification | Depth | 4 | [m]
Test Identification | Test number | RC20
Specimen Visual Description
Specimen Visual Description | Olive brown fine SAND
Initial Sample Conditions
Initial Sample Conditions | Date test started | 09/08/2024
Initial Sample Conditions | Type of sample | Re-compacted
Initial Sample Conditions | Diameter | 50.78 | [mm]
Initial Sample Conditions | Height | 100 | [mm]
Initial Sample Conditions | Water content | 5.197415 | [%]
Initial Sample Conditions | Bulk density | 1.711604 | [Mg/m³]
Initial Sample Conditions | Dry density | 1.62704 | [Mg/m³]
Initial Sample Conditions | Void ratio | 0.6102858 | [-]
Initial Sample Conditions | Degree of saturation | 22.31287 | [%]
Initial Sample Conditions | Particle density - Assumed | 2.62 | [Mg/m³]
Initial Sample Conditions | Torvane |  | [kPa]
Initial Sample Conditions | Pocket penetrometer |  | [kPa]
Initial Sample Conditions | Type of drains fitted | One end only
Saturation
Saturation | Pressure increments applied | 50 | [kPa]
Saturation | Differential pressure used | 10 | [kPa]
Saturation | Cell pressure | 399.9063 | [kPa]
Saturation | Base PWP | 391.2888 | [kPa]
Saturation | Axial strain | 0 | [%]
Saturation | Water Content | 23.29377 | [%]
Saturation | Bulk Density | 2.006039 | [Mg/m³]
Saturation | Dry Density | 1.62704 | [Mg/m³]
Saturation | Void Ratio | 0.6102858 | [-]
Saturation | Degree of saturation | 100 | [%]
Saturation | B value achieved | 0.9854333 | [-]
Svh Bender Element Determinations - Post-Saturation
Svh Bender Element Determinations - Post-Saturation | Bulk density |  | [Mg/m³]
Svh Bender Element Determinations - Post-Saturation | Dry density |  | [Mg/m³]
Svh Bender Element Determinations - Post-Saturation | Void ratio |  | [-]
Svh Bender Element Determinations - Post-Saturation | Distance |  | [mm]
Svh Bender Element Determinations - Post-Saturation | Effective radial pressure |  | [kPa]
Svh Bender Element Determinations - Post-Saturation | Effective axial pressure |  | [kPa]
Svh Bender Element Determinations - Post-Saturation | Input Wave Period | Peak-to-peak arrival time | Wavelength Ratio | Velocity | Gmax
Svh Bender Element Determinations - Post-Saturation | [ms] | [ms] | [-] | [m/s] | [MPa]
Svh Bender Element Determinations - Post-Saturation
Svh Bender Element Determinations - Post-Saturation
Svh Bender Element Determinations - Post-Saturation
Svh Bender Element Determinations - Post-Saturation
Svh Bender Element Determinations - Post-Saturation
Svh Bender Element Determinations - Post-Saturation
Svh Bender Element Determinations - Post-Saturation
Svh Bender Element Determinations - Post-Saturation
Svh Bender Element Determinations - Post-Saturation
Svh Bender Element Determinations - Post-Saturation
Svh Bender Element Determinations - Post-Saturation
Svh Bender Element Determinations - Post-Saturation
Svh Bender Element Determinations - Post-Saturation
Svh Bender Element Determinations - Post-Saturation
Svh Bender Element Determinations - Post-Saturation
Svh Bender Element Determinations - Post-Saturation
Svh Bender Element Determinations - Post-Saturation
Svh Bender Element Determinations - Post-Saturation
Svh Bender Element Determinations - Post-Saturation
Svh Bender Element Determinations - Post-Saturation
Svh Bender Element Determinations - Post-Saturation
Svh Bender Element Determinations - Post-Saturation
Svh Bender Element Determinations - Post-Saturation
Svh Bender Element Determinations - Post-Saturation
Svh Bender Element Determinations - Post-Saturation
Svh Bender Element Determinations - Post-Saturation
Svh Bender Element Determinations - Post-Saturation
Svh Bender Element Determinations - Post-Saturation
Svh Bender Element Determinations - Post-Saturation
Svh Bender Element Determinations - Post-Saturation
Pvh Bender Element Determinations - Post-Saturation
Pvh Bender Element Determinations - Post-Saturation | Bulk density |  | [Mg/m³]
Pvh Bender Element Determinations - Post-Saturation | Dry density |  | [Mg/m³]
Pvh Bender Element Determinations - Post-Saturation | Void ratio |  | [-]
Pvh Bender Element Determinations - Post-Saturation | Distance |  | [mm]
Pvh Bender Element Determinations - Post-Saturation | Effective radial pressure |  | [kPa]
Pvh Bender Element Determinations - Post-Saturation | Effective axial pressure |  | [kPa]
Pvh Bender Element Determinations - Post-Saturation | Input Wave Period | Peak-to-peak arrival time | Wavelength Ratio | Velocity | Mmax
Pvh Bender Element Determinations - Post-Saturation | [ms] | [ms] | [-] | [m/s] | [MPa]
Pvh Bender Element Determinations - Post-Saturation
Pvh Bender Element Determinations - Post-Saturation
Pvh Bender Element Determinations - Post-Saturation
Pvh Bender Element Determinations - Post-Saturation
Pvh Bender Element Determinations - Post-Saturation
Pvh Bender Element Determinations - Post-Saturation
Pvh Bender Element Determinations - Post-Saturation
Pvh Bender Element Determinations - Post-Saturation
Pvh Bender Element Determinations - Post-Saturation
Pvh Bender Element Determinations - Post-Saturation
Pvh Bender Element Determinations - Post-Saturation
Pvh Bender Element Determinations - Post-Saturation
Pvh Bender Element Determinations - Post-Saturation
Pvh Bender Element Determinations - Post-Saturation
Pvh Bender Element Determinations - Post-Saturation
Pvh Bender Element Determinations - Post-Saturation
Pvh Bender Element Determinations - Post-Saturation
Pvh Bender Element Determinations - Post-Saturation
Pvh Bender Element Determinations - Post-Saturation
Pvh Bender Element Determinations - Post-Saturation
Pvh Bender Element Determinations - Post-Saturation
Pvh Bender Element Determinations - Post-Saturation
Pvh Bender Element Determinations - Post-Saturation
Pvh Bender Element Determinations - Post-Saturation
Pvh Bender Element Determinations - Post-Saturation
Pvh Bender Element Determinations - Post-Saturation
Pvh Bender Element Determinations - Post-Saturation
Pvh Bender Element Determinations - Post-Saturation
Pvh Bender Element Determinations - Post-Saturation
Pvh Bender Element Determinations - Post-Saturation
Consolidation: Isotropic - 1
Consolidation: Isotropic - 1 | Cell pressure |  | [kPa]
Consolidation: Isotropic - 1 | Back pressure |  | [kPa]
Consolidation: Isotropic - 1 | Base PWP |  | [kPa]
Consolidation: Isotropic - 1 | Effective radial pressure |  | [kPa]
Consolidation: Isotropic - 1 | Effective axial pressure |  | [kPa]
Consolidation: Isotropic - 1 | Deviator stress |  | [kPa]
Consolidation: Isotropic - 1 | Volumetric strain |  | [%]
Consolidation: Isotropic - 1 | Axial strain |  | [%]
Consolidation: Isotropic - 1 | Water content |  | [%]
Consolidation: Isotropic - 1 | Bulk density |  | [Mg/m³]
Consolidation: Isotropic - 1 | Dry density |  | [Mg/m³]
Consolidation: Isotropic - 1 | Void ratio |  | [-]
Consolidation: Isotropic - 1 | Degree of saturation |  | [%]
Consolidation: Anisotropic - 1
Consolidation: Anisotropic - 1 | Cell pressure | 406.0033 | [kPa]
Consolidation: Anisotropic - 1 | Back pressure | 391 | [kPa]
Consolidation: Anisotropic - 1 | Base PWP | 390.8619 | [kPa]
Consolidation: Anisotropic - 1 | Effective radial pressure | 15.1414 | [kPa]
Consolidation: Anisotropic - 1 | Effective axial pressure | 40.16798 | [kPa]
Consolidation: Anisotropic - 1 | Deviator stress | 25.02658 | [kPa]
Consolidation: Anisotropic - 1 | Volumetric strain | 0.07258419 | [%]
Consolidation: Anisotropic - 1 | Axial strain | 0.24 | [%]
Consolidation: Anisotropic - 1 | Water content | 23.24916 | [%]
Consolidation: Anisotropic - 1 | Bulk density | 2.00677 | [Mg/m³]
Consolidation: Anisotropic - 1 | Dry density | 1.628222 | [Mg/m³]
Consolidation: Anisotropic - 1 | Void ratio | 0.609117 | [-]
Consolidation: Anisotropic - 1 | Degree of saturation | 100 | [%]
Svh Bender Element Determinations - Post Consolidation - 1
Svh Bender Element Determinations - Post Consolidation - 1 | Bulk density |  | [Mg/m³]
Svh Bender Element Determinations - Post Consolidation - 1 | Dry density |  | [Mg/m³]
Svh Bender Element Determinations - Post Consolidation - 1 | Void ratio |  | [-]
Svh Bender Element Determinations - Post Consolidation - 1 | Distance |  | [mm]
Svh Bender Element Determinations - Post Consolidation - 1 | Effective radial pressure |  | [kPa]
Svh Bender Element Determinations - Post Consolidation - 1 | Effective axial pressure |  | [kPa]
Svh Bender Element Determinations - Post Consolidation - 1 | Input Wave Period | Peak-to-peak arrival time | Wavelength Ratio | Velocity | Gmax
Svh Bender Element Determinations - Post Consolidation - 1 | [ms] | [ms] | [-] | [m/s] | [MPa]
Svh Bender Element Determinations - Post Consolidation - 1
Svh Bender Element Determinations - Post Consolidation - 1
Svh Bender Element Determinations - Post Consolidation - 1
Svh Bender Element Determinations - Post Consolidation - 1
Svh Bender Element Determinations - Post Consolidation - 1
Svh Bender Element Determinations - Post Consolidation - 1
Svh Bender Element Determinations - Post Consolidation - 1
Svh Bender Element Determinations - Post Consolidation - 1
Svh Bender Element Determinations - Post Consolidation - 1
Svh Bender Element Determinations - Post Consolidation - 1
Svh Bender Element Determinations - Post Consolidation - 1
Svh Bender Element Determinations - Post Consolidation - 1
Svh Bender Element Determinations - Post Consolidation - 1
Svh Bender Element Determinations - Post Consolidation - 1
Svh Bender Element Determinations - Post Consolidation - 1
Svh Bender Element Determinations - Post Consolidation - 1
Svh Bender Element Determinations - Post Consolidation - 1
Svh Bender Element Determinations - Post Consolidation - 1
Svh Bender Element Determinations - Post Consolidation - 1
Svh Bender Element Determinations - Post Consolidation - 1
Svh Bender Element Determinations - Post Consolidation - 1
Svh Bender Element Determinations - Post Consolidation - 1
Svh Bender Element Determinations - Post Consolidation - 1
Svh Bender Element Determinations - Post Consolidation - 1
Svh Bender Element Determinations - Post Consolidation - 1
Svh Bender Element Determinations - Post Consolidation - 1
Svh Bender Element Determinations - Post Consolidation - 1
Svh Bender Element Determinations - Post Consolidation - 1
Svh Bender Element Determinations - Post Consolidation - 1
Svh Bender Element Determinations - Post Consolidation - 1
Pvh Bender Element Determinations - Post Consolidation - 1
Pvh Bender Element Determinations - Post Consolidation - 1 | Bulk density |  | [Mg/m³]
Pvh Bender Element Determinations - Post Consolidation - 1 | Dry density |  | [Mg/m³]
Pvh Bender Element Determinations - Post Consolidation - 1 | Void ratio |  | [-]
Pvh Bender Element Determinations - Post Consolidation - 1 | Distance |  | [mm]
Pvh Bender Element Determinations - Post Consolidation - 1 | Effective radial pressure |  | [kPa]
Pvh Bender Element Determinations - Post Consolidation - 1 | Effective axial pressure |  | [kPa]
Pvh Bender Element Determinations - Post Consolidation - 1 | Input Wave Period | Peak-to-peak arrival time | Wavelength Ratio | Velocity | Mmax
Pvh Bender Element Determinations - Post Consolidation - 1 | [ms] | [ms] | [-] | [m/s] | [MPa]
Pvh Bender Element Determinations - Post Consolidation - 1
Pvh Bender Element Determinations - Post Consolidation - 1
Pvh Bender Element Determinations - Post Consolidation - 1
Pvh Bender Element Determinations - Post Consolidation - 1
Pvh Bender Element Determinations - Post Consolidation - 1
Pvh Bender Element Determinations - Post Consolidation - 1
Pvh Bender Element Determinations - Post Consolidation - 1
Pvh Bender Element Determinations - Post Consolidation - 1
Pvh Bender Element Determinations - Post Consolidation - 1
Pvh Bender Element Determinations - Post Consolidation - 1
Pvh Bender Element Determinations - Post Consolidation - 1
Pvh Bender Element Determinations - Post Consolidation - 1
Pvh Bender Element Determinations - Post Consolidation - 1
Pvh Bender Element Determinations - Post Consolidation - 1
Pvh Bender Element Determinations - Post Consolidation - 1
Pvh Bender Element Determinations - Post Consolidation - 1
Pvh Bender Element Determinations - Post Consolidation - 1
Pvh Bender Element Determinations - Post Consolidation - 1
Pvh Bender Element Determinations - Post Consolidation - 1
Pvh Bender Element Determinations - Post Consolidation - 1
Pvh Bender Element Determinations - Post Consolidation - 1
Pvh Bender Element Determinations - Post Consolidation - 1
Pvh Bender Element Determinations - Post Consolidation - 1
Pvh Bender Element Determinations - Post Consolidation - 1
Pvh Bender Element Determinations - Post Consolidation - 1
Pvh Bender Element Determinations - Post Consolidation - 1
Pvh Bender Element Determinations - Post Consolidation - 1
Pvh Bender Element Determinations - Post Consolidation - 1
Pvh Bender Element Determinations - Post Consolidation - 1
Pvh Bender Element Determinations - Post Consolidation - 1
Torsional Resonance Stage - 1
Torsional Resonance Stage - 1 | Average shear strain, g | Shear modulus, G | G/Gmax | Damping ratio, D
Torsional Resonance Stage - 1 | [%] | [MPa] | [-] | [%]
Torsional Resonance Stage - 1 | 0.0001123401 | 51.39754 | 1 | 1.401538
Torsional Resonance Stage - 1 | 0.0001330798 | 51.39754 | 1 | 1.778078
Torsional Resonance Stage - 1 | 0.000646233 | 51.33185 | 0.998722 | 2.313523
Torsional Resonance Stage - 1 | 0.0008568092 | 51.39754 | 1 | 2.495746
Torsional Resonance Stage - 1 | 0.001865401 | 50.74233 | 0.9872522 | 2.684104
Torsional Resonance Stage - 1 | 0.002707082 | 49.056 | 0.9544426 | 2.862463
Torsional Resonance Stage - 1 | 0.003528342 | 48.09443 | 0.9357341 | 2.913808
Torsional Resonance Stage - 1 | 0.005768298 | 44.3927 | 0.8637125 | 3.140744
Torsional Resonance Stage - 1 | 0.006696503 | 43.34995 | 0.8434247 | 3.421759
Torsional Resonance Stage - 1 | 0.007562544 | 42.13689 | 0.8198231 | 4.517613
Torsional Resonance Stage - 1 | 0.01020151 | 36.57781 | 0.7116646 | 5.90852
Torsional Resonance Stage - 1
Torsional Resonance Stage - 1
Torsional Resonance Stage - 1
Torsional Resonance Stage - 1
Torsional Resonance Stage - 1
Torsional Resonance Stage - 1
Torsional Resonance Stage - 1
Torsional Resonance Stage - 1
Torsional Resonance Stage - 1
Torsional Resonance Stage - 1
Torsional Resonance Stage - 1
Torsional Resonance Stage - 1
Torsional Resonance Stage - 1
Torsional Resonance Stage - 1
Torsional Resonance Stage - 1
Torsional Resonance Stage - 1
Torsional Resonance Stage - 1
Torsional Resonance Stage - 1
Torsional Resonance Stage - 1
Flexural Resonance Stage - 1
Flexural Resonance Stage - 1 | Average flexural strain, e | Young's modulus, E | E/Emax | Damping ratio, D
Flexural Resonance Stage - 1 | [%] | [MPa] | [-] | [%]
Flexural Resonance Stage - 1
Flexural Resonance Stage - 1
Flexural Resonance Stage - 1
Flexural Resonance Stage - 1
Flexural Resonance Stage - 1
Flexural Resonance Stage - 1
Flexural Resonance Stage - 1
Flexural Resonance Stage - 1
Flexural Resonance Stage - 1
Flexural Resonance Stage - 1
Flexural Resonance Stage - 1
Flexural Resonance Stage - 1
Flexural Resonance Stage - 1
Flexural Resonance Stage - 1
Flexural Resonance Stage - 1
Flexural Resonance Stage - 1
Flexural Resonance Stage - 1
Flexural Resonance Stage - 1
Flexural Resonance Stage - 1
Flexural Resonance Stage - 1
Flexural Resonance Stage - 1
Flexural Resonance Stage - 1
Flexural Resonance Stage - 1
Flexural Resonance Stage - 1
Flexural Resonance Stage - 1
Flexural Resonance Stage - 1
Flexural Resonance Stage - 1
Flexural Resonance Stage - 1
Flexural Resonance Stage - 1
Flexural Resonance Stage - 1
Consolidation: Isotropic - 2
Consolidation: Isotropic - 2 | Cell pressure |  | [kPa]
Consolidation: Isotropic - 2 | Back pressure |  | [kPa]
Consolidation: Isotropic - 2 | Base PWP |  | [kPa]
Consolidation: Isotropic - 2 | Effective radial pressure |  | [kPa]
Consolidation: Isotropic - 2 | Effective axial pressure |  | [kPa]
Consolidation: Isotropic - 2 | Deviator stress |  | [kPa]
Consolidation: Isotropic - 2 | Volumetric strain |  | [%]
Consolidation: Isotropic - 2 | Axial strain |  | [%]
Consolidation: Isotropic - 2 | Water content |  | [%]
Consolidation: Isotropic - 2 | Bulk density |  | [Mg/m³]
Consolidation: Isotropic - 2 | Dry density |  | [Mg/m³]
Consolidation: Isotropic - 2 | Void ratio |  | [-]
Consolidation: Isotropic - 2 | Degree of saturation |  | [%]
Consolidation: Anisotropic - 2
Consolidation: Anisotropic - 2 | Cell pressure |  | [kPa]
Consolidation: Anisotropic - 2 | Back pressure |  | [kPa]
Consolidation: Anisotropic - 2 | Base PWP |  | [kPa]
Consolidation: Anisotropic - 2 | Effective radial pressure |  | [kPa]
Consolidation: Anisotropic - 2 | Effective axial pressure |  | [kPa]
Consolidation: Anisotropic - 2 | Deviator stress |  | [kPa]
Consolidation: Anisotropic - 2 | Volumetric strain |  | [%]
Consolidation: Anisotropic - 2 | Axial strain |  | [%]
Consolidation: Anisotropic - 2 | Water content |  | [%]
Consolidation: Anisotropic - 2 | Bulk density |  | [Mg/m³]
Consolidation: Anisotropic - 2 | Dry density |  | [Mg/m³]
Consolidation: Anisotropic - 2 | Void ratio |  | [-]
Consolidation: Anisotropic - 2 | Degree of saturation |  | [%]
Svh Bender Element Determinations - Post Consolidation - 2
Svh Bender Element Determinations - Post Consolidation - 2 | Bulk density |  | [Mg/m³]
Svh Bender Element Determinations - Post Consolidation - 2 | Dry density |  | [Mg/m³]
Svh Bender Element Determinations - Post Consolidation - 2 | Void ratio |  | [-]
Svh Bender Element Determinations - Post Consolidation - 2 | Distance |  | [mm]
Svh Bender Element Determinations - Post Consolidation - 2 | Effective radial pressure |  | [kPa]
Svh Bender Element Determinations - Post Consolidation - 2 | Effective axial pressure |  | [kPa]
Svh Bender Element Determinations - Post Consolidation - 2 | Input wave period | Peak-to-peak arrival time | Wavelength ratio | Velocity | Gmax
Svh Bender Element Determinations - Post Consolidation - 2 | [ms] | [ms] | [-] | [m/s] | [MPa]
Svh Bender Element Determinations - Post Consolidation - 2
Svh Bender Element Determinations - Post Consolidation - 2
Svh Bender Element Determinations - Post Consolidation - 2
Svh Bender Element Determinations - Post Consolidation - 2
Svh Bender Element Determinations - Post Consolidation - 2
Svh Bender Element Determinations - Post Consolidation - 2
Svh Bender Element Determinations - Post Consolidation - 2
Svh Bender Element Determinations - Post Consolidation - 2
Svh Bender Element Determinations - Post Consolidation - 2
Svh Bender Element Determinations - Post Consolidation - 2
Svh Bender Element Determinations - Post Consolidation - 2
Svh Bender Element Determinations - Post Consolidation - 2
Svh Bender Element Determinations - Post Consolidation - 2
Svh Bender Element Determinations - Post Consolidation - 2
Svh Bender Element Determinations - Post Consolidation - 2
Svh Bender Element Determinations - Post Consolidation - 2
Svh Bender Element Determinations - Post Consolidation - 2
Svh Bender Element Determinations - Post Consolidation - 2
Svh Bender Element Determinations - Post Consolidation - 2
Svh Bender Element Determinations - Post Consolidation - 2
Svh Bender Element Determinations - Post Consolidation - 2
Svh Bender Element Determinations - Post Consolidation - 2
Svh Bender Element Determinations - Post Consolidation - 2
Svh Bender Element Determinations - Post Consolidation - 2
Svh Bender Element Determinations - Post Consolidation - 2
Svh Bender Element Determinations - Post Consolidation - 2
Svh Bender Element Determinations - Post Consolidation - 2
Svh Bender Element Determinations - Post Consolidation - 2
Svh Bender Element Determinations - Post Consolidation - 2
Svh Bender Element Determinations - Post Consolidation - 2
Pvh Bender Element Determinations - Post Consolidation - 2
Pvh Bender Element Determinations - Post Consolidation - 2 | Bulk density |  | [Mg/m³]
Pvh Bender Element Determinations - Post Consolidation - 2 | Dry density |  | [Mg/m³]
Pvh Bender Element Determinations - Post Consolidation - 2 | Void ratio |  | [-]
Pvh Bender Element Determinations - Post Consolidation - 2 | Distance |  | [mm]
Pvh Bender Element Determinations - Post Consolidation - 2 | Effective radial pressure |  | [kPa]
Pvh Bender Element Determinations - Post Consolidation - 2 | Effective axial pressure |  | [kPa]
Pvh Bender Element Determinations - Post Consolidation - 2 | Input Wave Period | Peak-to-peak arrival time | Wavelength Ratio | Velocity | Mmax
Pvh Bender Element Determinations - Post Consolidation - 2 | [ms] | [ms] | [-] | [m/s] | [MPa]
Pvh Bender Element Determinations - Post Consolidation - 2
Pvh Bender Element Determinations - Post Consolidation - 2
Pvh Bender Element Determinations - Post Consolidation - 2
Pvh Bender Element Determinations - Post Consolidation - 2
Pvh Bender Element Determinations - Post Consolidation - 2
Pvh Bender Element Determinations - Post Consolidation - 2
Pvh Bender Element Determinations - Post Consolidation - 2
Pvh Bender Element Determinations - Post Consolidation - 2
Pvh Bender Element Determinations - Post Consolidation - 2
Pvh Bender Element Determinations - Post Consolidation - 2
Pvh Bender Element Determinations - Post Consolidation - 2
Pvh Bender Element Determinations - Post Consolidation - 2
Pvh Bender Element Determinations - Post Consolidation - 2
Pvh Bender Element Determinations - Post Consolidation - 2
Pvh Bender Element Determinations - Post Consolidation - 2
Pvh Bender Element Determinations - Post Consolidation - 2
Pvh Bender Element Determinations - Post Consolidation - 2
Pvh Bender Element Determinations - Post Consolidation - 2
Pvh Bender Element Determinations - Post Consolidation - 2
Pvh Bender Element Determinations - Post Consolidation - 2
Pvh Bender Element Determinations - Post Consolidation - 2
Pvh Bender Element Determinations - Post Consolidation - 2
Pvh Bender Element Determinations - Post Consolidation - 2
Pvh Bender Element Determinations - Post Consolidation - 2
Pvh Bender Element Determinations - Post Consolidation - 2
Pvh Bender Element Determinations - Post Consolidation - 2
Pvh Bender Element Determinations - Post Consolidation - 2
Pvh Bender Element Determinations - Post Consolidation - 2
Pvh Bender Element Determinations - Post Consolidation - 2
Pvh Bender Element Determinations - Post Consolidation - 2
Torsional Resonance Stage - 2
Torsional Resonance Stage - 2 | Average shear strain, g | Shear modulus, G | G/Gmax | Damping ratio, D
Torsional Resonance Stage - 2 | [%] | [MPa] | [-] | [%]
Torsional Resonance Stage - 2
Torsional Resonance Stage - 2
Torsional Resonance Stage - 2
Torsional Resonance Stage - 2
Torsional Resonance Stage - 2
Torsional Resonance Stage - 2
Torsional Resonance Stage - 2
Torsional Resonance Stage - 2
Torsional Resonance Stage - 2
Torsional Resonance Stage - 2
Torsional Resonance Stage - 2
Torsional Resonance Stage - 2
Torsional Resonance Stage - 2
Torsional Resonance Stage - 2
Torsional Resonance Stage - 2
Torsional Resonance Stage - 2
Torsional Resonance Stage - 2
Torsional Resonance Stage - 2
Torsional Resonance Stage - 2
Torsional Resonance Stage - 2
Torsional Resonance Stage - 2
Torsional Resonance Stage - 2
Torsional Resonance Stage - 2
Torsional Resonance Stage - 2
Torsional Resonance Stage - 2
Torsional Resonance Stage - 2
Torsional Resonance Stage - 2
Torsional Resonance Stage - 2
Torsional Resonance Stage - 2
Torsional Resonance Stage - 2
Flexural Resonance Stage - 2
Flexural Resonance Stage - 2 | Average flexural strain, e | Young's modulus, E | E/Emax | Damping ratio, D
Flexural Resonance Stage - 2 | [%] | [MPa] | [-] | [%]
Flexural Resonance Stage - 2
Flexural Resonance Stage - 2
Flexural Resonance Stage - 2
Flexural Resonance Stage - 2
Flexural Resonance Stage - 2
Flexural Resonance Stage - 2
Flexural Resonance Stage - 2
Flexural Resonance Stage - 2
Flexural Resonance Stage - 2
Flexural Resonance Stage - 2
Flexural Resonance Stage - 2
Flexural Resonance Stage - 2
Flexural Resonance Stage - 2
Flexural Resonance Stage - 2
Flexural Resonance Stage - 2
Flexural Resonance Stage - 2
Flexural Resonance Stage - 2
Flexural Resonance Stage - 2
Flexural Resonance Stage - 2
Flexural Resonance Stage - 2
Flexural Resonance Stage - 2
Flexural Resonance Stage - 2
Flexural Resonance Stage - 2
Flexural Resonance Stage - 2
Flexural Resonance Stage - 2
Flexural Resonance Stage - 2
Flexural Resonance Stage - 2
Flexural Resonance Stage - 2
Flexural Resonance Stage - 2
Flexural Resonance Stage - 2
Consolidation: Isotropic - 3
Consolidation: Isotropic - 3 | Cell pressure |  | [kPa]
Consolidation: Isotropic - 3 | Back pressure |  | [kPa]
Consolidation: Isotropic - 3 | Base PWP |  | [kPa]
Consolidation: Isotropic - 3 | Effective radial pressure |  | [kPa]
Consolidation: Isotropic - 3 | Effective axial pressure |  | [kPa]
Consolidation: Isotropic - 3 | Deviator stress |  | [kPa]
Consolidation: Isotropic - 3 | Volumetric strain |  | [%]
Consolidation: Isotropic - 3 | Axial strain |  | [%]
Consolidation: Isotropic - 3 | Water content |  | [%]
Consolidation: Isotropic - 3 | Bulk density |  | [Mg/m³]
Consolidation: Isotropic - 3 | Dry density |  | [Mg/m³]
Consolidation: Isotropic - 3 | Void ratio |  | [-]
Consolidation: Isotropic - 3 | Degree of saturation |  | [%]
Consolidation: Anisotropic - 3
Consolidation: Anisotropic - 3 | Cell pressure |  | [kPa]
Consolidation: Anisotropic - 3 | Back pressure |  | [kPa]
Consolidation: Anisotropic - 3 | Base PWP |  | [kPa]
Consolidation: Anisotropic - 3 | Effective radial pressure |  | [kPa]
Consolidation: Anisotropic - 3 | Effective axial pressure |  | [kPa]
Consolidation: Anisotropic - 3 | Deviator stress |  | [kPa]
Consolidation: Anisotropic - 3 | Volumetric strain |  | [%]
Consolidation: Anisotropic - 3 | Axial strain |  | [%]
Consolidation: Anisotropic - 3 | Water content |  | [%]
Consolidation: Anisotropic - 3 | Bulk density |  | [Mg/m³]
Consolidation: Anisotropic - 3 | Dry density |  | [Mg/m³]
Consolidation: Anisotropic - 3 | Void ratio |  | [-]
Consolidation: Anisotropic - 3 | Degree of saturation |  | [%]
Svh Bender Element Determinations - Post Consolidation - 3
Svh Bender Element Determinations - Post Consolidation - 3 | Bulk density |  | [Mg/m³]
Svh Bender Element Determinations - Post Consolidation - 3 | Dry density |  | [Mg/m³]
Svh Bender Element Determinations - Post Consolidation - 3 | Void ratio |  | [-]
Svh Bender Element Determinations - Post Consolidation - 3 | Distance |  | [mm]
Svh Bender Element Determinations - Post Consolidation - 3 | Effective radial pressure |  | [kPa]
Svh Bender Element Determinations - Post Consolidation - 3 | Effective axial pressure |  | [kPa]
Svh Bender Element Determinations - Post Consolidation - 3 | Input wave period | Peak-to-peak arrival time | Wavelength ratio | Velocity | Gmax
Svh Bender Element Determinations - Post Consolidation - 3 | [ms] | [ms] | [-] | [m/s] | [MPa]
Svh Bender Element Determinations - Post Consolidation - 3
Svh Bender Element Determinations - Post Consolidation - 3
Svh Bender Element Determinations - Post Consolidation - 3
Svh Bender Element Determinations - Post Consolidation - 3
Svh Bender Element Determinations - Post Consolidation - 3
Svh Bender Element Determinations - Post Consolidation - 3
Svh Bender Element Determinations - Post Consolidation - 3
Svh Bender Element Determinations - Post Consolidation - 3
Svh Bender Element Determinations - Post Consolidation - 3
Svh Bender Element Determinations - Post Consolidation - 3
Svh Bender Element Determinations - Post Consolidation - 3
Svh Bender Element Determinations - Post Consolidation - 3
Svh Bender Element Determinations - Post Consolidation - 3
Svh Bender Element Determinations - Post Consolidation - 3
Svh Bender Element Determinations - Post Consolidation - 3
Svh Bender Element Determinations - Post Consolidation - 3
Svh Bender Element Determinations - Post Consolidation - 3
Svh Bender Element Determinations - Post Consolidation - 3
Svh Bender Element Determinations - Post Consolidation - 3
Svh Bender Element Determinations - Post Consolidation - 3
Svh Bender Element Determinations - Post Consolidation - 3
Svh Bender Element Determinations - Post Consolidation - 3
Svh Bender Element Determinations - Post Consolidation - 3
Svh Bender Element Determinations - Post Consolidation - 3
Svh Bender Element Determinations - Post Consolidation - 3
Svh Bender Element Determinations - Post Consolidation - 3
Svh Bender Element Determinations - Post Consolidation - 3
Svh Bender Element Determinations - Post Consolidation - 3
Svh Bender Element Determinations - Post Consolidation - 3
Svh Bender Element Determinations - Post Consolidation - 3
Pvh Bender Element Determinations - Post Consolidation - 3
Pvh Bender Element Determinations - Post Consolidation - 3 | Bulk density |  | [Mg/m³]
Pvh Bender Element Determinations - Post Consolidation - 3 | Dry density |  | [Mg/m³]
Pvh Bender Element Determinations - Post Consolidation - 3 | Void ratio |  | [-]
Pvh Bender Element Determinations - Post Consolidation - 3 | Distance |  | [mm]
Pvh Bender Element Determinations - Post Consolidation - 3 | Effective radial pressure |  | [kPa]
Pvh Bender Element Determinations - Post Consolidation - 3 | Effective axial pressure |  | [kPa]
Pvh Bender Element Determinations - Post Consolidation - 3 | Input Wave Period | Peak-to-peak arrival time | Wavelength Ratio | Velocity | Mmax
Pvh Bender Element Determinations - Post Consolidation - 3 | [ms] | [ms] | [-] | [m/s] | [MPa]
Pvh Bender Element Determinations - Post Consolidation - 3
Pvh Bender Element Determinations - Post Consolidation - 3
Pvh Bender Element Determinations - Post Consolidation - 3
Pvh Bender Element Determinations - Post Consolidation - 3
Pvh Bender Element Determinations - Post Consolidation - 3
Pvh Bender Element Determinations - Post Consolidation - 3
Pvh Bender Element Determinations - Post Consolidation - 3
Pvh Bender Element Determinations - Post Consolidation - 3
Pvh Bender Element Determinations - Post Consolidation - 3
Pvh Bender Element Determinations - Post Consolidation - 3
Pvh Bender Element Determinations - Post Consolidation - 3
Pvh Bender Element Determinations - Post Consolidation - 3
Pvh Bender Element Determinations - Post Consolidation - 3
Pvh Bender Element Determinations - Post Consolidation - 3
Pvh Bender Element Determinations - Post Consolidation - 3
Pvh Bender Element Determinations - Post Consolidation - 3
Pvh Bender Element Determinations - Post Consolidation - 3
Pvh Bender Element Determinations - Post Consolidation - 3
Pvh Bender Element Determinations - Post Consolidation - 3
Pvh Bender Element Determinations - Post Consolidation - 3
Pvh Bender Element Determinations - Post Consolidation - 3
Pvh Bender Element Determinations - Post Consolidation - 3
Pvh Bender Element Determinations - Post Consolidation - 3
Pvh Bender Element Determinations - Post Consolidation - 3
Pvh Bender Element Determinations - Post Consolidation - 3
Pvh Bender Element Determinations - Post Consolidation - 3
Pvh Bender Element Determinations - Post Consolidation - 3
Pvh Bender Element Determinations - Post Consolidation - 3
Pvh Bender Element Determinations - Post Consolidation - 3
Pvh Bender Element Determinations - Post Consolidation - 3
Torsional Resonance Stage - 3
Torsional Resonance Stage - 3 | Average shear strain, g | Shear modulus, G | G/Gmax | Damping ratio, D
Torsional Resonance Stage - 3 | [%] | [MPa] | [-] | [%]
Torsional Resonance Stage - 3
Torsional Resonance Stage - 3
Torsional Resonance Stage - 3
Torsional Resonance Stage - 3
Torsional Resonance Stage - 3
Torsional Resonance Stage - 3
Torsional Resonance Stage - 3
Torsional Resonance Stage - 3
Torsional Resonance Stage - 3
Torsional Resonance Stage - 3
Torsional Resonance Stage - 3
Torsional Resonance Stage - 3
Torsional Resonance Stage - 3
Torsional Resonance Stage - 3
Torsional Resonance Stage - 3
Torsional Resonance Stage - 3
Torsional Resonance Stage - 3
Torsional Resonance Stage - 3
Torsional Resonance Stage - 3
Torsional Resonance Stage - 3
Torsional Resonance Stage - 3
Torsional Resonance Stage - 3
Torsional Resonance Stage - 3
Torsional Resonance Stage - 3
Torsional Resonance Stage - 3
Torsional Resonance Stage - 3
Torsional Resonance Stage - 3
Torsional Resonance Stage - 3
Torsional Resonance Stage - 3
Torsional Resonance Stage - 3
Flexural Resonance Stage - 3
Flexural Resonance Stage - 3 | Average flexural strain, e | Young's modulus, E | E/Emax | Damping ratio, D
Flexural Resonance Stage - 3 | [%] | [MPa] | [-] | [%]
Flexural Resonance Stage - 3
Flexural Resonance Stage - 3
Flexural Resonance Stage - 3
Flexural Resonance Stage - 3
Flexural Resonance Stage - 3
Flexural Resonance Stage - 3
Flexural Resonance Stage - 3
Flexural Resonance Stage - 3
Flexural Resonance Stage - 3
Flexural Resonance Stage - 3
Flexural Resonance Stage - 3
Flexural Resonance Stage - 3
Flexural Resonance Stage - 3
Flexural Resonance Stage - 3
Flexural Resonance Stage - 3
Flexural Resonance Stage - 3
Flexural Resonance Stage - 3
Flexural Resonance Stage - 3
Flexural Resonance Stage - 3
Flexural Resonance Stage - 3
Flexural Resonance Stage - 3
Flexural Resonance Stage - 3
Flexural Resonance Stage - 3
Flexural Resonance Stage - 3
Flexural Resonance Stage - 3
Flexural Resonance Stage - 3
Flexural Resonance Stage - 3
Flexural Resonance Stage - 3
Flexural Resonance Stage - 3
Flexural Resonance Stage - 3
Final specimen conditions
Final specimen conditions | Water content | 23.24916 | [%]
Final specimen conditions | Bulk density | 2.00677 | [Mg/m³]
Final specimen conditions | Dry density | 1.628222 | [Mg/m³]

## SATURATION
Saturation
D | H | F
Time | Pore-water Pressure | Cell pressure | Back pressure
[hours] | [kPa] | [kPa] | [kPa]
0 | 22.1346 | 49.6911 | 40
0.003055556 | 42.9277 | 50.2398 | 40
0.01111111 | 45.6717 | 52.8006 | 43
0.02527778 | 49.9401 | 57.1295 | 47
0.04472222 | 55.367 | 62.6778 | 53
0.06944444 | 63.172 | 70.1162 | 60
0.1 | 72.8064 | 79.0789 | 70
0.1361111 | 83.2944 | 90.1146 | 81
0.1783333 | 96.0996 | 102.8574 | 93
0.2252778 | 109.8803 | 116.6368 | 107
0.2777778 | 125.8563 | 132.5501 | 123
0.3361111 | 143.2347 | 150.2926 | 140
0.4 | 162.6863 | 169.2544 | 160
0.4694444 | 182.8087 | 190.2893 | 181
0.5447222 | 205.675 | 212.9704 | 203
0.625 | 229.8219 | 236.9318 | 227
0.7111111 | 255.981 | 262.6004 | 253
0.8036111 | 283.4816 | 290.525 | 281
0.9 | 312.4456 | 319.3641 | 310
1.003056 | 342.7511 | 349.7274 | 340
1.111389 | 342.2633 | 350.0932 | 340
1.225 | 342.3853 | 350.0323 | 340
1.345 | 342.9341 | 350.0932 | 340
1.47 | 342.3853 | 350.0932 | 340
1.600556 | 342.5072 | 350.0323 | 340
1.736389 | 342.4463 | 350.2152 | 340
1.760556 | 342.1413 | 349.9713 | 340
1.761389 | 342.1413 | 350.0323 | 340
1.764722 | 390.3741 | 399.2965 | 390
1.772778 | 390.557 | 399.8453 | 390
1.786944 | 390.9839 | 400.0282 | 390
1.806944 | 390.9839 | 399.7843 | 390
1.831111 | 390.8009 | 400.1501 | 390
1.862222 | 391.0448 | 399.9672 | 390
1.898611 | 390.9229 | 399.8453 | 390
1.939444 | 391.1058 | 399.9672 | 390
1.986389 | 391.2888 | 399.9063 | 390

## SVH BE - POST-SAT
SVH Bender Element Determinations - Post-Saturation
Time | Input wave period - source signal | Input wave period - received signal | Input wave period - source signal | Input wave period - received signal | Input wave period - source signal | Input wave period - received signal | Input wave period - source signal | Input wave period - received signal | Input wave period - source signal | Input wave period - received signal | Input wave period - source signal | Input wave period - received signal | Input wave period - source signal | Input wave period - received signal | Input wave period - source signal | Input wave period - received signal | Input wave period - source signal | Input wave period - received signal | Input wave period - source signal | Input wave period - received signal | Frequency | Gmax
[ms] | [ms] | [ms] | [ms] | [ms] | [ms] | [ms] | [ms] | [ms] | [ms] | [ms] | [ms] | [ms] | [ms] | [ms] | [ms] | [ms] | [ms] | [ms] | [ms] | [ms] | [Hz] | [MPa]

## PVH BE - POST-SAT
PVH Bender Element Determinations - Post-Saturation
Time | Input wave period - source signal | Input wave period - received signal | Input wave period - source signal | Input wave period - received signal | Input wave period - source signal | Input wave period - received signal | Input wave period - source signal | Input wave period - received signal | Input wave period - source signal | Input wave period - received signal | Input wave period - source signal | Input wave period - received signal | Input wave period - source signal | Input wave period - received signal | Input wave period - source signal | Input wave period - received signal | Input wave period - source signal | Input wave period - received signal | Input wave period - source signal | Input wave period - received signal | Frequency | Mmax
[ms] | [ms] | [ms] | [ms] | [ms] | [ms] | [ms] | [ms] | [ms] | [ms] | [ms] | [ms] | [ms] | [ms] | [ms] | [ms] | [ms] | [ms] | [ms] | [ms] | [ms] | [Hz] | [MPa]

## CONSOLIDATION - 1
Consolidation: Isotropic - 1 |  |  |  | Consolidation: Ansotropic - 1
Root time | Volumetric strain | External axial strain | Effective axial stress | Root time | Volumetric strain | External axial strain | Effective axial stress | s' | t | p' | q
[minutes0.5] | [%] | [%] | [kPa] | [minutes0.5] | [%] | [%] | [kPa] | [kPa] | [kPa] | [kPa] | [kPa]
|  |  |  | 0 | 0 | 0 | 8.588384 | 8.785892 | -0.197508 | 8.851728 | -0.395016
|  |  |  | 0.4082483 | 0.00444393 | 0 | 8.840791 | 9.186446 | -0.3456544 | 9.301664 | -0.6913088
|  |  |  | 0.8563488 | 0.00641901 | 0.001 | 8.869753 | 9.018027 | -0.1482733 | 9.067451 | -0.2965466
|  |  |  | 1.224745 | 0.008887861 | 0.003 | 9.606914 | 9.508557 | 0.09835701 | 9.475771 | 0.196714
|  |  |  | 1.632993 | 0.00790032 | 0.004 | 9.647394 | 9.376347 | 0.271047 | 9.285998 | 0.5420941
|  |  |  | 2.041241 | 0.01333179 | 0.007 | 10.8751 | 10.2341 | 0.6410018 | 10.02043 | 1.282004
|  |  |  | 2.456284 | 0.01728195 | 0.011 | 11.47811 | 10.56606 | 0.9120551 | 10.26204 | 1.82411
|  |  |  | 2.857738 | 0.02073834 | 0.015 | 13.02504 | 11.64442 | 1.380622 | 11.18421 | 2.761243
|  |  |  | 3.265986 | 0.02666358 | 0.019 | 14.71149 | 12.64004 | 2.071443 | 11.94956 | 4.142885
|  |  |  | 3.676502 | 0.03209505 | 0.024 | 15.85153 | 13.48447 | 2.367067 | 12.69544 | 4.734133
|  |  |  | 4.082483 | 0.03505767 | 0.031 | 16.96493 | 13.85822 | 3.106717 | 12.82264 | 6.213434
|  |  |  | 4.492586 | 0.04345176 | 0.041 | 18.88192 | 15.06061 | 3.82131 | 13.78684 | 7.642619
|  |  |  | 4.90068 | 0.04838946 | 0.051 | 21.2022 | 16.6171 | 4.585099 | 15.08873 | 9.170197
|  |  |  | 5.307228 | 0.06073371 | 0.065 | 23.11219 | 17.54154 | 5.570644 | 15.68466 | 11.14129
|  |  |  | 5.715476 | 0.07209042 | 0.081 | 26.13041 | 19.59941 | 6.531007 | 17.4224 | 13.06201
|  |  |  | 6.123724 | 0.08492845 | 0.098 | 28.56478 | 20.99954 | 7.565239 | 18.47779 | 15.13048
|  |  |  | 6.533248 | 0.09431008 | 0.116 | 30.55647 | 22.05634 | 8.500136 | 19.22296 | 17.00027
|  |  |  | 6.942622 | 0.1071481 | 0.136 | 33.74974 | 24.01882 | 9.730919 | 20.77518 | 19.46184
|  |  |  | 7.349603 | 0.1219612 | 0.159 | 37.26385 | 26.08073 | 11.18313 | 22.35302 | 22.36625
|  |  |  | 7.757792 | 0.1338117 | 0.183 | 40.07067 | 27.88039 | 12.19029 | 23.81696 | 24.38057
|  |  |  | 8.164966 | 0.1343054 | 0.191 | 39.61954 | 27.25852 | 12.36102 | 23.13818 | 24.72204
|  |  |  | 8.574186 | 0.1382556 | 0.195 | 41.13121 | 28.74606 | 12.38516 | 24.61767 | 24.77031
|  |  |  | 8.98239 | 0.1382556 | 0.197 | 39.6379 | 27.45065 | 12.18725 | 23.38823 | 24.3745
|  |  |  | 9.391486 | 0.1382556 | 0.199 | 40.12467 | 27.93794 | 12.18674 | 23.87569 | 24.37347
|  |  |  | 9.79966 | 0.1382556 | 0.201 | 40.06831 | 27.63535 | 12.43295 | 23.49104 | 24.86591
|  |  |  | 10.20621 | 0.1407245 | 0.203 | 40.28565 | 27.92693 | 12.35873 | 23.80735 | 24.71745
|  |  |  | 10.61524 | 0.1387494 | 0.203 | 40.01523 | 27.73076 | 12.28446 | 23.63594 | 24.56893
|  |  |  | 11.0227 | 0.1377618 | 0.204 | 40.33385 | 27.95107 | 12.38277 | 23.82348 | 24.76555
|  |  |  | 11.43168 | 0.1397369 | 0.205 | 40.24679 | 27.93804 | 12.30874 | 23.83513 | 24.61749
|  |  |  | 11.8399 | 0.1387494 | 0.206 | 39.38951 | 27.20451 | 12.18501 | 23.14284 | 24.37001
|  |  |  | 12.24813 | 0.1402307 | 0.207 | 40.30077 | 27.72108 | 12.57968 | 23.52786 | 25.15937
|  |  |  | 12.65636 | 0.1402307 | 0.207 | 39.5373 | 27.27835 | 12.25895 | 23.19203 | 24.5179
|  |  |  | 13.06395 | 0.1387494 | 0.208 | 39.67289 | 27.31569 | 12.35719 | 23.19663 | 24.71439
|  |  |  | 13.47281 | 0.1402307 | 0.209 | 39.94267 | 27.51154 | 12.43114 | 23.36782 | 24.86227
|  |  |  | 13.88164 | 0.1392431 | 0.209 | 40.3432 | 27.9862 | 12.357 | 23.8672 | 24.714
|  |  |  | 14.28869 | 0.1372681 | 0.21 | 40.42921 | 27.99871 | 12.43051 | 23.8552 | 24.86101
|  |  |  | 14.69751 | 0.1362805 | 0.211 | 40.80601 | 28.40056 | 12.40546 | 24.2654 | 24.81091
|  |  |  | 15.10739 | 0.1367743 | 0.211 | 40.61157 | 28.18139 | 12.43019 | 24.03799 | 24.86037
|  |  |  | 15.51451 | 0.1382556 | 0.211 | 41.15179 | 28.5734 | 12.5784 | 24.3806 | 25.15679
|  |  |  | 15.92168 | 0.135293 | 0.212 | 40.75591 | 28.37551 | 12.38041 | 24.2487 | 24.76081
|  |  |  | 16.33095 | 0.1362805 | 0.213 | 40.99954 | 28.61927 | 12.38027 | 24.49251 | 24.76054
|  |  |  | 16.73967 | 0.1357868 | 0.213 | 39.87291 | 27.69005 | 12.18285 | 23.6291 | 24.36571
|  |  |  | 17.1474 | 0.1328241 | 0.214 | 40.59459 | 28.26435 | 12.33025 | 24.15426 | 24.66049
|  |  |  | 17.55468 | 0.1333179 | 0.215 | 41.06424 | 28.43817 | 12.62607 | 24.22948 | 25.25214
|  |  |  | 17.96339 | 0.1293677 | 0.215 | 40.831 | 28.2301 | 12.6009 | 24.0298 | 25.2018
|  |  |  | 18.37163 | 0.1298615 | 0.215 | 40.22467 | 28.01839 | 12.20629 | 23.94962 | 24.41257
|  |  |  | 18.77987 | 0.1259114 | 0.215 | 39.74757 | 27.56643 | 12.18113 | 23.50606 | 24.36227
|  |  |  | 19.18767 | 0.1264051 | 0.217 | 40.36199 | 27.93464 | 12.42734 | 23.7922 | 24.85469
|  |  |  | 19.59677 | 0.1268989 | 0.217 | 40.34768 | 28.01894 | 12.32874 | 23.90936 | 24.65748
|  |  |  | 20.00417 | 0.1249238 | 0.217 | 39.85939 | 27.5309 | 12.3285 | 23.4214 | 24.65699
|  |  |  | 20.41323 | 0.1229487 | 0.217 | 40.24804 | 27.96912 | 12.27892 | 23.87615 | 24.55784
|  |  |  | 20.82066 | 0.1214674 | 0.217 | 39.90787 | 27.55513 | 12.35273 | 23.43756 | 24.70547
|  |  |  | 21.22891 | 0.1204799 | 0.217 | 40.15152 | 27.79891 | 12.35261 | 23.68137 | 24.70522
|  |  |  | 21.63831 | 0.1199861 | 0.217 | 40.19798 | 27.94409 | 12.25389 | 23.85946 | 24.50778
|  |  |  | 22.04579 | 0.1194923 | 0.219 | 40.7771 | 28.20315 | 12.57395 | 24.01183 | 25.1479
|  |  |  | 22.4544 | 0.1175173 | 0.218 | 40.42016 | 27.99418 | 12.42598 | 23.85219 | 24.85196
|  |  |  | 22.86263 | 0.1155422 | 0.218 | 40.1094 | 27.9303 | 12.1791 | 23.8706 | 24.3582
|  |  |  | 23.27087 | 0.1155422 | 0.22 | 41.25171 | 28.65385 | 12.59785 | 24.45457 | 25.19571
|  |  |  | 23.67875 | 0.1140609 | 0.22 | 40.74914 | 28.25012 | 12.49902 | 24.08378 | 24.99804
|  |  |  | 24.087 | 0.1150484 | 0.22 | 40.50286 | 28.12703 | 12.37583 | 24.00175 | 24.75166
|  |  |  | 24.49524 | 0.1130733 | 0.22 | 40.51394 | 28.16302 | 12.35092 | 24.04605 | 24.70184
|  |  |  | 24.90381 | 0.1130733 | 0.22 | 39.92477 | 27.74649 | 12.17829 | 23.68706 | 24.35657
|  |  |  | 25.31139 | 0.111592 | 0.221 | 40.96864 | 28.42087 | 12.54777 | 24.23828 | 25.09554
|  |  |  | 25.71964 | 0.1091232 | 0.221 | 40.95364 | 28.50482 | 12.44882 | 24.35521 | 24.89764
|  |  |  | 26.12853 | 0.1106045 | 0.221 | 40.06005 | 27.78367 | 12.27637 | 23.69155 | 24.55275
|  |  |  | 26.53614 | 0.1096169 | 0.221 | 40.04542 | 27.86781 | 12.17761 | 23.80861 | 24.35522
|  |  |  | 26.94439 | 0.111592 | 0.222 | 40.39055 | 28.04032 | 12.35022 | 23.92358 | 24.70045
|  |  |  | 27.35294 | 0.1096169 | 0.223 | 40.87117 | 28.25019 | 12.62099 | 24.04319 | 25.24197
|  |  |  | 27.76118 | 0.1106045 | 0.223 | 40.84275 | 28.41893 | 12.42383 | 24.27765 | 24.84765
|  |  |  | 28.16913 | 0.1096169 | 0.223 | 40.16639 | 27.9893 | 12.1771 | 23.93026 | 24.35419
|  |  |  | 28.57796 | 0.1086294 | 0.224 | 41.08554 | 28.66222 | 12.42332 | 24.52111 | 24.84664
|  |  |  | 28.98592 | 0.1066543 | 0.224 | 40.98651 | 28.61276 | 12.37376 | 24.48817 | 24.74751
|  |  |  | 29.39416 | 0.1071481 | 0.224 | 40.51051 | 28.16136 | 12.34916 | 24.04497 | 24.69831
|  |  |  | 29.80213 | 0.105173 | 0.224 | 40.55655 | 28.30628 | 12.25028 | 24.22285 | 24.50055
|  |  |  | 30.21037 | 0.1027042 | 0.225 | 40.90611 | 28.23721 | 12.66891 | 24.01424 | 25.33781
|  |  |  | 30.61862 | 0.1012229 | 0.225 | 40.74065 | 28.36782 | 12.37282 | 24.24355 | 24.74565
|  |  |  | 31.02714 | 0.1022104 | 0.227 | 40.22879 | 27.80705 | 12.42175 | 23.66646 | 24.84349
|  |  |  | 31.43538 | 0.1012229 | 0.228 | 40.71583 | 28.29447 | 12.42137 | 24.15401 | 24.84273
|  |  |  | 31.84337 | 0.09924778 | 0.228 | 40.71544 | 28.29432 | 12.42112 | 24.15395 | 24.84224
|  |  |  | 32.25213 | 0.09875401 | 0.228 | 40.00679 | 27.63504 | 12.37174 | 23.51113 | 24.74349
|  |  |  | 32.65986 | 0.0972727 | 0.229 | 39.95659 | 27.60995 | 12.34665 | 23.4944 | 24.69329
|  |  |  | 33.06811 | 0.09677893 | 0.229 | 39.92161 | 27.50105 | 12.42055 | 23.36087 | 24.84111
|  |  |  | 33.47636 | 0.09924778 | 0.229 | 40.69145 | 28.22127 | 12.47017 | 24.06455 | 24.94035
|  |  |  | 33.88485 | 0.09628516 | 0.226 | 40.90386 | 28.23603 | 12.66783 | 24.01342 | 25.33566
|  |  |  | 34.2931 | 0.09776647 | 0.226 | 40.19057 | 27.81844 | 12.37214 | 23.69439 | 24.74427
|  |  |  | 34.70134 | 0.0972727 | 0.227 | 40.06804 | 27.69622 | 12.37182 | 23.57228 | 24.74364
|  |  |  | 35.10935 | 0.0972727 | 0.227 | 39.99535 | 27.59887 | 12.39647 | 23.46672 | 24.79295
|  |  |  | 35.51807 | 0.09776647 | 0.227 | 40.22778 | 27.80659 | 12.42119 | 23.66619 | 24.84238
|  |  |  | 35.92608 | 0.09677893 | 0.227 | 40.12881 | 27.75706 | 12.37176 | 23.63314 | 24.74351
|  |  |  | 36.33479 | 0.09776647 | 0.227 | 40.16668 | 27.74549 | 12.42119 | 23.60509 | 24.84238
|  |  |  | 36.74257 | 0.09628516 | 0.227 | 40.178 | 27.78165 | 12.39635 | 23.64953 | 24.7927
|  |  |  | 37.15059 | 0.09628516 | 0.227 | 39.28668 | 26.93964 | 12.34704 | 22.82396 | 24.69408
|  |  |  | 37.55906 | 0.09579139 | 0.227 | 40.22719 | 27.80625 | 12.42095 | 23.66593 | 24.84189
|  |  |  | 37.96753 | 0.09628516 | 0.227 | 39.52792 | 27.30416 | 12.22376 | 23.22957 | 24.44752
|  |  |  | 38.37556 | 0.09826024 | 0.229 | 40.10478 | 27.68404 | 12.42074 | 23.54379 | 24.84148
|  |  |  | 38.7838 | 0.09628516 | 0.229 | 40.21469 | 27.76955 | 12.44515 | 23.62116 | 24.89029
|  |  |  | 39.19184 | 0.09579139 | 0.229 | 40.04316 | 27.62273 | 12.42043 | 23.48259 | 24.84086
|  |  |  | 39.60008 | 0.09875401 | 0.229 | 40.26196 | 27.91513 | 12.34683 | 23.79952 | 24.69366
|  |  |  | 40.00875 | 0.1012229 | 0.23 | 39.64067 | 27.26914 | 12.37154 | 23.14529 | 24.74307
|  |  |  | 40.41679 | 0.1002353 | 0.23 | 40.38361 | 28.03686 | 12.34676 | 23.92127 | 24.69351
|  |  |  | 40.82503 | 0.1027042 | 0.231 | 40.94963 | 28.38092 | 12.56872 | 24.19134 | 25.13743
|  |  |  | 41.23328 | 0.1027042 | 0.231 | 39.99464 | 27.59852 | 12.39612 | 23.46648 | 24.79224
|  |  |  | 41.64173 | 0.1007291 | 0.231 | 40.34826 | 27.92773 | 12.42053 | 23.78755 | 24.84106
|  |  |  | 42.04997 | 0.1017166 | 0.231 | 40.4705 | 28.04985 | 12.42065 | 23.90963 | 24.8413
|  |  |  | 42.45782 | 0.1036917 | 0.231 | 40.23878 | 27.84254 | 12.39624 | 23.71046 | 24.79248
|  |  |  | 42.86607 | 0.1036917 | 0.231 | 40.33741 | 27.89186 | 12.44556 | 23.74334 | 24.89111
|  |  |  | 43.27451 | 0.1061606 | 0.231 | 40.9101 | 28.51355 | 12.39655 | 24.38137 | 24.7931
|  |  |  | 43.68295 | 0.1056668 | 0.231 | 40.97097 | 28.57449 | 12.39649 | 24.44232 | 24.79297
|  |  |  | 44.091 | 0.1046792 | 0.231 | 40.54393 | 28.14756 | 12.39636 | 24.01544 | 24.79273
|  |  |  | 44.49925 | 0.1017166 | 0.231 | 40.50547 | 28.15878 | 12.34668 | 24.04322 | 24.69337
|  |  |  | 44.90768 | 0.09974155 | 0.231 | 39.70069 | 27.32959 | 12.37109 | 23.2059 | 24.74219
|  |  |  | 45.31574 | 0.09677893 | 0.231 | 40.10347 | 27.68344 | 12.42004 | 23.54342 | 24.84007
|  |  |  | 45.72381 | 0.09875401 | 0.232 | 40.09176 | 27.64708 | 12.44468 | 23.49885 | 24.88936
|  |  |  | 46.13224 | 0.09628516 | 0.233 | 40.59012 | 28.17066 | 12.41946 | 24.03084 | 24.83892
|  |  |  | 46.54031 | 0.0972727 | 0.234 | 40.40685 | 27.98752 | 12.41932 | 23.84775 | 24.83865
|  |  |  | 46.94962 | 0.09579139 | 0.234 | 40.30156 | 27.66053 | 12.64103 | 23.44685 | 25.28206
|  |  |  | 47.3568 | 0.09480385 | 0.234 | 41.03291 | 28.392 | 12.6409 | 24.17837 | 25.28181
|  |  |  | 47.76522 | 0.09332254 | 0.234 | 40.7744 | 28.2323 | 12.5421 | 24.0516 | 25.0842
|  |  |  | 48.1733 | 0.09628516 | 0.234 | 40.69717 | 28.37658 | 12.32058 | 24.26972 | 24.64117
|  |  |  | 48.58155 | 0.09431008 | 0.234 | 40.24659 | 27.87695 | 12.36965 | 23.75373 | 24.73929
|  |  |  | 48.98979 | 0.09184123 | 0.234 | 40.86737 | 28.52269 | 12.34469 | 24.40779 | 24.68937
|  |  |  | 49.39804 | 0.08986615 | 0.235 | 40.47074 | 27.80607 | 12.66467 | 23.58451 | 25.32934
|  |  |  | 49.80629 | 0.08986615 | 0.235 | 40.70939 | 28.29124 | 12.41814 | 24.15186 | 24.83629
|  |  |  | 50.21454 | 0.08986615 | 0.235 | 40.54978 | 28.18094 | 12.36884 | 24.05799 | 24.73768
|  |  |  | 50.62295 | 0.08986615 | 0.235 | 40.46286 | 28.16798 | 12.29488 | 24.06969 | 24.58976
|  |  |  | 51.03104 | 0.08838484 | 0.235 | 40.6221 | 28.2781 | 12.344 | 24.16343 | 24.688
|  |  |  | 51.43945 | 0.08690353 | 0.236 | 40.73143 | 28.36321 | 12.36821 | 24.24048 | 24.73643
|  |  |  | 51.84769 | 0.08690353 | 0.236 | 40.76903 | 28.35152 | 12.41752 | 24.21234 | 24.83503
|  |  |  | 52.25594 | 0.08789107 | 0.237 | 40.11894 | 27.87412 | 12.24482 | 23.79251 | 24.48964
|  |  |  | 52.66435 | 0.08690353 | 0.238 | 40.58259 | 28.28884 | 12.29374 | 24.19093 | 24.58749
|  |  |  | 53.07259 | 0.08887861 | 0.238 | 40.70759 | 28.29035 | 12.41725 | 24.15126 | 24.83449
|  |  |  | 53.48068 | 0.09134746 | 0.238 | 41.48931 | 29.04711 | 12.44221 | 24.8997 | 24.88441
|  |  |  | 53.88877 | 0.09085369 | 0.238 | 40.84692 | 28.20756 | 12.63936 | 23.99444 | 25.27872
|  |  |  | 54.29718 | 0.09085369 | 0.238 | 41.20113 | 28.53711 | 12.66401 | 24.31578 | 25.32803
|  |  |  | 54.70527 | 0.09184123 | 0.238 | 41.04187 | 28.42703 | 12.61483 | 24.22209 | 25.22967
|  |  |  | 55.11397 | 0.09381631 | 0.238 | 41.53017 | 28.91508 | 12.61508 | 24.71006 | 25.23017
|  |  |  | 55.52177 | 0.09381631 | 0.238 | 40.71155 | 28.17043 | 12.54113 | 23.99005 | 25.08225
|  |  |  | 55.93002 | 0.09381631 | 0.238 | 40.85937 | 28.24428 | 12.61508 | 24.03926 | 25.23017
|  |  |  | 56.33856 | 0.09184123 | 0.238 | 40.84717 | 28.20769 | 12.63949 | 23.99452 | 25.27897
|  |  |  | 56.74666 | 0.09431008 | 0.238 | 41.22276 | 28.73088 | 12.49188 | 24.56692 | 24.98376
|  |  |  | 57.15505 | 0.09579139 | 0.238 | 41.40603 | 28.91397 | 12.49207 | 24.74994 | 24.98413
|  |  |  | 57.56344 | 0.09480385 | 0.238 | 41.43181 | 28.8659 | 12.5659 | 24.67727 | 25.13181
|  |  |  | 57.97126 | 0.09282877 | 0.238 | 41.06288 | 28.62049 | 12.44239 | 24.47303 | 24.88478
|  |  |  | 58.37951 | 0.09134746 | 0.238 | 41.19863 | 28.65781 | 12.54081 | 24.47754 | 25.08163
|  |  |  | 58.78818 | 0.08887861 | 0.238 | 40.76859 | 28.35135 | 12.41725 | 24.21226 | 24.83449
|  |  |  | 59.19614 | 0.08690353 | 0.238 | 40.6461 | 28.2291 | 12.417 | 24.0901 | 24.834
|  |  |  | 59.60425 | 0.08542222 | 0.238 | 40.82863 | 28.41182 | 12.41682 | 24.27288 | 24.83363
|  |  |  | 60.01264 | 0.08443467 | 0.238 | 40.70388 | 28.41044 | 12.29344 | 24.31263 | 24.58688
|  |  |  | 60.42088 | 0.08147205 | 0.239 | 41.25663 | 28.71731 | 12.53931 | 24.53754 | 25.07863
|  |  |  | 60.829 | 0.0790032 | 0.239 | 40.55672 | 28.21491 | 12.34181 | 24.10097 | 24.68362
|  |  |  | 61.23738 | 0.07801566 | 0.239 | 40.72777 | 28.36144 | 12.36634 | 24.23932 | 24.73267
|  |  |  | 61.64549 | 0.07554681 | 0.239 | 40.53256 | 28.14188 | 12.39068 | 24.01165 | 24.78136
|  |  |  | 62.05387 | 0.07653435 | 0.239 | 40.48082 | 28.23791 | 12.24291 | 24.15694 | 24.48582
|  |  |  | 62.46199 | 0.07258419 | 0.24 | 40.16798 | 27.65469 | 12.51329 | 23.48359 | 25.02658

## SVH BE - POST-CONSOL - 1
SVH Bender Element Determinations - Post-Consolidation - 1
Time | Input wave period - source signal | Input wave period - received signal | Input wave period - source signal | Input wave period - received signal | Input wave period - source signal | Input wave period - received signal | Input wave period - source signal | Input wave period - received signal | Input wave period - source signal | Input wave period - received signal | Input wave period - source signal | Input wave period - received signal | Input wave period - source signal | Input wave period - received signal | Input wave period - source signal | Input wave period - received signal | Input wave period - source signal | Input wave period - received signal | Input wave period - source signal | Input wave period - received signal | Frequency | Gmax
[ms] | [ms] | [ms] | [ms] | [ms] | [ms] | [ms] | [ms] | [ms] | [ms] | [ms] | [ms] | [ms] | [ms] | [ms] | [ms] | [ms] | [ms] | [ms] | [ms] | [ms] | [Hz] | [MPa]

## PVH BE - POST-CONSOL - 1
PVH Bender Element Determinations - Post-Consolidation - 1
Time | Input wave period - source signal | Input wave period - received signal | Input wave period - source signal | Input wave period - received signal | Input wave period - source signal | Input wave period - received signal | Input wave period - source signal | Input wave period - received signal | Input wave period - source signal | Input wave period - received signal | Input wave period - source signal | Input wave period - received signal | Input wave period - source signal | Input wave period - received signal | Input wave period - source signal | Input wave period - received signal | Input wave period - source signal | Input wave period - received signal | Input wave period - source signal | Input wave period - received signal | Frequency | Mmax
[ms] | [ms] | [ms] | [ms] | [ms] | [ms] | [ms] | [ms] | [ms] | [ms] | [ms] | [ms] | [ms] | [ms] | [ms] | [ms] | [ms] | [ms] | [ms] | [ms] | [ms] | [Hz] | [MPa]

## TORSIONAL RES - 1
Torsional Resonance Stage - 1
Average shear strain, g | Shear Modulus, G | Excess Pore-water Pressure | Volumetric Strain | External Axial Strain | Normalised Shear Modulus G/Gmax | Damping ratio, D
[%] | [MPa] | [kPa] | [%] | [%] | [-] | [%]
0.0001123401 | 51.39754 |  |  |  | 1 | 1.401538
0.0001330798 | 51.39754 |  | 0.08196785 | 0.2434037 | 1 | 1.778078
0.000646233 | 51.33185 |  | 0.08196785 | 0.2434037 | 0.998722 | 2.313523
0.0008568092 | 51.39754 |  | 0.08493054 | 0.2414134 | 1 | 2.495746
0.001865401 | 50.74233 |  | 0.08493054 | 0.2414134 | 0.9872522 | 2.684104
0.002707082 | 49.056 |  | 0.08690567 | 0.2414134 | 0.9544426 | 2.862463
0.003528342 | 48.09443 |  | 0.08493054 | 0.2414134 | 0.9357341 | 2.913808
0.005768298 | 44.3927 |  | 0.08690567 | 0.2414134 | 0.8637125 | 3.140744
0.006696503 | 43.34995 |  |  |  | 0.8434247 | 3.421759
0.007562544 | 42.13689 |  | 0.08986844 | 0.2424085 | 0.8198231 | 4.517613
0.01020151 | 36.57781 |  | 0.09233735 | 0.246389 | 0.7116646 | 5.90852

## FLEXURAL RES - 1
Flexural Resonance Stage - 1
Average flexural strain, e | Young's modulus, E | Excess Pore-water Pressure | Volumetric Strain | External Axial Strain | Normalised Young's modulus E/Emax | Damping ratio, D
[%] | [MPa] | [kPa] | [%] | [%] | [-] | [%]

## CONSOLIDATION - 2
Consolidation: Isotropic - 2 |  |  |  | Consolidation: Ansotropic - 2
Root time | Volumetric strain | External axial strain | Effective axial stress | Root time | Volumetric strain | External axial strain | Effective axial stress | s' | t | p' | q
[minutes0.5] | [%] | [%] | [kPa] | [minutes0.5] | [%] | [%] | [kPa] | [kPa] | [kPa] | [kPa] | [kPa]

## SVH BE - POST-CONSOL - 2
SVH Bender Element Determinations - Post-Consolidation - 2
Time | Input wave period - source signal | Input wave period - received signal | Input wave period - source signal | Input wave period - received signal | Input wave period - source signal | Input wave period - received signal | Input wave period - source signal | Input wave period - received signal | Input wave period - source signal | Input wave period - received signal | Input wave period - source signal | Input wave period - received signal | Input wave period - source signal | Input wave period - received signal | Input wave period - source signal | Input wave period - received signal | Input wave period - source signal | Input wave period - received signal | Input wave period - source signal | Input wave period - received signal | Frequency | Gmax
[ms] | [ms] | [ms] | [ms] | [ms] | [ms] | [ms] | [ms] | [ms] | [ms] | [ms] | [ms] | [ms] | [ms] | [ms] | [ms] | [ms] | [ms] | [ms] | [ms] | [ms] | [Hz] | [MPa]
1

## PVH BE - POST-CONSOL - 2
PVH Bender Element Determinations - Post-Consolidation - 2
Time | Input wave period - source signal | Input wave period - received signal | Input wave period - source signal | Input wave period - received signal | Input wave period - source signal | Input wave period - received signal | Input wave period - source signal | Input wave period - received signal | Input wave period - source signal | Input wave period - received signal | Input wave period - source signal | Input wave period - received signal | Input wave period - source signal | Input wave period - received signal | Input wave period - source signal | Input wave period - received signal | Input wave period - source signal | Input wave period - received signal | Input wave period - source signal | Input wave period - received signal | Frequency | Mmax
[ms] | [ms] | [ms] | [ms] | [ms] | [ms] | [ms] | [ms] | [ms] | [ms] | [ms] | [ms] | [ms] | [ms] | [ms] | [ms] | [ms] | [ms] | [ms] | [ms] | [ms] | [Hz] | [MPa]

## TORSIONAL RES - 2
Torsional Resonance Stage - 2
Average shear strain, g | Shear Modulus, G | Excess Pore-water Pressure | Volumetric Strain | External Axial Strain | Normalised Shear Modulus G/Gmax | Damping ratio, D
[%] | [MPa] | [kPa] | [%] | [%] | [-] | [%]

## FLEXURAL RES - 2
Flexural Resonance Stage - 2
Average flexural strain, e | Young's modulus, E | Excess Pore-water Pressure | Volumetric Strain | External Axial Strain | Normalised Young's modulus E/Emax | Damping ratio, D
[%] | [MPa] | [kPa] | [%] | [%] | [-] | [%]

## CONSOLIDATION - 3
Consolidation: Isotropic - 3 |  |  |  | Consolidation: Ansotropic - 3
Root time | Volumetric strain | External axial strain | Effective axial stress | Root time | Volumetric strain | External axial strain | Effective axial stress | s' | t | p' | q
[minutes0.5] | [%] | [%] | [kPa] | [minutes0.5] | [%] | [%] | [kPa] | [kPa] | [kPa] | [kPa] | [kPa]

## SVH BE - POST-CONSOL - 3
SVH Bender Element Determinations - Post-Consolidation - 3
Time | Input wave period - source signal | Input wave period - received signal | Input wave period - source signal | Input wave period - received signal | Input wave period - source signal | Input wave period - received signal | Input wave period - source signal | Input wave period - received signal | Input wave period - source signal | Input wave period - received signal | Input wave period - source signal | Input wave period - received signal | Input wave period - source signal | Input wave period - received signal | Input wave period - source signal | Input wave period - received signal | Input wave period - source signal | Input wave period - received signal | Input wave period - source signal | Input wave period - received signal | Frequency | Gmax
[ms] | [ms] | [ms] | [ms] | [ms] | [ms] | [ms] | [ms] | [ms] | [ms] | [ms] | [ms] | [ms] | [ms] | [ms] | [ms] | [ms] | [ms] | [ms] | [ms] | [ms] | [Hz] | [MPa]

## PVH BE - POST-CONSOL - 3
PVH Bender Element Determinations - Post-Consolidation - 3
Time | Input wave period - source signal | Input wave period - received signal | Input wave period - source signal | Input wave period - received signal | Input wave period - source signal | Input wave period - received signal | Input wave period - source signal | Input wave period - received signal | Input wave period - source signal | Input wave period - received signal | Input wave period - source signal | Input wave period - received signal | Input wave period - source signal | Input wave period - received signal | Input wave period - source signal | Input wave period - received signal | Input wave period - source signal | Input wave period - received signal | Input wave period - source signal | Input wave period - received signal | Frequency | Mmax
[ms] | [ms] | [ms] | [ms] | [ms] | [ms] | [ms] | [ms] | [ms] | [ms] | [ms] | [ms] | [ms] | [ms] | [ms] | [ms] | [ms] | [ms] | [ms] | [ms] | [ms] | [Hz] | [MPa]

## TORSIONAL RES - 3
Torsional Resonance Stage - 3
Average shear strain, g | Shear Modulus, G | Excess Pore-water Pressure | Volumetric Strain | External Axial Strain | Normalised Shear Modulus G/Gmax | Damping ratio, D
[%] | [MPa] | [kPa] | [%] | [%] | [-] | [%]

## FLEXURAL RES - 3
Flexural Resonance Stage - 3
Average flexural strain, e | Young's modulus, E | Excess Pore-water Pressure | Volumetric Strain | External Axial Strain | Normalised Young's modulus E/Emax | Damping ratio, D
[%] | [MPa] | [kPa] | [%] | [%] | [-] | [%]