## General
ID | Test Identification | Specimen 1 | Specimen 2 | Specimen 3
Test Identification | Location | NWZ-BH-5018 | NWZ-BH-5018 | NWZ-BH-5018
Test Identification | Sample | 06-1 | 06-1 | 06-1
Test Identification | Depth | 5 | 5 | 5 | [m]
Test Identification | Test number | CID43A | CID43B | CID43C
Specimen Visual Description
Specimen Visual Description | Greyish brown fine SAND
| Initial Specimen Conditions | Specimen 1 | Specimen 2 | Specimen 3
Initial Specimen Conditions | Test start date | 29/07/2024 | 25/07/2024 | 25/07/2024
Initial Specimen Conditions | Type of sample | Recompacted | Recompacted | Recompacted
Initial Specimen Conditions | Diameter | 50.1 | 50.1 | 50.1 | [mm]
Initial Specimen Conditions | Length | 90 | 90 | 90 | [mm]
Initial Specimen Conditions | Water content | 5.303932 | 5.174512 | 5.174512 | [%]
Initial Specimen Conditions | Bulk density | 1.819671 | 1.814148 | 1.814599 | [Mg/m³]
Initial Specimen Conditions | Dry density | 1.728018 | 1.724893 | 1.725322 | [Mg/m³]
Initial Specimen Conditions | Void ratio | 0.5335485 | 0.5363272 | 0.5359455 | [-]
Initial Specimen Conditions | Degree of saturation | 26.34328 | 25.56733 | 25.58555 | [%]
Initial Specimen Conditions | Type of drains fitted | One end | One end | One end
| Saturation | Specimen 1 | Specimen 2 | Specimen 3
Saturation | Pressure increments applied | 10 | 30 | 50 | [kPa]
Saturation | Differential pressure used | 10 | 10 | 10 | [kPa]
Saturation | Pore pressure on completion | 325 | 570 | 540 | [kPa]
Saturation | Cell pressure on completion | 330 | 580 | 550 | [kPa]
Saturation | B value achieved | 1 | 0.95 | 0.96 | [-]
| Consolidation: Isotropic | Specimen 1 | Specimen 2 | Specimen 3
Consolidation: Isotropic | Cell pressure | 346 | 601 | 612 | [kPa]
Consolidation: Isotropic | Back pressure | 330 | 570 | 550 | [kPa]
Consolidation: Isotropic | Effective cell pressure | 16 | 31 | 62 | [kPa]
Consolidation: Isotropic | Pore pressure on completion | 330 | 570 | 550 | [kPa]
Consolidation: Isotropic | Pore pressure dissipation | 100 | 100 | 100 | [%]
Consolidation: Isotropic | Water content | 20.07605 | 20.16527 | 20.02103 | [%]
Consolidation: Isotropic | Bulk density | 2.077013 | 2.075353 | 2.078039 | [Mg/m³]
Consolidation: Isotropic | Dry density | 1.729748 | 1.727082 | 1.731395 | [Mg/m³]
Consolidation: Isotropic | Void ratio | 0.5320155 | 0.5343797 | 0.5305574 | [-]
Consolidation: Isotropic | Degree of saturation | 100 | 100 | 100 | [%]
Consolidation: Isotropic | Axial strain | 0.03332222 | 0.04225402 | 0.1169332 | [%]
Consolidation: Isotropic | Volumetric strain | 0.09996666 | 0.1267621 | 0.3507995 | [%]
Consolidation: Isotropic | Volumetric strain rate-end of stage | 0.0306057 | 0.04361059 | -0.01406644 | [%/hr]
| Shearing | Specimen 1 | Specimen 2 | Specimen 3
Shearing | Initial pore pressure | 330 | 570 | 550 | [kPa]
Shearing | Initial effective cell pressure | 16 | 31 | 62 | [kPa]
Shearing | Rate of strain | 1.3 | 1.3 | 1.3 | [%/hour]
At peak deviator stress
Shearing - At peak deviator stress | Corrected deviator stress | 58.25743 | 113.7342 | 197.6731 | [kPa]
Shearing - At peak deviator stress | Membrane correction applied | 0.3782116 | 0.4385413 | 0.3983739 | [kPa]
Shearing - At peak deviator stress | Drain correction applied | 0 | 0 | 0 | [kPa]
Shearing - At peak deviator stress | Axial strain | 2.250408 | 2.625371 | 2.375192 | [%]
Shearing - At peak deviator stress | Volumetric strain | -0.2665951 | -0.09592135 | -0.1210007 | [%]
Shearing - At peak deviator stress | Major principal effective stress | 74.43804 | 145.9339 | 261.6395 | [kPa]
Shearing - At peak deviator stress | Minor principal effective stress | 16.180606 | 32.199796 | 63.966332 | [kPa]
Shearing - At peak deviator stress | Principal effective stress ratio | 4.600448 | 4.532139 | 4.090268 | [-]
Shearing - At peak deviator stress | e50 | 0.2116442 | 0.230119 | 0.1412169 | [%]
Shearing - At peak deviator stress | Secant modulus (E50) at e50 | 13763.06 | 24712.03 | 69989.18 | [kPa]
At peak principal effective stress ratio
Shearing - At peak principal effective stress ratio | Corrected deviator stress | 57.8422 | 113.3077 | 196.9638 | [kPa]
Shearing - At peak principal effective stress ratio | Membrane correction applied | 0.4981388 | 0.418485 | 0.3375558 | [kPa]
Shearing - At peak principal effective stress ratio | Drain correction applied | 0 | 0 | 0 | [kPa]
Shearing - At peak principal effective stress ratio | Axial strain | 3.000561 | 2.500186 | 2.000375 | [%]
Shearing - At peak principal effective stress ratio | Volumetric strain | -0.4533414 | -0.07696395 | -0.0804905 | [%]
Shearing - At peak principal effective stress ratio | Major principal effective stress | 73.85313 | 144.6676 | 259.8005 | [kPa]
Shearing - At peak principal effective stress ratio | Minor principal effective stress | 16.010935 | 31.359914 | 62.836765 | [kPa]
Shearing - At peak principal effective stress ratio | Principal effective stress ratio | 4.612668 | 4.613139 | 4.134531 | [-]
At 10% axial strain
Shearing - At 10% axial strain | Corrected deviator stress | 52.24442 | 105.0351 | 177.9765 | [kPa]
Shearing - At 10% axial strain | Membrane correction applied | 1.46903 | 1.46903 | 1.469029 | [kPa]
Shearing - At 10% axial strain | Drain correction applied | 0 | 0 | 0 | [kPa]
Shearing - At 10% axial strain | Axial strain | 10 | 10 | 10 | [%]
Shearing - At 10% axial strain | Volumetric strain | -1.33239 | -0.8285209 | -0.4944723 | [%]
Shearing - At 10% axial strain | Major principal effective stress | 68.61577 | 137.4582 | 242.6553 | [kPa]
Shearing - At 10% axial strain | Minor principal effective stress | 16.37135 | 32.42311 | 64.67886 | [kPa]
Shearing - At 10% axial strain | Principal effective stress ratio | 4.191211 | 4.239519 | 3.751699 | [-]
| Final Conditions | Specimen 1 | Specimen 2 | Specimen 3
Final Conditions | Water content | 21.18144 | 20.73113 | 20.15802 | [%]
Final Conditions | Bulk density | 2.056806 | 2.064946 | 2.075488 | [Mg/m³]
Final Conditions | Dry density | 1.697295 | 1.710367 | 1.727299 | [Mg/m³]
Final Conditions | Mode of failure | Plastic failure | Compound failure | Compound failure
Mohr Failure Envelope
Mohr Failure Envelope | Effective cohesion (c') | 4 | [kPa]
Mohr Failure Envelope | Effective angle of internal friction (φ') | 36 | [degree]

## Saturation
Saturation
Specimen 1 |  | Specimen 2 |  | Specimen 3
Cell pressure | Pore Water Pressure | Cell pressure | Pore Water Pressure | Cell pressure | Pore Water Pressure
[kPa] | [kPa] | [kPa] | [kPa] | [kPa] | [kPa]
0 | 0 | 0 | 0 | 0 | 0
10 | 0 | 30 | 0 | 50 | 4
10 | 5 | 30 | 6 | 50 | 40
300 | 290 | 300 | 290 | 100 | 46
300 | 290 | 300 | 290 | 100 | 90
310 | 298 | 330 | 312 | 150 | 109
310 | 305 | 330 | 320 | 150 | 140
320 | 314 | 360 | 343 | 200 | 167
320 | 315 | 360 | 350 | 200 | 190
330 | 325 | 390 | 373 | 250 | 222
330 | 325 | 390 | 380 | 250 | 240
|  | 420 | 404 | 300 | 277
|  | 420 | 410 | 300 | 290
|  | 450 | 435 | 350 | 329
|  | 450 | 440 | 350 | 340
|  | 480 | 466 | 400 | 382
|  | 480 | 470 | 400 | 390
|  | 510 | 497 | 450 | 435
|  | 510 | 500 | 450 | 440
|  | 540 | 527 | 500 | 485
|  | 540 | 530 | 500 | 490
|  | 580 | 568 | 550 | 538
|  | 580 | 570 | 550 | 540

## Consolidation
Consolidation: Isotropic
Specimen 1 |  | Specimen 2 |  | Specimen 3
Root time | Consolidated Volume Change | Root time | Consolidated Volume Change | Root time | Consolidated Volume Change
[minutes0.5 ] | [%] | [minutes0.5 ] | [%] | [minutes0.5 ] | [%]
0 | 0 | 0 | 0 | 0 | 0
0.5 | 0.08972724 | 0.5 | 0.118158301 | 0.5 | 0.329792528
1 | 0.089538425 | 1 | 0.126212537 | 1 | 0.337982599
1.5 | 0.095867398 | 1.5 | 0.127631188 | 1.5 | 0.345978218
2 | 0.097892511 | 2 | 0.127675714 | 2 | 0.348525251
2.5 | 0.099934534 | 2.5 | 0.125581275 | 2.5 | 0.347834807
3 | 0.100087277 | 3 | 0.124929721 | 3 | 0.344941707
3.5 | 0.101237077 | 3.5 | 0.12350938 | 3.5 | 0.344446279
4 | 0.102462966 | 4 | 0.122874172 | 4 | 0.344417534
5 | 0.099266635 | 5 | 0.122337599 | 5 | 0.351700164
6 | 0.101885812 | 6 | 0.122914189 | 6 | 0.354153635
7 | 0.100111513 | 7 | 0.127265394 | 7 | 0.353983419
8 | 0.098918313 | 8 | 0.122504432 | 7.910813296 | 0.350799488
8.12743502 | 0.09996666 | 8.358092904 | 0.126762074

## Shearing
Shearing
Specimen 1 | [5 empty] | Specimen 2 | [5 empty] | Specimen 3
Axial strain | Deviator Stress | Volumetric strain | t | s' | p' | Axial strain | Deviator Stress | Volumetric strain | t | s' | p' | Axial strain | Deviator Stress | Volumetric strain | t | s' | p'
[%] | [kPa] | [%] | [kPa] | [kPa] | [kPa] | [%] | [kPa] | [%] | [kPa] | [kPa] | [kPa] | [%] | [kPa] | [%] | [kPa] | [kPa] | [kPa]
0 | 0 | 0 | 0 | 16 | 16 | 0 | 0 | 0 | 0 | 31 | 31 | 0 | 0 | 0 | 0 | 62 | 62
0.125043917 | 22.52931888 | 0.057434129 | 11.26465944 | 27.44808144 | 23.69319496 | 0.125008421 | 38.68064003 | 0.144497729 | 19.34032001 | 49.28653901 | 42.83976568 | 0.125543813 | 91.9209857 | 0.092525015 | 45.96049285 | 107.9712798 | 92.65111557
0.250012254 | 32.05256105 | 0.095061187 | 16.02628052 | 30.85717152 | 25.51507802 | 0.250333643 | 60.36464476 | 0.203280809 | 30.18232238 | 61.61982238 | 51.55904825 | 0.250591489 | 147.0968389 | 0.124274493 | 73.54841944 | 135.5405954 | 111.0244556
0.375218448 | 38.49862545 | 0.113911953 | 19.24931273 | 33.82219073 | 27.40575315 | 0.375156431 | 74.66495175 | 0.233731621 | 37.33247588 | 67.65212588 | 55.20796725 | 0.375272068 | 171.4315152 | 0.131915906 | 85.71575761 | 149.0382716 | 120.4663524
0.50008564 | 43.4406046 | 0.120165451 | 21.7203023 | 36.4275133 | 29.18741253 | 0.500680626 | 85.14732727 | 0.247732967 | 42.57366364 | 72.51427064 | 58.32304942 | 0.500249662 | 181.2728184 | 0.119374034 | 90.63640921 | 153.2093472 | 122.9972108
0.625194023 | 47.20477781 | 0.120320039 | 23.60238891 | 39.61686791 | 31.74940494 | 0.625251084 | 91.22015462 | 0.25010095 | 45.61007731 | 75.55640031 | 60.35304121 | 0.625298451 | 186.0766681 | 0.10404313 | 93.03833405 | 155.4137771 | 124.400999
0.750095671 | 49.63272125 | 0.111591997 | 24.81636062 | 41.61480462 | 33.34268442 | 0.750186141 | 96.16101288 | 0.247080022 | 48.08050644 | 78.33826444 | 62.31142896 | 0.750290506 | 188.9791071 | 0.087088355 | 94.48955353 | 157.0505225 | 125.5540047
0.875184047 | 51.61530628 | 0.090881092 | 25.80765314 | 41.79905914 | 33.19650809 | 0.875110082 | 99.89428394 | 0.232796505 | 49.94714197 | 80.83400497 | 64.18495765 | 0.87514351 | 191.163177 | 0.071112655 | 95.58158849 | 158.2150425 | 126.354513
1.000193509 | 53.64154886 | 0.064265923 | 26.82077443 | 43.24007143 | 34.29981329 | 1.000115169 | 102.5073465 | 0.21154561 | 51.25367326 | 82.08851826 | 65.0039605 | 1.00023457 | 192.7307575 | 0.054600754 | 96.36537877 | 159.2260498 | 127.1042568
1.125410818 | 55.16980942 | 0.035501185 | 27.58490471 | 44.10818671 | 34.91321847 | 1.125193619 | 105.3196091 | 0.187413182 | 52.65980456 | 83.08229556 | 65.52902737 | 1.125383476 | 193.9783927 | 0.036241566 | 96.98919634 | 159.7783013 | 127.4485692
1.250013477 | 56.25182653 | 0.006271553 | 28.12591326 | 44.55872226 | 35.18341784 | 1.250604433 | 107.0882302 | 0.166359807 | 53.54411509 | 84.58578709 | 66.73774873 | 1.250283201 | 194.9263413 | 0.019841656 | 97.46317067 | 160.4428537 | 127.9551301
1.375337488 | 56.004438 | -0.030953801 | 28.002219 | 44.963059 | 35.628986 | 1.375209351 | 108.5549468 | 0.145412529 | 54.27747339 | 86.99137339 | 68.89888226 | 1.375269694 | 195.5970637 | 0.002271496 | 97.79853184 | 160.7455838 | 128.1460732
1.500223575 | 56.57530019 | -0.065116724 | 28.28765009 | 44.54313909 | 35.1139224 | 1.500501225 | 109.2984039 | 0.118875435 | 54.64920196 | 85.88569596 | 67.66929531 | 1.500153845 | 196.1244259 | -0.014570721 | 98.06221294 | 161.1038499 | 128.4164456
1.62510855 | 56.88161204 | -0.096241475 | 28.44080602 | 44.49035202 | 35.01008335 | 1.625259541 | 110.2842545 | 0.095534779 | 55.14212727 | 86.55702127 | 68.17631218 | 1.625174823 | 196.4756821 | -0.032270972 | 98.23784105 | 161.093309 | 128.347362
1.750198038 | 57.15126624 | -0.133304906 | 28.57563312 | 45.20669412 | 35.68148308 | 1.750233503 | 111.3576414 | 0.070971193 | 55.67882072 | 86.68333572 | 68.12372882 | 1.750134618 | 196.8437359 | -0.048728574 | 98.42186794 | 161.2392869 | 128.4319976
1.875089683 | 57.44071093 | -0.167491525 | 28.72035546 | 45.14500546 | 35.57155364 | 1.875290834 | 111.7990113 | 0.045113003 | 55.89950566 | 86.90443666 | 68.27126811 | 1.87521233 | 196.7138141 | -0.064280066 | 98.35690705 | 161.5163001 | 128.7306644
2.00021585 | 57.6861601 | -0.200221965 | 28.84308005 | 45.11869005 | 35.50433003 | 2.000362615 | 112.5931961 | 0.019570846 | 56.29659804 | 88.86707004 | 70.10153736 | 2.000374584 | 196.963781 | -0.080490496 | 98.48189048 | 161.3186555 | 128.4913587
2.125237537 | 57.92972621 | -0.234210553 | 28.9648631 | 45.0464821 | 35.39152774 | 2.125069798 | 112.9107074 | -0.009254094 | 56.4553537 | 87.8290387 | 69.01058746 | 2.125830517 | 197.2171021 | -0.09224334 | 98.60855107 | 162.7223311 | 129.852814
2.250408164 | 58.25742956 | -0.266595144 | 29.12871478 | 45.30932078 | 35.59974919 | 2.250232729 | 112.862666 | -0.034590266 | 56.431333 | 87.707685 | 68.89724067 | 2.250294175 | 197.4047754 | -0.106483744 | 98.70238768 | 162.9108747 | 130.0100788
2.375163096 | 58.04774334 | -0.296968956 | 29.02387167 | 45.13298167 | 35.45835778 | 2.375341193 | 113.164943 | -0.055892516 | 56.58247149 | 87.96343149 | 69.10260766 | 2.375191675 | 197.6731231 | -0.121000733 | 98.83656154 | 162.8028935 | 129.857373
2.500149216 | 58.16957047 | -0.327077035 | 29.08478524 | 45.52693824 | 35.83200982 | 2.500186212 | 113.3077212 | -0.076963949 | 56.65386059 | 88.01377459 | 69.12915439 | 2.500254925 | 197.3395666 | -0.135459463 | 98.66978332 | 162.8764033 | 129.9864755
2.625228701 | 57.86229579 | -0.359923699 | 28.93114789 | 45.36042289 | 35.71670693 | 2.625371374 | 113.7341525 | -0.095921354 | 56.86707623 | 89.06687223 | 70.11118015 | 2.62555067 | 197.6686944 | -0.148887649 | 98.83434722 | 162.7444182 | 129.7996358
2.750408219 | 57.73947773 | -0.390392295 | 28.86973886 | 45.35430586 | 35.73105958 | 2.750086338 | 113.6428754 | -0.113058754 | 56.82143771 | 90.15477771 | 71.21429847 | 2.750547175 | 197.5518334 | -0.162647849 | 98.77591671 | 162.5838737 | 129.6585681
2.875143145 | 57.71871041 | -0.421740467 | 28.8593552 | 45.2024182 | 35.58263314 | 2.875247046 | 113.6827341 | -0.132931523 | 56.84136704 | 90.18930904 | 71.24218669 | 2.875454686 | 197.3263254 | -0.175359405 | 98.66316272 | 162.5922737 | 129.7045528
3.00056052 | 57.84219946 | -0.453341396 | 28.92109973 | 44.93203473 | 35.29166815 | 3.000089842 | 113.7194081 | -0.152405301 | 56.85970406 | 90.20364506 | 71.25041037 | 3.000484564 | 197.3037808 | -0.188751392 | 98.6518904 | 162.4381754 | 129.5542119
3.00056052 | 57.84219946 | -0.453341396 | 28.92109973 | 44.93203473 | 35.29166815 | 3.000089842 | 113.7194081 | -0.152405301 | 56.85970406 | 90.20364506 | 71.25041037 | 3.000484564 | 197.3037808 | -0.188751392 | 98.6518904 | 162.4381754 | 129.5542119
3.25004482 | 57.19122724 | -0.505187772 | 28.59561362 | 44.95125162 | 35.41938041 | 3.250372353 | 113.0020905 | -0.194377172 | 56.50104526 | 88.80648826 | 69.97280651 | 3.250286238 | 196.6593085 | -0.214022354 | 98.32965425 | 161.4984752 | 128.7219238
3.500118206 | 56.78938712 | -0.555376553 | 28.39469356 | 45.06914656 | 35.60424871 | 3.500369187 | 113.3372629 | -0.22695217 | 56.66863144 | 90.05180644 | 71.16226263 | 3.500236977 | 196.1554761 | -0.237212997 | 98.07773807 | 161.2112051 | 128.5186257
3.750061548 | 56.37901016 | -0.600793403 | 28.18950508 | 45.16583108 | 35.76932939 | 3.750163713 | 112.7298097 | -0.263443708 | 56.36490484 | 88.30304984 | 69.51474823 | 3.750598196 | 195.402297 | -0.255983951 | 97.70114851 | 161.7703915 | 129.203342
4.000121596 | 55.90937362 | -0.644364219 | 27.95468681 | 44.08623581 | 34.76800687 | 4.000128311 | 112.9496696 | -0.295106163 | 56.47483478 | 89.96459378 | 71.13964885 | 4.000528911 | 195.495356 | -0.275106715 | 97.747678 | 161.895435 | 129.3128757
4.25018609 | 56.10806742 | -0.688454091 | 28.05403371 | 44.20117271 | 34.84982814 | 4.250468624 | 112.3427797 | -0.328132636 | 56.17138983 | 87.91148983 | 69.18769322 | 4.250250491 | 194.6318969 | -0.292548481 | 97.31594846 | 161.8209235 | 129.382274
4.50011276 | 55.70174492 | -0.728695612 | 27.85087246 | 44.47813946 | 35.19451531 | 4.500673324 | 111.9657203 | -0.358293939 | 55.98286013 | 87.83401313 | 69.17305975 | 4.500392565 | 194.0894858 | -0.309423504 | 97.04474292 | 161.4433489 | 129.0951013
4.750281733 | 55.33144722 | -0.767415509 | 27.66572361 | 44.03969661 | 34.81778874 | 4.750378924 | 111.6614557 | -0.388266752 | 55.83072784 | 87.81584984 | 69.20560723 | 4.750395587 | 193.1111821 | -0.327795136 | 96.55559105 | 160.075294 | 127.890097
5.000107258 | 54.93666718 | -0.802953367 | 27.46833359 | 44.35273059 | 35.19661939 | 5.000226806 | 111.3157669 | -0.416511548 | 55.65788344 | 87.71149744 | 69.15886963 | 5.000476478 | 192.6044209 | -0.342825134 | 96.30221043 | 159.4270754 | 127.3263386
5.250684145 | 54.74756255 | -0.840617097 | 27.37378128 | 44.09697828 | 34.97238452 | 5.250233645 | 111.4088457 | -0.442595474 | 55.70442284 | 87.32520884 | 68.75706789 | 5.250580729 | 192.0535572 | -0.356083071 | 96.02677861 | 159.3318136 | 127.3228874
5.500076192 | 54.5649544 | -0.875602047 | 27.2824772 | 43.7387742 | 34.64461513 | 5.500468357 | 111.0088669 | -0.46974488 | 55.50443346 | 87.21111946 | 68.70964164 | 5.500422451 | 191.4291367 | -0.363955819 | 95.71456835 | 160.0761974 | 128.1713412
5.75009178 | 54.33470905 | -0.909306846 | 27.16735453 | 43.44296453 | 34.38717968 | 5.767454598 | 110.5652896 | -0.493860943 | 55.28264479 | 87.00980579 | 68.58225753 | 5.750375414 | 190.5714118 | -0.377502783 | 95.2857059 | 159.2971269 | 127.5352249
6.000181838 | 54.36750075 | -0.942062675 | 27.18375037 | 43.21594037 | 34.15469025 | 6.000741032 | 110.1664469 | -0.521592751 | 55.08322345 | 87.10451445 | 68.74343996 | 6.000793366 | 190.5375981 | -0.389049745 | 95.26879906 | 159.2295911 | 127.4733247
6.250479743 | 54.02203644 | -0.969814125 | 27.01101822 | 43.58864722 | 34.58497448 | 6.250232097 | 110.0905168 | -0.547182313 | 55.0452584 | 86.6978994 | 68.34947994 | 6.250859796 | 190.0329781 | -0.399417407 | 95.01648904 | 159.266483 | 127.59432
6.500413082 | 53.77101254 | -0.995691332 | 26.88550627 | 43.50081127 | 34.53897585 | 6.500744705 | 109.833548 | -0.57278034 | 54.916774 | 88.050406 | 69.74481467 | 6.500511294 | 189.2094336 | -0.408907239 | 94.60471681 | 159.2422018 | 127.7072962
6.750151912 | 53.35907568 | -1.022322862 | 26.67953784 | 43.16301384 | 34.26983456 | 6.75051033 | 109.4927473 | -0.594253586 | 54.74637366 | 87.85137266 | 69.60258144 | 6.750542126 | 188.5210975 | -0.419386891 | 94.26054874 | 158.7746457 | 127.3544628
7.000274202 | 53.44521529 | -1.050088982 | 26.72260764 | 43.38001564 | 34.47247976 | 7.000248166 | 109.0648558 | -0.616017468 | 54.53242792 | 86.15648692 | 67.97901095 | 7.000606331 | 187.954168 | -0.429783399 | 93.97708402 | 158.473182 | 127.1474873
7.250294237 | 53.37084323 | -1.076754928 | 26.68542161 | 43.36495661 | 34.46981608 | 7.250234996 | 108.6050758 | -0.635790348 | 54.30253789 | 87.39236289 | 69.29151693 | 7.250807362 | 186.8349179 | -0.440570178 | 93.41745894 | 157.0392459 | 125.900093
7.500196454 | 52.95510554 | -1.103002808 | 26.47755277 | 42.85023577 | 34.02438485 | 7.500424134 | 108.3882684 | -0.657583576 | 54.19413421 | 85.91781321 | 67.85310181 | 7.500572327 | 185.884289 | -0.44889881 | 92.9421445 | 156.3185015 | 125.3377867
7.750523258 | 52.65328929 | -1.12588303 | 26.32664465 | 42.92475865 | 34.14921043 | 7.750617718 | 108.4185257 | -0.677359843 | 54.20926284 | 87.32392784 | 69.25417356 | 7.751144905 | 185.198332 | -0.454194631 | 92.599166 | 156.788522 | 125.9221333
8.00020429 | 52.74557136 | -1.151919902 | 26.37278568 | 42.82143468 | 34.03050612 | 8.000787959 | 108.2132226 | -0.695895684 | 54.10661129 | 86.84363629 | 68.80809919 | 8.000481591 | 184.8948406 | -0.461251202 | 92.44742029 | 156.2918333 | 125.4760265
8.250166528 | 52.96565498 | -1.178863995 | 26.48282749 | 42.54936649 | 33.72175733 | 8.250342384 | 107.416227 | -0.715553438 | 53.70811348 | 85.73319748 | 67.83049299 | 8.250748255 | 183.8985221 | -0.468666371 | 91.94926103 | 155.463944 | 124.8141904
8.500487774 | 52.51529808 | -1.20189147 | 26.25764904 | 43.09834204 | 34.34579236 | 8.50039035 | 107.6378479 | -0.733519857 | 53.81892393 | 86.38851293 | 68.44887162 | 8.500546592 | 183.1357886 | -0.474330406 | 91.56789432 | 155.5105653 | 124.9879339
8.750261059 | 52.82006517 | -1.228225108 | 26.41003259 | 43.40355959 | 34.60021539 | 8.750354949 | 106.9350053 | -0.750724413 | 53.46750264 | 86.93216164 | 69.10966076 | 8.750712026 | 182.8795701 | -0.477907334 | 91.43978505 | 155.8185251 | 125.3385967
9.000344448 | 52.66315431 | -1.251496314 | 26.33157715 | 42.89768015 | 34.12048777 | 9.000703043 | 106.8084877 | -0.766449827 | 53.40424383 | 85.77552883 | 67.97411422 | 9.000835189 | 181.9133345 | -0.485095692 | 90.95666723 | 154.6793442 | 124.3604552
9.250372263 | 52.77686169 | -1.273043915 | 26.38843084 | 42.67774984 | 33.88160623 | 9.250369737 | 106.2560895 | -0.783255957 | 53.12804477 | 84.89423277 | 67.18488451 | 9.250566781 | 180.6111276 | -0.487148297 | 90.30556379 | 154.8507298 | 124.7488752
9.500131099 | 52.24672405 | -1.293463697 | 26.12336202 | 42.89421202 | 34.18642468 | 9.500497738 | 105.930193 | -0.800014682 | 52.96509649 | 84.80117849 | 67.14614633 | 9.500917989 | 179.9188348 | -0.492424322 | 89.9594174 | 153.7398554 | 123.7533829
9.750132238 | 52.23566446 | -1.312732529 | 26.11783223 | 42.18453723 | 33.47859315 | 9.75054904 | 105.6247957 | -0.816402634 | 52.81239783 | 84.48083683 | 66.87670422 | 9.750640682 | 178.9110054 | -0.495905662 | 89.45550271 | 152.7721697 | 122.9536688
10.00031455 | 52.24443106 | -1.332414348 | 26.12221553 | 42.49395353 | 33.78654835 | 10.00061368 | 105.033659 | -0.828550678 | 52.51682951 | 84.94179551 | 67.43618567 | 10.00066929 | 177.9739846 | -0.494468443 | 88.98699229 | 153.6695053 | 124.0071745
10.2504424 | 52.04598889 | -1.352243422 | 26.02299445 | 42.84804545 | 34.17371396 | 10.25035819 | 104.9204464 | -0.84463445 | 52.46022318 | 84.18504518 | 66.69830412 | 10.25075129 | 177.2234126 | -0.497226931 | 88.6117063 | 152.3976543 | 122.8604189
10.50023791 | 52.02994386 | -1.371847384 | 26.01497193 | 42.44154493 | 33.76988762 | 10.50037503 | 104.078695 | -0.864099763 | 52.03934748 | 84.42445548 | 67.07800632 | 10.500771 | 175.8513666 | -0.497314035 | 87.9256833 | 151.7978903 | 122.4893292
10.75025128 | 51.80033618 | -1.389812369 | 25.90016809 | 42.60595609 | 33.97256673 | 10.75056417 | 103.9029838 | -0.878477526 | 51.95149189 | 83.63785889 | 66.32069493 | 10.75097314 | 175.6246898 | -0.495206566 | 87.8123449 | 151.9035959 | 122.6328143
11.00012015 | 51.82213884 | -1.409252715 | 25.91106942 | 42.23199442 | 33.59497128 | 11.00047985 | 103.3162718 | -0.89162615 | 51.65813591 | 85.28144791 | 68.06206927 | 11.00112523 | 174.3323744 | -0.494730321 | 87.16618722 | 150.8855582 | 121.8301625
11.25040472 | 51.63406879 | -1.427956226 | 25.81703439 | 41.91101239 | 33.30533426 | 11.25052226 | 102.1836296 | -0.905791156 | 51.09181478 | 83.09003278 | 66.05942786 | 11.25083569 | 173.4317672 | -0.492074209 | 86.71588359 | 150.4562226 | 121.5509281
11.50016022 | 51.58868769 | -1.445857458 | 25.79434385 | 42.25968385 | 33.66156923 | 11.50045463 | 101.1608427 | -0.917427905 | 50.58042136 | 83.09560136 | 66.2354609 | 11.50085873 | 173.043955 | -0.485496145 | 86.52197752 | 150.8841265 | 122.0434673
11.75036365 | 51.49522143 | -1.465641396 | 25.74761072 | 41.87354772 | 33.29101081 | 11.78994149 | 100.4361668 | -0.927920732 | 50.2180834 | 81.9890524 | 65.24969127 | 11.75077387 | 171.9485404 | -0.481747837 | 85.97427022 | 149.4268152 | 120.7687251
12.00044037 | 51.45958394 | -1.482190261 | 25.72979197 | 42.22204997 | 33.64545265 | 12.00041828 | 99.56006641 | -0.93672053 | 49.7800332 | 81.6981702 | 65.1048258 | 12.00101384 | 171.1389951 | -0.477225206 | 85.56949753 | 148.7848155 | 120.2616497
12.25128957 | 51.55789892 | -1.500977273 | 25.77894946 | 42.38510846 | 33.79212531 | 12.25050182 | 98.37724256 | -0.942529875 | 49.18862128 | 80.98162328 | 64.58541619 | 12.25077769 | 170.4616241 | -0.47009454 | 85.23081203 | 148.517084 | 120.1068134
12.50047488 | 51.57724843 | -1.518207681 | 25.78862422 | 42.17091122 | 33.57470314 | 12.50056424 | 97.76792804 | -0.946900146 | 48.88396402 | 80.81244302 | 64.51778835 | 12.50096092 | 170.6735291 | -0.459412964 | 85.33676453 | 149.7735715 | 121.3279834
12.75020371 | 51.31017572 | -1.528740007 | 25.65508786 | 42.33406186 | 33.78236591 | 12.75058664 | 97.46614967 | -0.949925024 | 48.73307484 | 82.27703384 | 66.03267556 | 12.7510318 | 169.8320679 | -0.454664089 | 84.91603397 | 148.384343 | 120.0789983
13.00057275 | 50.96252863 | -1.541755341 | 25.48126432 | 41.56339332 | 33.06963854 | 13.00048676 | 96.83874251 | -0.952842676 | 48.41937125 | 80.47579125 | 64.33600084 | 13.00081568 | 168.9315604 | -0.447191228 | 84.46578021 | 147.5697082 | 119.4144481
13.25027379 | 51.00038492 | -1.55834257 | 25.50019246 | 41.71546946 | 33.21540531 | 13.25240552 | 96.73750592 | -0.954588753 | 48.36875296 | 80.15447996 | 64.03156231 | 13.25091771 | 169.1887954 | -0.436218362 | 84.59439772 | 148.5213967 | 120.3232641
13.50034161 | 50.84146221 | -1.573990985 | 25.42073111 | 42.26854411 | 33.79496707 | 13.53197931 | 96.40220436 | -0.956592735 | 48.20110218 | 80.36026018 | 64.29322612 | 13.50104643 | 168.6899374 | -0.429337697 | 84.34496872 | 147.8011557 | 119.6861661
13.75040277 | 51.03159547 | -1.59066905 | 25.51579773 | 42.17154273 | 33.66627682 | 13.77113267 | 96.53207581 | -0.958986677 | 48.26603791 | 80.47866891 | 64.3899896 | 13.75097047 | 167.756449 | -0.42222004 | 83.87822448 | 147.1659955 | 119.2065873
14.00030054 | 50.75954084 | -1.605570475 | 25.37977042 | 41.51574642 | 33.05582295 | 14.00050856 | 95.25030159 | -0.960538055 | 47.62515079 | 80.21989179 | 64.34484153 | 14.0009924 | 167.8016914 | -0.412249438 | 83.90084569 | 147.5317237 | 119.5647751
14.25026723 | 50.99778002 | -1.62000475 | 25.49889001 | 42.13965901 | 33.64002901 | 14.27150205 | 94.94725902 | -0.961794847 | 47.47362951 | 80.13769351 | 64.31315034 | 14.25102769 | 166.9314832 | -0.404747165 | 83.46574161 | 146.5525586 | 118.7306447
14.50047621 | 50.72170481 | -1.6359567 | 25.36085241 | 41.84577341 | 33.39215594 | 14.52391435 | 94.72253066 | -0.961976565 | 47.36126533 | 79.77313633 | 63.98604789 | 14.50096062 | 167.1426135 | -0.394670228 | 83.57130674 | 147.4936217 | 119.6365195
14.75044623 | 50.76884327 | -1.648043374 | 25.38442164 | 41.45205264 | 32.99057876 | 14.7506469 | 94.47256982 | -0.963222634 | 47.23628491 | 79.92113491 | 64.17570661 | 14.75097143 | 166.3078166 | -0.389291261 | 83.15390828 | 146.2752233 | 118.5572539
15.00022174 | 50.3206993 | -1.659469944 | 25.16034965 | 41.84358465 | 33.45680143 | 15.00077601 | 94.33428642 | -0.963351869 | 47.16714321 | 79.72457221 | 64.00219114 | 15.00109905 | 165.7976731 | -0.378241472 | 82.89883657 | 147.2967076 | 119.663762
15.25021955 | 50.4993425 | -1.675105947 | 25.24967125 | 41.84928225 | 33.43272517 | 15.25057054 | 93.87514783 | -0.964968711 | 46.93757392 | 79.41819592 | 63.77233794 | 15.25096635 | 165.2518645 | -0.373934905 | 82.62593227 | 145.7021583 | 118.1601808
15.50024514 | 50.18463686 | -1.687949201 | 25.09231843 | 41.41610143 | 33.05199529 | 15.50043399 | 93.87332085 | -0.96673849 | 46.93666043 | 78.55531543 | 62.90976195 | 15.50130644 | 165.17761 | -0.363500502 | 82.588805 | 146.691076 | 119.1614743
15.75080313 | 50.0985758 | -1.701384857 | 25.0492879 | 41.1861999 | 32.83643727 | 15.75062201 | 93.78794646 | -0.965617705 | 46.89397323 | 79.67173923 | 64.04041482 | 15.75096461 | 163.9720635 | -0.358768029 | 81.98603177 | 145.0689928 | 117.7403155
16.00039969 | 50.27827747 | -1.714478613 | 25.13913873 | 41.61844773 | 33.23873482 | 16.00097678 | 92.89553601 | -0.967693358 | 46.44776801 | 78.65920401 | 63.17661467 | 16.00111558 | 163.3561341 | -0.351132272 | 81.67806705 | 144.5455951 | 117.3195727
16.25146229 | 49.82860882 | -1.728678184 | 24.91430441 | 41.61240141 | 33.30763327 | 16.2508769 | 92.80390279 | -0.967645954 | 46.40195139 | 78.12116139 | 62.65384426 | 16.25114753 | 163.0955232 | -0.34164244 | 81.5477616 | 145.0211206 | 117.8385334
16.50044087 | 49.80668792 | -1.739138859 | 24.90334396 | 41.15716996 | 32.85605531 | 16.50048135 | 92.64949689 | -0.967916838 | 46.32474844 | 78.70601044 | 63.26442763 | 16.50166003 | 162.0991984 | -0.335763472 | 81.04959922 | 144.0191802 | 117.0026471
16.75052315 | 49.73394841 | -1.752605545 | 24.86697421 | 41.10386921 | 32.8148778 | 16.75088836 | 91.93322993 | -0.967529699 | 45.96661496 | 77.82514696 | 62.50294198 | 16.75132154 | 161.770394 | -0.329924098 | 80.88519698 | 143.825117 | 116.8633847
17.00050761 | 49.95004012 | -1.766441777 | 24.97502006 | 41.26896406 | 32.94395737 | 17.02997082 | 92.15674594 | -0.967604192 | 46.07837297 | 79.15385497 | 63.79439731 | 17.00106871 | 161.4100271 | -0.319309264 | 80.70501356 | 144.8596276 | 117.9579564
17.25023866 | 49.57361818 | -1.779367968 | 24.78680909 | 40.85211109 | 32.58984139 | 17.25102097 | 92.1491927 | -0.969157264 | 46.07459635 | 78.58083835 | 63.22263957 | 17.25128865 | 160.9370327 | -0.314466497 | 80.46851637 | 143.6600194 | 116.8371806
17.50048655 | 49.45513124 | -1.791987803 | 24.72756562 | 41.11177562 | 32.86925375 | 17.5006332 | 91.44585524 | -0.970235723 | 45.72292762 | 77.77898362 | 62.53800775 | 17.50127276 | 160.0584304 | -0.308098276 | 80.02921522 | 142.8709692 | 116.1945641
17.75027206 | 49.29535149 | -1.805736021 | 24.64767575 | 40.82137975 | 32.60548783 | 17.75081122 | 90.99713854 | -0.971014516 | 45.49856927 | 77.96739527 | 62.80120551 | 17.75107666 | 159.4060475 | -0.301221004 | 79.70302376 | 142.8468058 | 116.2791312
18.00057441 | 49.34576091 | -1.820402743 | 24.67288046 | 40.97025446 | 32.74596097 | 18.00077471 | 91.14062371 | -0.971383596 | 45.57031185 | 77.23370985 | 62.0436059 | 18.00109081 | 159.1813356 | -0.291100515 | 79.59066782 | 143.4869948 | 116.9567722
18.2503377 | 48.82230628 | -1.831920148 | 24.41115314 | 40.42156914 | 32.28451809 | 18.25083046 | 90.65349487 | -0.972682149 | 45.32674744 | 77.03348544 | 61.92456962 | 18.25111719 | 158.3958908 | -0.285775847 | 79.1979454 | 142.3550124 | 115.9556973
18.50034328 | 49.06650279 | -1.845035907 | 24.5332514 | 41.4059044 | 33.22815393 | 18.50076282 | 90.2395739 | -0.976019673 | 45.11978695 | 77.95388495 | 62.91395597 | 18.501415 | 157.9354852 | -0.275706263 | 78.96774258 | 143.1279886 | 116.8054077
18.75022771 | 48.76346356 | -1.856509869 | 24.38173178 | 40.88156778 | 32.75432385 | 18.75054956 | 90.4218951 | -0.976071028 | 45.21094755 | 77.58612955 | 62.5158137 | 18.75112657 | 157.3280438 | -0.271475488 | 78.66402191 | 141.7806229 | 115.5592823
19.00049339 | 48.49324219 | -1.868205559 | 24.24662109 | 41.16500409 | 33.08279706 | 19.00076093 | 89.64416832 | -0.976363922 | 44.82208416 | 76.90459116 | 61.96389644 | 19.00116297 | 156.6542866 | -0.263987921 | 78.32714331 | 141.4414483 | 115.3324005
19.25046229 | 48.63854446 | -1.881066303 | 24.31927223 | 40.91062023 | 32.80419615 | 19.2509434 | 89.62407305 | -0.976309181 | 44.81203652 | 76.44461852 | 61.50727302 | 19.25155756 | 156.5242438 | -0.25605239 | 78.26212189 | 141.4635119 | 115.3761379
19.50024002 | 48.4131955 | -1.891325561 | 24.20659775 | 40.80028475 | 32.73141883 | 19.50071792 | 89.55883684 | -0.977376917 | 44.77941842 | 77.72649142 | 62.80001861 | 19.50120016 | 156.031254 | -0.249770707 | 78.01562701 | 140.838464 | 114.833255
19.75040011 | 48.05926031 | -1.902020939 | 24.02963016 | 40.37035416 | 32.36047744 | 19.750777 | 89.23630936 | -0.977167546 | 44.61815468 | 76.78417168 | 61.91145345 | 19.75129662 | 155.9100185 | -0.241017301 | 77.95500923 | 141.5775922 | 115.5925892
20.00033233 | 48.04112168 | -1.912036466 | 24.02056084 | 40.16235784 | 32.15550423 | 20.00066824 | 88.67336846 | -0.977274771 | 44.33668423 | 75.95097423 | 61.17207949 | 20.00126182 | 155.0252492 | -0.237180757 | 77.51262458 | 140.4197616 | 114.5822201