## GENERAL
ID | Test Identification
Test identification | Location | NWZ-BH-5018
Test identification | Specimen | 09-3
Test identification | Depth | 8.45 | [m]
Specimen Visual Description
Specimen Visual Description | Brownish grey slightly sandy CLAY
| Initial Specimen Conditions | Undisturbed Sample | Remoulded Sample
Initial Specimen Conditions | Test date | 21/02/2024 | 21/02/2024
Initial Specimen Conditions | Diameter | 71.08 | 49.42833 | [mm]
Initial Specimen Conditions | Height | 138.4967 | 100.02 | [mm]
Initial Specimen Conditions | Water content | 27.24328 | 23.91699 | [%]
Initial Specimen Conditions | Bulk density | 2.056931 | 2.043624 | [Mg/m3]
Initial Specimen Conditions | Dry density | 1.616534 | 1.649188 | [Mg/m3]
Initial Specimen Conditions | Initial void ratio | 0.6702405 | 0.6371692 | [-]
Initial Specimen Conditions | Degree of saturation | 100 | 100 | [%]
Initial Specimen Conditions | Particle density - assumed | 2.7 | 2.7 | [Mg/m3]
Shearing Stage
Shearing Stage | Cell pressure | 463 | 463 | [kPa]
Shearing Stage | Rate of strain | 1 | 1 | [%/min]
Shearing Stage | At peak deviator stress (within 10 % axial strain)
Shearing Stage - At peak deviator stress (within 10% axial strain) | Corrected deviator stress | 333.7223 | 190.2851 | [kPa]
Shearing Stage - At peak deviator stress (within 10% axial strain) | Undrained shear strength | 166.8611 | 95.14256 | [kPa]
Shearing Stage - At peak deviator stress (within 10% axial strain) | Axial strain | 10.03143 | 10.02969 | [%]
Shearing Stage - At peak deviator stress (within 10% axial strain) | e50 | 2.261137 | 4.24975 | [%]
Shearing Stage - At peak deviator stress (within 10% axial strain) | Secant modulus [E50] at e50 | 7379.522 | 2238.78 | [kPa]
Shearing Stage | At 15% axial strain
Shearing Stage - At 15% axial strain | Corrected deviator stress | 347.6962 | 240.1457 | [kPa]
Shearing Stage - At 15% axial strain | Undrained shear strength | 173.8481 | 120.0729 | [kPa]
| Mode of Failure | Brittle / shear | Plastic / barrel

## UNDISTURBED
SHEARING STAGE - UNDISTURBED
Axial strain | Deviator stress
[%] | [kPa]
0 | 0
0.029820212 | 11.73140393
0.060867891 | 14.28762997
0.090760307 | 15.53353658
0.120580519 | 17.63451898
0.16036487 | 26.92524702
0.191412549 | 32.11440077
0.218777829 | 36.87529044
0.246143108 | 40.67828417
0.278418253 | 44.62634055
0.307010999 | 47.74562264
0.335603745 | 50.68728936
0.379142699 | 55.17136733
0.413944981 | 58.00291508
0.444992659 | 60.53479233
0.478567475 | 63.08781213
0.504705288 | 65.39543805
0.535752966 | 67.5717289
0.573010181 | 70.04114407
0.601602927 | 72.11675575
0.632722809 | 74.03828033
0.678716696 | 77.39457226
0.710991841 | 79.31164075
0.742111724 | 81.22872511
0.774386869 | 83.31831855
0.800524682 | 85.08862867
0.837781896 | 87.24481896
0.867674312 | 89.05841405
0.901176924 | 90.866522
0.92976967 | 92.87915057
0.977063227 | 95.66572438
1.010565838 | 97.49445896
1.040458254 | 99.47624604
1.070278466 | 101.257459
1.102553611 | 102.9595245
1.133673494 | 104.9609969
1.161038773 | 106.6923629
1.197068522 | 108.4355854
1.243062408 | 111.407824
1.274110087 | 113.154978
1.303930299 | 114.9276691
1.338732581 | 116.9156699
1.36609786 | 118.6151173
1.395918073 | 120.3844253
1.428265422 | 122.2232799
1.456858167 | 123.9922321
1.502852054 | 126.6511882
1.532672266 | 128.4154855
1.568702014 | 130.3422736
1.59729476 | 132.0814228
1.630869576 | 133.7369113
1.659462322 | 135.6226125
1.689282534 | 137.2821325
1.721629883 | 139.2087301
1.765096633 | 141.6841397
1.798671448 | 143.6550529
1.829791331 | 145.3568121
1.860839009 | 147.0328554
1.894413825 | 148.8268391
1.925461503 | 150.5006079
1.957808852 | 152.1214627
2.002575273 | 154.4095276
2.033622951 | 156.3017527
2.062215697 | 157.925945
2.092035909 | 159.7441808
2.123155792 | 161.1887549
2.154203471 | 162.8297776
2.187778286 | 164.6865639
2.215143565 | 166.0616054
2.261137452 | 168.3097337
2.290957664 | 169.7515229
2.31955041 | 171.2195291
2.355580158 | 172.9419498
2.386627837 | 174.3290561
2.41774772 | 175.739679
2.450022865 | 177.5648361
2.497316422 | 179.6269107
2.527136634 | 181.184282
2.561938915 | 182.6070516
2.589304195 | 184.0204797
2.622806806 | 185.4195567
2.653926689 | 186.7738428
2.683746901 | 188.0810719
2.71479458 | 189.4092188
2.742159859 | 190.9408779
2.791908349 | 192.8125777
2.824183494 | 193.938849
2.85277624 | 195.5624611
2.88014152 | 196.8942391
2.909961732 | 198.0237416
2.944764014 | 199.2630828
2.973356759 | 200.4917234
3.004476642 | 201.566923
3.045488459 | 203.5950736
3.081518207 | 204.7786449
3.11133842 | 206.1716751
3.146140701 | 207.3807718
3.171051048 | 208.6376303
3.203326193 | 209.6316884
3.233146405 | 210.9237469
3.282894895 | 212.5308444
3.310260175 | 213.6564283
3.346289923 | 214.8325438
3.377409805 | 215.8253756
3.407230018 | 216.8938534
3.440804833 | 218.098019
3.468097908 | 219.0255341
3.500445257 | 220.0610325
3.534020073 | 221.4329402
3.582468892 | 222.7163744
3.613588775 | 223.6795602
3.644636453 | 225.1521915
3.670702063 | 225.6417423
3.705576548 | 226.956986
3.736624227 | 227.9903337
3.767671905 | 229.0472129
3.801246721 | 229.9510888
3.829839467 | 230.8919767
3.87706082 | 232.1692717
3.910635635 | 233.3129777
3.940455847 | 234.248254
3.974030663 | 235.1483647
4.005150545 | 236.1755215
4.03742569 | 237.0536499
4.068545573 | 238.1035729
4.098365785 | 238.9388825
4.133168067 | 239.8079645
4.18038942 | 241.1243248
4.212736769 | 242.0227915
4.245011914 | 243.0897125
4.276131796 | 243.8214258
4.309634408 | 244.5940203
4.34075429 | 245.5657005
4.370574502 | 246.3958407
4.401622181 | 247.2700444
4.43396953 | 248.0435174
4.479963417 | 249.2340626
4.511011095 | 250.1302027
4.543358444 | 251.1662219
4.574406123 | 251.868634
4.607980938 | 252.7794229
4.639100821 | 253.6006555
4.671375966 | 254.3217611
4.702495848 | 255.141822
4.748489735 | 256.2768351
4.783292017 | 257.084374
4.813112229 | 257.9542467
4.846687044 | 258.6442995
4.876507256 | 259.4650407
4.905100002 | 260.1930879
4.939902284 | 260.9735661
4.96849503 | 261.748456
5.003297312 | 262.384063
5.033117524 | 263.2019818
5.080338877 | 264.2765614
5.110231293 | 264.9493715
5.142506438 | 265.8533443
5.173626321 | 266.4495772
5.208428602 | 267.2488438
5.237021348 | 267.9475143
5.264314424 | 268.6259204
5.300416376 | 269.4670478
5.343883126 | 270.188733
5.377457941 | 270.9171557
5.406050687 | 271.4224444
5.442080435 | 272.5232593
5.470673181 | 272.8608379
5.504247996 | 273.6346782
5.532840742 | 274.5191287
5.562660955 | 275.0420445
5.613636911 | 275.9957958
5.643457123 | 276.5889697
5.672049869 | 277.1381511
5.705624684 | 277.7657843
5.737972033 | 278.4444075
5.770247178 | 278.8852618
5.801367061 | 279.5669139
5.828660136 | 280.2368897
5.862234952 | 280.9569075
5.907001372 | 281.829065
5.939348721 | 282.4569831
5.967941467 | 283.0968635
6.002743748 | 283.3603072
6.033791427 | 283.9911727
6.068593709 | 284.4906539
6.098413921 | 285.077339
6.127006667 | 285.8333024
6.179210089 | 287.029469
6.207802835 | 287.3585662
6.238922718 | 287.9860362
6.271197863 | 288.3965193
6.302317745 | 288.8814027
6.333365424 | 289.3661395
6.363185636 | 289.9254587
6.393005849 | 290.4135878
6.426580664 | 291.2893818
6.473802017 | 292.0233108
6.501167296 | 292.2592122
6.530987509 | 292.8869076
6.562107391 | 293.6038377
6.591927604 | 293.8774665
6.619292883 | 294.5123456
6.655322631 | 294.9285087
6.68637031 | 295.4791591
6.737346266 | 296.6884947
6.764711545 | 296.9923201
6.795759224 | 297.3534788
6.829334039 | 298.1985348
6.859154252 | 298.5397371
6.889046668 | 298.9038641
6.922549279 | 299.4660588
6.956124094 | 299.9337169
7.002117981 | 300.5678755
7.031938193 | 300.907296
7.06183061 | 301.2695954
7.092878288 | 301.6508939
7.126453104 | 302.4675459
7.157500782 | 302.8714222
7.184866062 | 303.1945827
7.21591374 | 303.9251755
7.263207297 | 304.2695518
7.294254976 | 304.9989801
7.324075188 | 305.4987292
7.356422537 | 305.9189046
7.391224819 | 306.1431063
7.426027101 | 306.856963
7.455847313 | 307.3784191
7.488194662 | 307.7736937
7.536643481 | 308.2263872
7.56769116 | 308.6255638
7.597583576 | 309.1450552
7.631086187 | 309.6741756
7.660978604 | 309.9833893
7.692026282 | 310.5439701
7.720619028 | 310.9038523
7.75542131 | 311.3567648
7.801415197 | 311.8607954
7.832462875 | 312.3730898
7.862355291 | 312.6570557
7.897157573 | 313.1082156
7.926977785 | 313.4150597
7.958025464 | 313.8098423
7.991600279 | 314.218037
8.040049099 | 314.8946935
8.069941515 | 315.3620375
8.10221666 | 315.6579474
8.132036872 | 316.1016957
8.166911358 | 316.3872019
8.197959036 | 316.6868079
8.227779249 | 317.1295263
8.26258153 | 317.4836994
8.291174276 | 317.9765571
8.3396953 | 318.5551732
8.373197911 | 319.0515339
8.40554526 | 319.3440935
8.434138006 | 319.5583604
8.468940287 | 319.8640891
8.4987605 | 320.2807418
8.532335315 | 320.659638
8.562155527 | 321.0064556
8.596957809 | 321.2878003
8.642951696 | 321.8712113
8.674071578 | 322.0278183
8.706346723 | 322.4558725
8.736166935 | 322.709012
8.768514284 | 323.0441221
8.79710703 | 323.3934194
8.828154709 | 323.6869745
8.862956991 | 323.9427332
8.894076873 | 324.2813547
8.938843293 | 325.0026695
8.968663506 | 325.2308036
8.998483718 | 325.435779
9.02830393 | 325.7780979
9.060651279 | 326.0873263
9.091698958 | 326.3325991
9.124046307 | 326.526731
9.157621122 | 326.8989707
9.207297408 | 327.4593263
9.23841729 | 327.5886953
9.270692435 | 327.8733998
9.299285181 | 328.1723185
9.334087463 | 328.4007896
9.363907675 | 328.831376
9.391272955 | 328.791795
9.421093167 | 329.1076993
9.45221305 | 329.463809
9.501889335 | 329.8144175
9.536691617 | 330.2235134
9.564056897 | 330.5250337
9.593877109 | 330.5659167
9.629979061 | 331.0371694
9.66102674 | 331.2093833
9.689619485 | 331.3456766
9.720667164 | 331.6312631
9.770415654 | 331.8417495
9.801463332 | 331.9675723
9.835038148 | 332.3557664
9.863630894 | 332.5364238
9.893451106 | 332.6665493
9.927025921 | 332.8949184
9.958145804 | 333.0648202
9.987966016 | 333.3078021
10.03143277 | 333.7222654
10.06623505 | 333.8538654
10.09482779 | 334.0329944
10.12840261 | 334.1917941
10.15576789 | 334.3754986
10.18681557 | 334.5667459
10.22039038 | 334.9964085
10.25151026 | 335.2094468
10.29750415 | 335.1809621
10.33230643 | 335.4915513
10.36089918 | 335.7141236
10.38949193 | 335.7106536
10.42552167 | 336.0605716
10.45534189 | 336.5031398
10.4851621 | 336.4716038
10.51628198 | 336.7053057
10.56718573 | 336.7901768
10.59707815 | 336.7579845
10.62935329 | 337.2790316
10.65671857 | 337.1218005
10.68776625 | 337.3996513
10.72256853 | 337.8192848
10.75246095 | 338.033781
10.78473609 | 337.9459599
10.81455631 | 338.2952434
10.86307733 | 338.2975054
10.89535248 | 338.501285
10.92647236 | 338.6871444
10.9550651 | 338.9505495
10.98611278 | 338.9343635
11.01846013 | 339.1369644
11.05073528 | 339.3620359
11.09672916 | 339.664382
11.12662158 | 339.8987231
11.15889672 | 340.0557531
11.18748947 | 339.9816904
11.21860935 | 340.1208306
11.2472021 | 340.2479351
11.28323185 | 340.4780511
11.31427953 | 340.6615884
11.34662687 | 340.7277754
11.40128523 | 340.8793005
11.43240511 | 341.0618065
11.46345279 | 341.0882111
11.49702761 | 341.2377549
11.52684782 | 341.2690282
11.55666803 | 341.3893502
11.59024285 | 341.4937663
11.62006306 | 341.7251098
11.65363787 | 341.8736498
11.70085923 | 342.1203793
11.73197911 | 342.1897285
11.76302679 | 342.2592404
11.79537414 | 342.323138
11.82519435 | 342.5530831
11.85999663 | 342.6951296
11.89104431 | 342.8528003
11.92216419 | 342.8767842
11.96317601 | 343.1472774
11.99422369 | 343.1712278
12.02534357 | 343.2169334
12.06014585 | 343.2247582
12.09119353 | 343.4034419
12.12852295 | 343.3781076
12.16079809 | 343.5954578
12.19191798 | 343.7068128
12.22542059 | 343.6751513
12.27271414 | 343.8943229
12.30253436 | 343.8338193
12.3348095 | 343.8291049
12.36470192 | 343.9669431
12.3957496 | 344.0776013
12.43055188 | 344.1720809
12.46037209 | 344.3317422
12.49647404 | 344.3320771
12.54246793 | 344.532487
12.57351561 | 344.6421829
12.60210835 | 344.5199345
12.63568317 | 344.7066335
12.66673085 | 344.7718502
12.6990782 | 344.7433562
12.73012588 | 345.0502398
12.75994609 | 344.9663456
12.80723964 | 344.8074805
12.83951479 | 344.9765695
12.87063467 | 345.0406069
12.90168235 | 345.0828639
12.93150256 | 345.0644462
12.96262245 | 345.3255099
12.99742473 | 345.504655
13.02601747 | 345.3815275
13.07323883 | 345.3315245
13.10551397 | 345.3457698
13.13908879 | 345.4418564
13.16768153 | 345.603021
13.19750174 | 345.583697
13.23230403 | 345.9145089
13.26089677 | 346.096939
13.29569905 | 346.1211806
13.3242918 | 345.9974262
13.37281282 | 345.9402342
13.40638764 | 345.7512126
13.43620785 | 346.1456635
13.47101013 | 346.1910332
13.49960288 | 346.1106026
13.52819562 | 346.1391014
13.56177044 | 346.3854832
13.59159065 | 346.3430302
13.6238658 | 346.4639868
13.67115935 | 346.4323714
13.70097957 | 346.3026355
13.73455438 | 346.4174403
13.76184746 | 346.4942112
13.79419481 | 346.3967587
13.82401502 | 346.8314941
13.85636237 | 346.9942892
13.88618258 | 346.820677
13.93217647 | 346.8584569
13.96322414 | 346.9613194
13.99679896 | 346.9229141
14.02661917 | 346.7708508
14.05521192 | 347.035687
14.09131387 | 347.1807625
14.11990662 | 347.0987944
14.1659005 | 347.4380638
14.19940311 | 347.2262071
14.22929553 | 347.2896144
14.26157068 | 347.4288503
14.29139089 | 347.2546758
14.32251077 | 347.1827815
14.35731305 | 347.4615685
14.38713326 | 347.3088596
14.41948061 | 347.2744561
14.4691569 | 347.5301547
14.49774964 | 347.4688733
14.52756986 | 347.4667604
14.55868974 | 347.5234244
14.59096488 | 347.5318039
14.62331223 | 347.5827823
14.65435991 | 347.617844
14.68916219 | 347.4857044
14.71775494 | 347.402455
14.7650485 | 347.7735947
14.79855111 | 347.5610258
14.82967099 | 347.6595319
14.86324581 | 347.7255425
14.89306602 | 347.722223
14.92534116 | 347.7722574
14.95646105 | 347.8272663
14.98628126 | 347.9735949
15.01985607 | 347.6961615
15.06830489 | 347.8023668
15.09942478 | 347.7070387
15.12801752 | 347.6870633
15.1628198 | 347.7249561
15.19141255 | 347.8757799
15.22123276 | 347.9354956
15.25480758 | 347.9783674
15.28462779 | 347.8883611
15.33560374 | 347.8961825
15.36419649 | 347.9181495
15.3976991 | 347.9607737
15.42881898 | 347.9073088
15.46362127 | 347.9864869
15.49221401 | 348.1144881
15.52578883 | 348.113619
15.55560904 | 348.0230026
15.58542925 | 348.0174489
15.62023153 | 347.9044798
15.66875256 | 347.9001834
15.69980024 | 347.7613672
15.72962045 | 347.946592
15.76074033 | 347.8922514
15.79554261 | 347.8850232
15.82283569 | 347.6779618
15.85142843 | 347.6347879
15.88623072 | 347.5213514
15.93352427 | 347.4154925
15.96211702 | 347.4780191
15.99439216 | 347.4815642
16.02796698 | 347.5214895
16.06276926 | 347.5769065
16.09258947 | 347.4007767
16.12370936 | 347.4090829
16.15475703 | 347.3753441
16.18710438 | 347.4201753
16.21937953 | 347.1273694
16.26660088 | 347.3373183
16.29772076 | 347.4294257
16.33375051 | 347.4992572
16.36479819 | 347.2541025
16.39837301 | 347.208339
16.42696575 | 347.1217422
16.46054057 | 347.0126832
16.49036078 | 346.8994533
16.52148066 | 346.8434675
16.57115695 | 346.9561182
16.60227683 | 347.0470127
16.62956991 | 346.8818768
16.66567186 | 346.7610452
16.6942646 | 346.7160418
16.72783942 | 346.6694824
16.7588871 | 346.6552244
16.79123445 | 346.7398496
16.82105466 | 346.4164825
16.86950348 | 346.9100143
16.90430576 | 346.6478739
16.93289851 | 346.5813648
16.96524585 | 346.3931994
17.00004814 | 346.4240485
17.02986835 | 346.1009295
17.0622157 | 346.2263447
17.09203591 | 346.0078043
17.12308359 | 346.0761707
17.16907747 | 345.8888068
17.20019736 | 345.727037
17.23124504 | 345.8784863
17.26359238 | 345.7736196
17.29586753 | 345.6690476
17.32568774 | 345.638074
17.35680762 | 345.5386515
17.38908277 | 345.8711511
17.42143012 | 345.5162017
17.46742401 | 345.5987081
17.49601675 | 345.5104628
17.53081903 | 345.4979019
17.56063925 | 345.8610422
17.59544153 | 345.5573623
17.62526174 | 345.1934142
17.65515416 | 345.6178645
17.68995644 | 345.5217007
17.71854918 | 345.2463983
17.75335146 | 345.3160366
17.79934535 | 344.9616211
17.8279381 | 344.8729058
17.86144071 | 344.7204117
17.89133312 | 344.5843502
17.9223808 | 344.6291886
17.95097355 | 344.8298109
17.9833209 | 344.8683916
18.01191364 | 344.5520455
18.04541626 | 344.5852196
18.09018268 | 344.3810724
18.12130256 | 344.3835961
18.15112277 | 344.3300616
18.18469759 | 344.4036578
18.21574526 | 344.2618997
18.25177501 | 344.1797994
18.2828949 | 344.3671748
18.31394257 | 344.0811611
18.36369106 | 343.9155747
18.39351128 | 343.8204318
18.42333149 | 343.869165
18.45813377 | 343.7511257
18.48672652 | 343.7641617
18.5215288 | 343.6460116
18.55134901 | 343.5095723
18.58246889 | 343.5928836
18.61474404 | 343.3220639
18.65951046 | 343.3836639
18.69055814 | 343.1595049
18.72290549 | 343.134284
18.75395316 | 343.0944456
18.78630051 | 343.1099722
18.8174204 | 342.9877863
18.84969554 | 342.9625417
18.88327036 | 342.8085851
18.91309057 | 342.7127145
18.96031192 | 342.7208079
18.99388674 | 342.5871556
19.02370695 | 342.5727508
19.0560543 | 342.5670498
19.08710198 | 342.3836886
19.12067679 | 342.2295206
19.14926954 | 342.1797294
19.18038942 | 342.1386386
19.2151917 | 342.0601893
19.26241305 | 341.9245909
19.28977833 | 341.7581391
19.32580808 | 341.8365294
19.35562829 | 341.780691
19.38797564 | 341.5912767
19.41526872 | 341.4657535
19.4463886 | 341.3632309
19.48241835 | 341.1975089
19.5110111 | 341.1471297
19.55823245 | 341.1123314
19.59303473 | 341.0129309
19.62538208 | 340.9045262
19.65895689 | 340.8309301
19.68877711 | 340.7543214
19.71736985 | 340.8249455
19.75217213 | 340.6847854
19.78444728 | 340.5764702
19.81932176 | 340.3753156
19.86531565 | 340.2845131
19.89636333 | 339.9596967
19.93116561 | 340.0818235
19.94481215 | 339.9785442

## REMOULDED
SHEARING STAGE - REMOULDED
Axial strain | Deviator stress
[%] | [kPa]
0 | 0
0.037892422 | 2.588851057
0.082583483 | 6.942951241
0.110177964 | 11.09401958
0.134273145 | 13.52732228
0.166966607 | 15.27810344
0.204859028 | 16.29654756
0.23925215 | 17.68020796
0.268546291 | 18.70219696
0.297740452 | 19.67167784
0.323635273 | 20.38292243
0.370025995 | 21.60004494
0.404519096 | 22.30470475
0.437212557 | 23.06192145
0.466506699 | 23.76900088
0.49740052 | 24.31901974
0.526694661 | 25.07711833
0.573185363 | 25.87485817
0.605878824 | 26.57774799
0.640271946 | 27.3307578
0.669566087 | 27.87976151
0.700559888 | 28.42722527
0.731553689 | 29.02606689
0.76074785 | 29.57410029
0.807238552 | 30.47109549
0.827934413 | 30.92113858
0.858928214 | 31.46670919
0.889922016 | 32.01192445
0.934613077 | 33.01113483
0.967306539 | 33.3476788
0.99660068 | 33.99615067
1.024095181 | 34.64561776
1.060287942 | 35.18480088
1.089582084 | 35.78053133
1.129174165 | 36.62537131
1.161867626 | 37.06297964
1.191061788 | 37.6060815
1.220355929 | 38.14876759
1.24795041 | 38.74396936
1.278844231 | 39.1817664
1.323635273 | 40.27631208
1.352929414 | 40.71459503
1.385622875 | 41.25252441
1.416616677 | 41.79152221
1.444111178 | 42.58996541
1.475104979 | 42.87146325
1.50779844 | 43.45927125
1.533593281 | 44.10400883
1.581783643 | 45.08771055
1.609378124 | 45.52479715
1.642071586 | 46.16210409
1.673065387 | 46.59553146
1.704059188 | 47.28480004
1.736752649 | 47.92085216
1.781543691 | 48.64769077
1.812437512 | 49.2332426
1.841731654 | 49.87105774
1.872725455 | 50.40459805
1.905418916 | 50.93617413
1.931213757 | 51.47394509
1.962207558 | 52.05753128
2.00869826 | 52.88111607
2.037992402 | 53.46540421
2.074085183 | 54.19576434
2.103379324 | 54.83024966
2.130873825 | 55.31311693
2.167066587 | 55.73602552
2.199760048 | 56.46791232
2.24625075 | 57.44001924
2.277244551 | 57.96872086
2.311637672 | 58.49357301
2.339132174 | 59.07605682
2.373625275 | 59.70179288
2.409718056 | 60.32538559
2.439012198 | 61.00650157
2.471705659 | 61.42944736
2.50789842 | 62.05159182
2.538892222 | 62.83119952
2.592181564 | 63.73843202
2.621475705 | 64.1633914
2.650769846 | 64.638809
2.686862627 | 65.36001513
2.717856429 | 65.98492189
2.74885023 | 66.50804489
2.783243351 | 67.07766706
2.828034393 | 67.88833934
2.857228554 | 68.56410489
2.895120976 | 69.1788825
2.924415117 | 69.70186144
2.955408918 | 70.37426322
2.98810238 | 70.99367638
3.015596881 | 71.51764711
3.063787243 | 72.47163724
3.096480704 | 72.988565
3.127474505 | 73.45665853
3.158468306 | 74.17677119
3.189462108 | 74.79549472
3.218756249 | 75.31498488
3.24795041 | 76.08636987
3.299640072 | 76.93043305
3.332333533 | 77.64591849
3.359928014 | 78.1154222
3.389122176 | 78.73368771
3.421815637 | 79.34716383
3.454509098 | 80.01051111
3.485502899 | 80.52464627
3.516496701 | 81.13898977
3.550889822 | 81.74855469
3.599180164 | 82.69141162
3.624975005 | 83.46167348
3.654169166 | 83.97600391
3.690361928 | 84.48081441
3.721355729 | 85.2429385
3.75404919 | 85.75149643
3.786742651 | 86.35996154
3.828034393 | 87.30729796
3.859028194 | 87.71658156
3.895220956 | 88.46913116
3.926214757 | 89.07796915
3.955408918 | 89.53869385
3.98990202 | 90.34207985
4.017396521 | 90.85443294
4.046690662 | 91.41397657
4.096580684 | 92.34424205
4.127574485 | 92.95037521
4.156768646 | 93.45873592
4.187762448 | 93.96420961
4.220455909 | 94.61665267
4.24975005 | 95.22358955
4.280743851 | 95.82768357
4.311737652 | 96.3316228
4.344431114 | 97.08199314
4.392621476 | 97.90882035
4.423615277 | 98.61062783
4.456308738 | 99.25964629
4.4890022 | 99.65931252
4.518296341 | 100.262766
4.549290142 | 101.0125109
4.587082583 | 101.6023299
4.630173965 | 102.3327346
4.662867427 | 103.0285503
4.693861228 | 103.4284427
4.728254349 | 104.071096
4.76094781 | 104.8647642
4.793641272 | 105.4097718
4.826334733 | 105.9047712
4.872825435 | 106.7249118
4.902119576 | 107.1251749
4.931413717 | 107.921519
4.967506499 | 108.4094143
4.9985003 | 109.0535194
5.026094781 | 109.653104
5.060487902 | 110.3898501
5.110377924 | 111.101032
5.137972406 | 111.6992115
5.170665867 | 112.1898858
5.199860028 | 112.7847012
5.227454509 | 113.4311326
5.263547291 | 114.0137976
5.292841432 | 114.4097855
5.323835233 | 115.2467447
5.354829034 | 115.7378558
5.403019396 | 116.2984648
5.437412517 | 116.83231
5.468406319 | 117.8640994
5.49940012 | 118.4519418
5.526894621 | 118.6022191
5.561387722 | 119.429502
5.592381524 | 120.0653492
5.625074985 | 120.7469984
5.673265347 | 121.4504624
5.702459508 | 121.6456127
5.733453309 | 122.4270024
5.766146771 | 123.0575364
5.795440912 | 123.6444751
5.824735053 | 124.132859
5.855728854 | 124.6179005
5.888422316 | 125.3447989
5.929714057 | 126.1538472
5.960707858 | 126.4415277
5.98990202 | 127.2221391
6.020895821 | 127.754096
6.050189962 | 128.239783
6.081183763 | 128.9178271
6.112177564 | 129.3996701
6.137972406 | 129.6950116
6.186162767 | 130.6824944
6.215456909 | 131.1662264
6.24645071 | 131.6464759
6.275644871 | 132.2762439
6.301439712 | 132.8630982
6.332433513 | 133.3422411
6.365126975 | 134.0618251
6.399620076 | 134.7774666
6.446110778 | 135.5672943
6.473605279 | 135.9537998
6.50119976 | 136.0962248
6.530393921 | 136.7713086
6.561387722 | 137.5885666
6.592381524 | 138.064491
6.623375325 | 138.2480838
6.652669466 | 138.9699208
6.697360528 | 139.8558013
6.728354329 | 140.2328903
6.75934813 | 140.9012397
6.790341932 | 141.4719531
6.823035393 | 141.747539
6.854029194 | 142.5602104
6.881523695 | 142.7483973
6.909118176 | 143.5184081
6.959008198 | 144.3887829
6.990002 | 144.6660216
7.022695461 | 145.3272551
7.051989602 | 145.849532
7.082983403 | 146.5132678
7.110477904 | 146.796372
7.144871026 | 147.2587988
7.194861028 | 148.0275199
7.222355529 | 148.5998034
7.25674865 | 149.1091687
7.287742452 | 149.6734434
7.315336933 | 150.0511375
7.349730054 | 150.7524487
7.380723855 | 151.3154796
7.415116977 | 151.677975
7.466806639 | 152.534354
7.4960008 | 152.9068756
7.526994601 | 153.4680918
7.563187363 | 154.2587326
7.594181164 | 154.3855818
7.628574285 | 154.8901842
7.661267746 | 155.5423538
7.690561888 | 156.008882
7.73875225 | 156.7710191
7.773145371 | 157.3217772
7.804139172 | 157.7833412
7.838532294 | 158.1891377
7.871225755 | 158.7423124
7.902219556 | 159.2027649
7.934913017 | 159.7550992
7.967706459 | 160.2108464
7.99860028 | 160.6224547
8.045090982 | 161.3347757
8.076084783 | 161.7932301
8.103679264 | 162.258882
8.136372725 | 162.7607333
8.167366527 | 163.3138314
8.200059988 | 163.7670175
8.227554489 | 164.3749875
8.274045191 | 164.9875187
8.303339332 | 165.5426735
8.332533493 | 165.9543423
8.367026595 | 166.4969248
8.396220756 | 166.9556506
8.428914217 | 167.501486
8.461607678 | 167.8560594
8.49440112 | 168.3531596
8.539092182 | 169.2990789
8.570085983 | 169.6563361
8.595880824 | 170.0253577
8.630373925 | 170.659628
8.661367726 | 170.9207228
8.695760848 | 171.6019022
8.725054989 | 172.0090703
8.75944811 | 172.4039555
8.786942611 | 172.8622582
8.831733653 | 173.5644891
8.864427115 | 174.0096582
8.898820236 | 174.4978926
8.928114377 | 174.9503801
8.962507499 | 175.4852477
8.99010198 | 175.8462138
9.019296141 | 176.3927422
9.069286143 | 176.9362217
9.098480304 | 177.4818029
9.129474105 | 177.9279193
9.162167566 | 178.3695585
9.189762048 | 178.7758924
9.220755849 | 179.2209686
9.25344931 | 179.6615394
9.287842432 | 180.0975754
9.336032793 | 180.7356146
9.365326935 | 181.0887772
9.394621076 | 181.724976
9.427314537 | 182.1634937
9.458308338 | 182.6058513
9.49440112 | 182.846514
9.527094581 | 183.5197129
9.556388722 | 183.8237918
9.587382523 | 184.3118492
9.632073585 | 185.0006336
9.666566687 | 185.2435566
9.700959808 | 185.7688327
9.731953609 | 186.2551946
9.764647071 | 186.6898361
9.793941212 | 186.9446929
9.828334333 | 187.2803655
9.859328134 | 187.9062298
9.904019196 | 188.4496264
9.933313337 | 188.8910388
9.966006799 | 189.417226
9.9970006 | 189.6659214
10.02969406 | 190.2851114
10.06238752 | 190.6225673
10.089982 | 191.0666365
10.12267546 | 191.1224344
10.17256549 | 191.9293368
10.20185963 | 192.2274576
10.23625275 | 192.7926966
10.26554689 | 193.1369806
10.29824035 | 193.6590598
10.33093381 | 193.8068517
10.36362727 | 194.5150352
10.39632074 | 194.9424606
10.42561488 | 195.3318354
10.47210558 | 196.1418373
10.50309938 | 196.0594225
10.5339932 | 196.1637725
10.564987 | 197.0134645
10.59768046 | 197.2522621
10.62697461 | 197.779385
10.66316737 | 197.9151029
10.69236153 | 198.3486921
10.73885223 | 199.1539755
10.77334533 | 199.4793176
10.80083983 | 199.7303321
10.83183363 | 199.8322447
10.86622675 | 200.3428691
10.89382124 | 200.6858031
10.91961608 | 201.0333866
10.96610678 | 201.648983
10.99880024 | 202.0697515
11.02629474 | 202.2725867
11.05728854 | 202.836451
11.089982 | 203.2561687
11.11757648 | 203.411678
11.15366927 | 203.6824698
11.18296341 | 204.434648
11.20875825 | 204.5019195
11.25354929 | 205.2563563
11.28624275 | 205.6276257
11.31373725 | 205.6433418
11.34473105 | 206.1574531
11.37572486 | 206.6711444
11.4015197 | 207.1528614
11.43421316 | 206.9224853
11.48240352 | 207.5251731
11.51339732 | 207.8528607
11.54439112 | 208.8717299
11.57708458 | 209.0094424
11.60467906 | 209.115401
11.63387323 | 209.3548529
11.67006599 | 209.9884593
11.69936013 | 210.2730547
11.74575085 | 210.6464852
11.77854429 | 211.1043505
11.80603879 | 211.4391511
11.84043191 | 211.6160118
11.86972605 | 212.1747663
11.89732054 | 212.2788638
11.93171366 | 212.913972
11.96270746 | 213.0995697
11.99710058 | 213.4127027
12.04359128 | 213.8278704
12.07108578 | 214.2519862
12.0969806 | 214.5430259
12.13137373 | 214.4884742
12.16406719 | 215.0797002
12.19336133 | 215.497348
12.22945411 | 215.940431
12.27424515 | 216.5860427
12.30173965 | 216.4136165
12.33963207 | 216.8958851
12.37232553 | 217.2103586
12.40331934 | 217.7578122
12.4360128 | 217.8434276
12.46530694 | 217.8933798
12.4945011 | 218.5819795
12.5289942 | 218.8895599
12.57888422 | 219.2419542
12.60987802 | 219.5592495
12.64427115 | 219.8660671
12.67356529 | 220.3699052
12.70105979 | 220.5148009
12.73725255 | 220.8152884
12.76824635 | 221.0401934
12.81643671 | 221.5764525
12.85082983 | 221.790427
12.88012398 | 222.1104026
12.90761848 | 222.4355659
12.94381124 | 222.824766
12.97480504 | 223.0479806
13.01089782 | 223.4367611
13.04189162 | 223.7047579
13.07458508 | 223.9219968
13.11937612 | 224.3283421
13.14857029 | 224.6009731
13.18306339 | 224.9023219
13.21225755 | 225.2196577
13.24155169 | 225.4459841
13.27424515 | 225.9327885
13.30183963 | 225.9831099
13.33623275 | 226.373641
13.38442312 | 226.9015422
13.41191762 | 227.1320844
13.44641072 | 227.6112955
13.47560488 | 227.7458426
13.51009798 | 228.0440038
13.54109178 | 228.3527803
13.57208558 | 228.6162246
13.59958008 | 228.8453514
13.63577285 | 229.1370035
13.68566287 | 229.5651916
13.71665667 | 229.8724016
13.75104979 | 229.9888045
13.77854429 | 230.6210669
13.80783843 | 230.6183072
13.84223155 | 231.0034641
13.875025 | 231.1688853
13.90421916 | 231.3903939
13.95070986 | 231.8706275
13.98340332 | 232.1252208
14.0109978 | 232.2613696
14.04709058 | 232.459843
14.07808438 | 232.7639042
14.11077784 | 233.1517544
14.14177165 | 233.3209601
14.17446511 | 233.6187005
14.22265547 | 233.8663097
14.25364927 | 234.3475816
14.28294341 | 234.6552373
14.31733653 | 234.7675298
14.34663067 | 234.9407598
14.37932414 | 235.1474289
14.40861828 | 235.7663214
14.4430114 | 235.5655641
14.4740052 | 235.8661853
14.52389522 | 236.2832345
14.55828834 | 236.5720411
14.58758248 | 237.1887543
14.61857628 | 237.3544501
14.65296941 | 237.1529976
14.68226355 | 237.3684501
14.71495701 | 238.0170072
14.74765047 | 238.220697
14.79414117 | 238.4675693
14.82513497 | 238.4543548
14.85612877 | 238.5741926
14.88532294 | 239.2320867
14.9180164 | 239.5231535
14.94731054 | 239.7365247
14.98170366 | 239.7998577
15.0109978 | 240.1457033
15.06088782 | 240.3785162
15.09358128 | 240.6238466
15.12457508 | 240.9187998
15.15386923 | 240.9538315
15.18486303 | 241.0273034
15.21585683 | 241.5866788
15.25024995 | 241.7808412
15.27954409 | 241.903537
15.31563687 | 242.2680829
15.36212757 | 242.1120675
15.39142172 | 242.5869738
15.42581484 | 243.1765289
15.45680864 | 243.4685832
15.48610278 | 243.0613889
15.5204959 | 243.2535975
15.5514897 | 243.9411513
15.5824835 | 244.1881863
15.61167766 | 244.2211771
15.65986803 | 244.365449
15.69266147 | 244.5177525
15.72355529 | 245.2033535
15.75454909 | 245.2733765
15.78554289 | 245.2554945
15.81313737 | 245.2052697
15.84583083 | 245.7516139
15.8905219 | 246.081008
15.92331534 | 246.0563518
15.95080984 | 246.3563948
15.9835033 | 246.6821087
16.01109778 | 246.5873201
16.04719056 | 247.2071157
16.07818436 | 247.4065234
16.11087782 | 247.1189372
16.14017197 | 247.1928172
16.18316337 | 247.4377278
16.21585683 | 247.8051618
16.24685063 | 248.2654031
16.27614477 | 248.4693315
16.30883823 | 248.1378612
16.33813237 | 248.5595326
16.37082583 | 249.0125965
16.40002 | 249.4774147
16.4310138 | 248.8032127
16.47580484 | 249.822653
16.50159968 | 249.427951
16.53429314 | 250.0098383
16.56358728 | 250.081309
16.59108178 | 250.2893638
16.62557489 | 250.429224
16.65476905 | 250.7612051
16.68576285 | 250.7392028
16.72195561 | 251.0026674
16.77184563 | 251.3042972
16.80283943 | 251.4986063
16.83723255 | 251.5506686
16.86652669 | 251.8372147
16.89922016 | 251.5484605
16.93021396 | 252.0883774
16.96120776 | 252.1950575
16.99390122 | 252.5551008
17.02309538 | 252.5380168
17.07478504 | 252.6138836
17.10407918 | 253.1146475
17.13327335 | 252.7084441
17.16776645 | 252.974314
17.19696061 | 253.4313596
17.22965407 | 253.7460982
17.26414717 | 253.6228848
17.29334133 | 253.7772126
17.32783443 | 253.9554803
17.37772446 | 254.2505689
17.40871826 | 254.6129297
17.43971206 | 254.5016509
17.47240552 | 254.4702873
17.50169966 | 254.8810028
17.53609278 | 255.2300001
17.56878624 | 255.1121929
17.59808038 | 255.3501813
17.64967007 | 255.4644836
17.67896421 | 255.6590046
17.70645871 | 255.8598239
17.74265147 | 256.0718042
17.77364527 | 256.0023757
17.80283943 | 256.0679462
17.83553289 | 256.4204386
17.86652669 | 256.3935067
17.9130174 | 256.5241045
17.94231154 | 256.7169473
17.97670466 | 256.9764928
18.0059988 | 257.2115897
18.03869226 | 257.0923173
18.07138572 | 257.1011348
18.09888022 | 257.2568802
18.13337333 | 257.429531
18.17986403 | 257.5580165
18.20905819 | 257.7069098
18.24355129 | 257.7935852
18.27104579 | 258.0761259
18.30373925 | 258.2541497
18.33303339 | 258.1039551
18.36742651 | 258.360485
18.39672066 | 258.7630538
18.43111378 | 258.636326
18.47760448 | 258.9323569
18.50689862 | 258.994128
18.54129174 | 259.0793902
18.57228554 | 259.049736
18.604979 | 259.225826
18.63427315 | 259.3718635
18.66346731 | 259.6452525
18.69616077 | 259.6511509
18.72545491 | 259.88134
18.77534493 | 260.077049
18.80983803 | 260.033426
18.83903219 | 260.0517404
18.86832633 | 260.280998
18.9010198 | 260.3705424
18.9320136 | 260.4240081
18.96470706 | 260.5132332
18.9940012 | 260.6994151
19.024995 | 260.6680292
19.07658468 | 261.0234953
19.10587882 | 261.1246181
19.13687263 | 261.1770753
19.16956609 | 261.1809046
19.19706059 | 261.330465
19.22805439 | 261.5088037
19.26244751 | 261.632058
19.29344131 | 261.5575895
19.33993201 | 261.7190573
19.37262547 | 261.974152
19.40191962 | 262.1577619
19.43631274 | 262.2379316
19.46730654 | 262.2887954
19.49660068 | 262.4718157
19.52929414 | 262.7256304
19.55858828 | 262.6985722
19.60677864 | 262.893152
19.64117177 | 262.930264
19.67046591 | 262.6516805
19.70485903 | 263.1489589
19.73585283 | 263.1566907
19.77024595 | 263.2768337
19.79954009 | 262.8728258
19.83393321 | 263.4105686
19.86322735 | 263.5078097
19.89422116 | 263.5566691
19.94241152 | 263.6649507
19.97340532 | 263.6300565