## General
ID | Test identification
Test identification | Location | NWZ-BH-5018
Test identification | Sample | 14-2
Test identification | Depth | 13.3 | [m]
Test identification | Test number | DSS37
Specimen Visual Description
Specimen Visual Description | Soft dark brown sandy CLAY
Initial Specimen Conditions
Initial Specimen Conditions | Test start date | 16/08/2024
Initial Specimen Conditions | Type of sample | Undisturbed
Initial Specimen Conditions | Specimen orientation | Vertical
Initial Specimen Conditions | Diameter | 65.91 | [mm]
Initial Specimen Conditions | Length | 19.45 | [mm]
Initial Specimen Conditions | Water content | 20.60045 | [%]
Initial Specimen Conditions | Bulk density | 2.058592 | [Mg/m³]
Initial Specimen Conditions | Dry density | 1.706953 | [Mg/m³]
Initial Specimen Conditions | Void ratio | 0.5817662 | [-]
Initial Specimen Conditions | Degree of saturation | 95.60749 | [%]
Initial Specimen Conditions | Assumed particle density | 2.7 | [Mg/m³]
Initial Specimen Conditions | Torvane | 50 | [kPa]
Initial Specimen Conditions | Pocket penetrometer | 69 | [kPa]
Initial Specimen Conditions | Torvane 90° |  | [kPa]
Initial Specimen Conditions | Pocket penetrometer 90° |  | [kPa]
Consolidation - 1
Consolidation - 1 | svc | 420.2387 | [kPa]
Consolidation - 1 | Vertical strain | 8.300771 | [%]
Consolidation - 1 | Bulk density | 2.154418 | [Mg/m³]
Consolidation - 1 | Dry density | 1.861469 | [Mg/m³]
Consolidation - 1 | Void ratio | 0.4504674 | [-]
Consolidation - 1 | Water content | 15.73753 | [%]
Consolidation - 2
Consolidation - 2 | svc | 132.1856 | [kPa]
Consolidation - 2 | Vertical strain | 7.769152 | [%]
Consolidation - 2 | Bulk density | 2.147777 | [Mg/m³]
Consolidation - 2 | Dry density | 1.85076 | [Mg/m³]
Consolidation - 2 | Void ratio | 0.4588602 | [-]
Consolidation - 2 | Water content | 16.04837 | [%]
Stress Controlled Cyclic Loading - Constant Vertical Stress
Stress Controlled Cyclic Loading - Constant Vertical Stress | sv |  | [kPa]
Stress Controlled Cyclic Loading - Constant Vertical Stress | Reference stress |  | [kPa]
Stress Controlled Cyclic Loading - Constant Vertical Stress | Mean tav |  | [kPa]
Stress Controlled Cyclic Loading - Constant Vertical Stress | Mean tcy |  | [kPa]
Stress Controlled Cyclic Loading - Constant Vertical Stress | Frequency |  | [Hz]
Stress Controlled Cyclic Loading - Constant Vertical Stress | Number of cycles applied (N) |  | [-]
Stress Controlled Cyclic Loading - Constant Vertical Stress | Vertical strain |  | [%]
Stress Controlled Cyclic Loading - Constant Vertical Stress | Bulk density |  | [Mg/m³]
Stress Controlled Cyclic Loading - Constant Vertical Stress | Dry density |  | [Mg/m³]
Stress Controlled Cyclic Loading - Constant Vertical Stress | Void ratio |  | [-]
Stress Controlled Cyclic Loading - Constant Vertical Stress | Cycle | gav | gcy | G | l
Stress Controlled Cyclic Loading - Constant Vertical Stress | [-] | [%] | [%] | [MPa] | [%]
Stress Controlled Cyclic Loading - Constant Vertical Stress
Stress Controlled Cyclic Loading - Constant Vertical Stress
Stress Controlled Cyclic Loading - Constant Vertical Stress
Stress Controlled Cyclic Loading - Constant Vertical Stress
Stress Controlled Cyclic Loading - Constant Vertical Stress
Stress Controlled Cyclic Loading - Constant Vertical Stress
Stress Controlled Cyclic Loading - Constant Vertical Stress
Stress Controlled Cyclic Loading - Constant Vertical Stress
Stress Controlled Cyclic Loading - Constant Vertical Stress
Stress Controlled Cyclic Loading - Constant Vertical Stress
Stress Controlled Cyclic Loading - Constant Vertical Stress
Stress Controlled Cyclic Loading - Constant Vertical Stress
Stress Controlled Cyclic Loading - Constant Vertical Stress
Stress Controlled Cyclic Loading - Constant Vertical Stress
Stress Controlled Cyclic Loading - Constant Vertical Stress
Stress Controlled Cyclic Loading - Constant Vertical Stress
Stress Controlled Cyclic Loading - Constant Vertical Stress
Stress Controlled Cyclic Loading - Constant Vertical Stress
Stress Controlled Cyclic Loading - Constant Vertical Stress
Stress Controlled Cyclic Loading - Constant Vertical Stress
Stress Controlled Cyclic Loading - Constant Vertical Stress
Stress Controlled Cyclic Loading - Constant Vertical Stress
Stress Controlled Cyclic Loading - Constant Vertical Stress
Stress Controlled Cyclic Loading - Constant Vertical Stress
Stress Controlled Cyclic Loading - Constant Vertical Stress
Stress Controlled Cyclic Loading - Constant Vertical Stress
Stress Controlled Cyclic Loading - Constant Vertical Stress
Stress Controlled Cyclic Loading - Constant Vertical Stress
Stress Controlled Cyclic Loading - Constant Vertical Stress
Stress Controlled Cyclic Loading - Constant Vertical Stress
Consolidation - 3
Consolidation - 3 | svc |  | [kPa]
Consolidation - 3 | Vertical strain |  | [%]
Consolidation - 3 | Bulk density |  | [Mg/m³]
Consolidation - 3 | Dry density |  | [Mg/m³]
Consolidation - 3 | Void ratio |  | [-]
Consolidation - 3 | Water content |  | [%]
Shearing - Constant Vertical Stress
At peak shear stress
Shearing - Constant Vertical Stress - At peak shear stress | Shear stress |  | [kPa]
Shearing - Constant Vertical Stress - At peak shear stress | Shear strain |  | [%]
Shearing - Constant Vertical Stress - At peak shear stress | Vertical stress |  | [kPa]
Shearing - Constant Vertical Stress - At peak shear stress | Vertical strain |  | [%]
Shearing - Constant Vertical Stress - At peak shear stress | Bulk density |  | [Mg/m³]
Shearing - Constant Vertical Stress - At peak shear stress | Dry density |  | [Mg/m³]
Shearing - Constant Vertical Stress - At peak shear stress | Void ratio |  | [-]
Shearing - Constant Vertical Stress - At peak shear stress | Rate of strain |  | [%/hour]
At 15 % shear strain
Shearing - Constant Vertical Stress - At 15 % shear strain | Shear stress |  | [kPa]
Shearing - Constant Vertical Stress - At 15 % shear strain | Vertical stress |  | [kPa]
Shearing - Constant Vertical Stress - At 15 % shear strain | Vertical strain |  | [%]
Shearing - Constant Vertical Stress - At 15 % shear strain | Bulk density |  | [Mg/m³]
Shearing - Constant Vertical Stress - At 15 % shear strain | Dry density |  | [Mg/m³]
Shearing - Constant Vertical Stress - At 15 % shear strain | Void ratio |  | [-]
Shearing - Constant Volume
At peak shear stress
Shearing - Constant Volume - At peak shear stress | Shear stress | 106.7085 | [kPa]
Shearing - Constant Volume - At peak shear stress | Shear strain | 24.83513 | [%]
Shearing - Constant Volume - At peak shear stress | Shear induced -Dsv | -37.34022 | [kPa]
Shearing - Constant Volume - At peak shear stress | Vertical stress | 169.643 | [kPa]
Shearing - Constant Volume - At peak shear stress | Vertical strain | 0 | [%]
Shearing - Constant Volume - At peak shear stress | Rate of strain | 3.010308 | [%/hour]
At 15 % shear strain
Shearing - Constant Volume - At 15 % shear strain | Shear stress | 106.1767 | [kPa]
Shearing - Constant Volume - At 15 % shear strain | Shear induced -Dsv | -30.68698 | [kPa]
Shearing - Constant Volume - At 15 % shear strain | Vertical stress | 162.9898 | [kPa]
Shearing - Constant Volume - At 15 % shear strain | Vertical strain | 0 | [%]
Final Specimen Conditions
Final Specimen Conditions | Water content | 16.04837 | [%]
Final Specimen Conditions | Bulk Density | 2.147777 | [Mg/m³]
Final Specimen Conditions | Dry density | 1.85076 | [Mg/m³]
Final Specimen Conditions | Void ratio | 0.4588602 | [-]

## Consolidation - 1
Consolidation - 1
Root Time | Vertical Strain | Vertical Consolidation Stress
[minutes0.5] | [%] | [kPa]
0 | 0 | 5.627412
0.4082483 | 0.005141388 | 6.477386
0.8164966 | 0.04473008 | 8.206643
1.224745 | 0.2061697 | 11.02035
1.632993 | 0.525964 | 14.88919
2.041241 | 1.030848 | 20.28213
2.44949 | 1.595887 | 26.31988
2.857738 | 2.077121 | 34.20411
3.265986 | 2.464781 | 42.70385
3.674235 | 2.759383 | 52.75699
4.082483 | 3.044216 | 62.69289
4.490731 | 3.318766 | 75.17871
4.898979 | 3.592288 | 88.16279
5.307228 | 3.866324 | 103.9606
5.715476 | 4.12545 | 118.9084
6.123724 | 4.384576 | 134.9407
6.531973 | 4.651928 | 153.6694
6.940221 | 4.914653 | 171.8412
7.348469 | 5.191774 | 192.2992
7.756718 | 5.459126 | 213.0503
8.164966 | 5.740874 | 236.7323
8.573214 | 6.010797 | 260.5023
8.981462 | 6.282262 | 284.7705
9.389711 | 6.547044 | 309.0094
9.797959 | 6.82365 | 336.9413
10.20621 | 7.085347 | 364.1991
10.61446 | 7.356298 | 395.9119
11.0227 | 7.602057 | 420.0629
11.43095 | 7.712596 | 420.0043
11.8392 | 7.777378 | 420.6197
12.24745 | 7.819023 | 420.1801
12.6557 | 7.847815 | 419.0077
13.06395 | 7.872494 | 418.275
13.47219 | 7.893573 | 419.9456
13.88044 | 7.91054 | 419.887
14.28869 | 7.926478 | 418.275
14.69694 | 7.944473 | 421.5577
15.10519 | 7.95527 | 420.6197
15.51344 | 7.965553 | 418.7733
15.92168 | 7.977378 | 419.9456
16.32993 | 7.986632 | 418.6853
16.73818 | 8 | 419.9456
17.14643 | 8.007712 | 418.6267
17.55468 | 8.027249 | 419.8284
17.96292 | 8.02365 | 418.5095
18.37117 | 8.027763 | 418.9491
18.77942 | 8.037532 | 420.737
19.18767 | 8.04473 | 421.2646
19.59592 | 8.049871 | 420.1215
20.00417 | 8.055013 | 421.0887
20.41241 | 8.057584 | 419.9456
20.82066 | 8.060668 | 420.1801
21.22891 | 8.069923 | 419.7698
21.63716 | 8.075064 | 420.2387
22.04541 | 8.08329 | 419.0077
22.45366 | 8.091003 | 420.9128
22.8619 | 8.099743 | 419.8284
23.27015 | 8.090488 | 419.1836
23.6784 | 8.099743 | 420.268
24.08665 | 8.111054 | 420.3853
24.4949 | 8.114139 | 419.6525
24.90315 | 8.113625 | 420.1215
25.31139 | 8.121851 | 420.1215
25.71964 | 8.119794 | 420.2387
26.12789 | 8.126478 | 419.9456
26.53614 | 8.129563 | 419.5939
26.94439 | 8.136247 | 420.9128
27.35264 | 8.135733 | 420.268
27.76088 | 8.141902 | 419.1836
28.16913 | 8.142416 | 419.0077
28.57738 | 8.142931 | 419.3594
28.98563 | 8.150643 | 420.5025
29.39388 | 8.152699 | 419.0663
29.80213 | 8.157841 | 420.6197
30.21037 | 8.157841 | 419.6525
30.61862 | 8.161954 | 420.5025
31.02687 | 8.16144 | 419.887
31.43512 | 8.163496 | 420.0629
31.84337 | 8.164524 | 419.4181
32.25161 | 8.172751 | 420.0043
32.65986 | 8.175321 | 420.1215
33.06811 | 8.178406 | 419.8284
33.47636 | 8.175835 | 420.1215
33.88461 | 8.182519 | 419.9456
34.29286 | 8.186118 | 419.9456
34.7011 | 8.187661 | 420.2387
35.10935 | 8.189717 | 419.9456
35.5176 | 8.190231 | 419.8284
35.92585 | 8.190746 | 419.8284
36.3341 | 8.195887 | 419.8284
36.74235 | 8.197429 | 420.5611
37.15059 | 8.195373 | 420.0629
37.55884 | 8.196915 | 420.2387
37.96709 | 8.198972 | 420.1801
38.37534 | 8.201028 | 420.6784
38.78359 | 8.205656 | 420.4439
39.19184 | 8.20874 | 419.5939
39.60008 | 8.210283 | 420.1801
40.00833 | 8.212853 | 419.9456
40.41658 | 8.215424 | 420.0043
40.82483 | 8.217481 | 420.7956
41.23308 | 8.216967 | 420.4439
41.64133 | 8.22365 | 420.2387
42.04957 | 8.218509 | 419.7698
42.45782 | 8.223136 | 419.7112
42.86607 | 8.221594 | 420.2387
43.27432 | 8.22365 | 419.7698
43.68257 | 8.228792 | 419.3008
44.09082 | 8.230334 | 419.887
44.49906 | 8.237018 | 419.9456
44.90731 | 8.233933 | 419.9456
45.31556 | 8.234961 | 419.9456
45.72381 | 8.239589 | 419.3594
46.13206 | 8.241645 | 419.3594
46.54031 | 8.238046 | 419.7698
46.94855 | 8.243702 | 419.887
47.3568 | 8.245244 | 420.1801
47.76505 | 8.247815 | 420.0629
48.1733 | 8.249871 | 420.2387
48.58155 | 8.249871 | 419.3594
48.98979 | 8.249871 | 419.887
49.39804 | 8.252442 | 420.1215
49.80629 | 8.25347 | 420.1215
50.21454 | 8.2509 | 420.1801
50.62279 | 8.257584 | 419.9456
51.03104 | 8.259126 | 419.887
51.43928 | 8.254499 | 420.1215
51.84753 | 8.261697 | 419.8284
52.25578 | 8.262211 | 419.9456
52.66403 | 8.262725 | 420.2387
53.07228 | 8.263753 | 420.268
53.48053 | 8.266838 | 419.9456
53.88877 | 8.265296 | 419.6525
54.29702 | 8.26581 | 420.7956
54.70527 | 8.26838 | 419.887
55.11352 | 8.269409 | 419.7112
55.52177 | 8.273522 | 419.8284
55.93002 | 8.274036 | 420.1215
56.33826 | 8.273522 | 420.4439
56.74651 | 8.276093 | 419.7112
57.15476 | 8.275578 | 419.5939
57.56301 | 8.278663 | 419.7698
57.97126 | 8.280206 | 420.3267
58.37951 | 8.284833 | 420.268
58.78775 | 8.279177 | 419.3594
59.196 | 8.28329 | 420.8542
59.60425 | 8.287404 | 419.9456
60.0125 | 8.287918 | 419.9456
60.42075 | 8.288946 | 419.8284
60.829 | 8.288432 | 419.9456
61.23724 | 8.289974 | 420.1801
61.64549 | 8.292031 | 420.4439
62.05374 | 8.292031 | 420.2387
62.46199 | 8.291517 | 419.3008
62.87024 | 8.292031 | 420.0043
63.27849 | 8.293573 | 419.7112
63.68673 | 8.29563 | 420.1215
64.09498 | 8.295116 | 419.9456
64.50323 | 8.297686 | 419.3594
64.78439 | 8.300771 | 420.2387

## Consolidation - 2
Consolidation - 2
Root Time | Vertical Strain | Vertical Consolidation Stress
[minutes0.5] | [%] | [kPa]
64.78451 | 8.299743 | 419.9456
64.7858 | 8.297686 | 419.0663
64.78966 | 8.297172 | 417.5716
64.79609 | 8.295116 | 415.813
64.80509 | 8.293573 | 413.2045
64.81666 | 8.290488 | 409.658
64.83081 | 8.287404 | 405.7892
64.84751 | 8.282776 | 400.6893
64.86679 | 8.276607 | 393.9482
64.88862 | 8.268895 | 387.6466
64.91302 | 8.261697 | 379.5279
64.93997 | 8.251928 | 371.204
64.96948 | 8.241645 | 361.8836
65.00154 | 8.22982 | 351.3615
65.03614 | 8.216452 | 340.3998
65.07329 | 8.202057 | 329.526
65.11298 | 8.185604 | 317.4212
65.1552 | 8.16401 | 304.3492
65.19995 | 8.14653 | 290.1634
65.24722 | 8.121851 | 276.3294
65.29701 | 8.096144 | 259.5937
65.34932 | 8.070951 | 243.2097
65.40413 | 8.033419 | 226.093
65.46144 | 8.001542 | 208.6246
65.52124 | 7.957326 | 189.5441
65.58353 | 7.921337 | 170.112
65.64831 | 7.876607 | 149.654
65.71555 | 7.828792 | 132.2442
65.78526 | 7.822108 | 132.9183
65.85742 | 7.820051 | 132.3028
65.93204 | 7.816967 | 132.1269
66.00909 | 7.813368 | 132.2442
66.08858 | 7.811311 | 132.1269
66.17049 | 7.80874 | 132.0683
66.25481 | 7.809254 | 131.9511
66.34154 | 7.805141 | 131.9511
66.43067 | 7.804627 | 132.0097
66.52218 | 7.801542 | 131.8925
66.61606 | 7.798972 | 131.5994
66.71232 | 7.797943 | 132.1856
66.81093 | 7.797429 | 132.2442
66.91188 | 7.79383 | 132.3028
67.01517 | 7.792288 | 132.1856
67.12079 | 7.795887 | 132.1269
67.22871 | 7.792802 | 132.0097
67.33894 | 7.789717 | 132.1856
67.45146 | 7.792288 | 132.3028
67.56626 | 7.787661 | 132.2442
67.68333 | 7.790231 | 132.4787
67.80265 | 7.79126 | 132.42
67.92422 | 7.787661 | 132.1856
68.04802 | 7.789203 | 132.1269
68.17404 | 7.786118 | 132.2442
68.30227 | 7.789717 | 131.9511
68.43269 | 7.787661 | 132.1856
68.5653 | 7.782519 | 132.1269
68.70007 | 7.784062 | 132.1856
68.83701 | 7.78509 | 132.0683
68.97608 | 7.781491 | 132.1269
69.11729 | 7.783033 | 132.0097
69.26062 | 7.779949 | 131.7752
69.40605 | 7.782519 | 132.1856
69.55358 | 7.77892 | 132.2442
69.70318 | 7.77892 | 132.1269
69.85485 | 7.782519 | 132.1269
70.00857 | 7.778406 | 131.9511
70.16433 | 7.77892 | 132.1269
70.32212 | 7.779434 | 132.1269
70.48191 | 7.782005 | 132.0683
70.64371 | 7.777892 | 132.0097
70.80749 | 7.781491 | 132.0097
70.97323 | 7.778406 | 132.2442
71.14094 | 7.781491 | 132.0097
71.31059 | 7.777892 | 131.8925
71.48217 | 7.780463 | 132.2442
71.65566 | 7.780463 | 132.1856
71.83105 | 7.780463 | 132.0097
72.00833 | 7.777892 | 132.1856
72.18749 | 7.780463 | 132.0097
72.3685 | 7.77892 | 132.0683
72.55136 | 7.780463 | 132.1856
72.73605 | 7.777892 | 132.0097
72.92256 | 7.779949 | 131.8339
73.11087 | 7.776864 | 132.1269
73.30098 | 7.780463 | 132.0097
73.49286 | 7.777892 | 132.0683
73.6865 | 7.780463 | 132.0683
73.88189 | 7.775835 | 132.1269
74.07901 | 7.779434 | 132.2442
74.27786 | 7.776864 | 132.1269
74.47841 | 7.775835 | 132.0097
74.68065 | 7.778406 | 131.9511
74.88458 | 7.778406 | 131.8925
75.09017 | 7.779949 | 131.9511
75.29741 | 7.77892 | 131.9511
75.50629 | 7.772751 | 132.1856
75.7168 | 7.773779 | 131.7752
75.92891 | 7.773779 | 132.0683
76.14263 | 7.773779 | 132.1269
76.35793 | 7.773779 | 132.0683
76.5748 | 7.772237 | 131.9511
76.79323 | 7.773265 | 132.1269
77.0132 | 7.769666 | 132.1856
77.23471 | 7.772237 | 132.3028
77.45773 | 7.77892 | 132.1856
77.68226 | 7.770694 | 132.1856
77.77864 | 7.769152 | 132.1856

## Cyclic Preshear
Stress Controlled Cyclic Loading - Constant Vertical Stress
Number of Cycles | Shear Stress | Shear Strain | Shear induced -DVertical Stress | Shear induced -Δσv/σvc | Vertical stress | Vertical strain | Vertical stress / consolidation Stress | Shear Stress / Consolidation Stress | Number of Cycles | Shear modulus | Damping ratio
[-] | [kPa] | [%] | [kPa] | [-] | [kPa] | [%] | [-] | [-] | [-] | [MPa] | [%]

## Consolidation - 3
Consolidation - 3
Root Time | Vertical Strain | Vertical Consolidation Stress
[minutes0.5] | [%] | [kPa]

## Shearing
Shearing Stage - Constant Vertical Stress | [7 empty] | Shearing Stage - Constant Volume
Shear Strain | Shear Stress | Shear Induced -DVertical Stress | Vertical Stress | Shear Induced ΔVertical Strain | Shear Stress / Consolidation Stress | Vertical Stress / Consolidation Stress | Shear Modulus | Shear Strain | Shear Stress | Shear induced -DVertical Stress | Vertical Stress | Shear Induced DVertical Strain | Shear Stress / Consolidation Stress | Vertical Stress / Consolidation Stress | Shear Modulus
[%] | [kPa] | [kPa] | [kPa] | [%] | [-] | [-] | [MPa] | [%] | [kPa] | [kPa] | [kPa] | [%] | [-] | [-] | [MPa]
[8 empty] | 0 | 0.03297312 | 0 | 132.3028 | 0 | 0.0002492246 | 1
[8 empty] | 0.04682614 | 10.67129 | 0.4103321 | 131.8925 | 0 | 0.08065805 | 0.9968985 | 22.71875
[8 empty] | 0.09866936 | 19.49231 | 1.846495 | 130.4563 | 0 | 0.147331 | 0.9860434 | 19.72176
[8 empty] | 0.1488402 | 25.70483 | 0.7034265 | 131.5994 | 0 | 0.1942878 | 0.9946832 | 17.24793
[8 empty] | 0.1990111 | 30.92083 | -0.9672115 | 133.27 | 0 | 0.2337126 | 1.007311 | 15.52067
[8 empty] | 0.2491819 | 35.46271 | -2.286136 | 134.5889 | 0 | 0.268042 | 1.01728 | 14.21842
[8 empty] | 0.2976804 | 39.30121 | -3.956774 | 136.2596 | 0 | 0.297055 | 1.029907 | 13.19141
[8 empty] | 0.3500811 | 42.64136 | -4.806748 | 137.1096 | 0 | 0.3223013 | 1.036331 | 12.171
[8 empty] | 0.400252 | 45.60054 | -5.041223 | 137.344 | 0 | 0.344668 | 1.038104 | 11.38472
[8 empty] | 0.4504228 | 48.23732 | -7.122194 | 139.425 | 0 | 0.3645979 | 1.053833 | 10.70202
[8 empty] | 0.5005937 | 50.43446 | -8.148024 | 140.4508 | 0 | 0.3812047 | 1.061586 | 10.06834
[8 empty] | 0.5507645 | 52.39712 | -9.760043 | 142.0628 | 0 | 0.3960394 | 1.07377 | 9.507538
[8 empty] | 0.599263 | 53.9788 | -11.43068 | 143.7335 | 0 | 0.4079944 | 1.086398 | 9.002028
[8 empty] | 0.6511063 | 55.5311 | -12.63237 | 144.9352 | 0 | 0.4197273 | 1.095481 | 8.523666
[8 empty] | 0.7012771 | 57.11275 | -13.6582 | 145.961 | 0 | 0.431682 | 1.103234 | 8.139403
[8 empty] | 0.7497756 | 58.54788 | -15.09436 | 147.3972 | 0.000557454 | 0.4425294 | 1.114089 | 7.804323
[8 empty] | 0.8016188 | 60.07088 | -16.1495 | 148.4523 | 0.000557454 | 0.4540408 | 1.122065 | 7.489582
[8 empty] | 0.8517897 | 61.27151 | -17.05809 | 149.3609 | 0 | 0.4631157 | 1.128932 | 7.189396
[8 empty] | 0.9019606 | 62.26697 | -16.99947 | 149.3023 | 0 | 0.4706398 | 1.128489 | 6.899858
[8 empty] | 0.9504591 | 63.028 | -17.17533 | 149.4781 | 0 | 0.476392 | 1.129818 | 6.627852
[8 empty] | 1.00063 | 64.02346 | -16.70638 | 149.0092 | 0 | 0.4839161 | 1.126274 | 6.395021
[8 empty] | 1.049128 | 64.84311 | -16.53052 | 148.8333 | 0.000557454 | 0.4901114 | 1.124945 | 6.177522
[8 empty] | 1.100972 | 65.66269 | -17.76152 | 150.0643 | 0 | 0.4963061 | 1.134249 | 5.961072
[8 empty] | 1.151143 | 66.74609 | -18.3184 | 150.6212 | 0 | 0.5044949 | 1.138458 | 5.795383
[8 empty] | 1.203543 | 67.41912 | -18.49426 | 150.7971 | 0 | 0.5095819 | 1.139787 | 5.59898
[8 empty] | 1.252042 | 68.35601 | -19.46147 | 151.7643 | 0 | 0.5166633 | 1.147098 | 5.45693
[8 empty] | 1.303885 | 69.17559 | -20.8097 | 153.1125 | 0 | 0.5228581 | 1.157288 | 5.302816
[8 empty] | 1.352383 | 69.76078 | -21.01487 | 153.3177 | 0 | 0.5272812 | 1.158839 | 5.15592
[8 empty] | 1.402554 | 70.49247 | -21.4252 | 153.728 | 0 | 0.5328116 | 1.161941 | 5.023656
[8 empty] | 1.452725 | 71.13624 | -21.83553 | 154.1383 | 0 | 0.5376775 | 1.165042 | 4.894475
[8 empty] | 1.504568 | 71.75067 | -22.18724 | 154.49 | 0 | 0.5423216 | 1.1677 | 4.766662
[8 empty] | 1.554739 | 72.13066 | -23.33031 | 155.6331 | -0.000557454 | 0.5451937 | 1.17634 | 4.637285
[8 empty] | 1.603238 | 72.95032 | -23.50617 | 155.809 | 0 | 0.5513891 | 1.177669 | 4.548131
[8 empty] | 1.653409 | 73.15445 | -24.12167 | 156.4245 | 0 | 0.552932 | 1.182322 | 4.422469
[8 empty] | 1.705252 | 73.97405 | -24.35614 | 156.6589 | -0.000557454 | 0.5591269 | 1.184094 | 4.33608
[8 empty] | 1.755423 | 74.47129 | -24.41476 | 156.7176 | 0 | 0.5628852 | 1.184537 | 4.240478
[8 empty] | 1.805593 | 74.76335 | -24.70786 | 157.0107 | 0 | 0.5650927 | 1.186752 | 4.138826
[8 empty] | 1.856322 | 75.46575 | -24.64924 | 156.952 | 0 | 0.5704017 | 1.186309 | 4.063561
[8 empty] | 1.904263 | 75.66993 | -23.68203 | 155.9848 | 0 | 0.571945 | 1.178999 | 3.971981
[8 empty] | 1.956664 | 76.34298 | -23.76995 | 156.0728 | 0 | 0.5770322 | 1.179663 | 3.900007
[8 empty] | 2.006834 | 76.4592 | -23.82857 | 156.1314 | 0 | 0.5779107 | 1.180106 | 3.808298
[8 empty] | 2.055333 | 76.92717 | -23.68203 | 155.9848 | 0 | 0.5814478 | 1.178999 | 3.741204
[8 empty] | 2.107176 | 77.27783 | -23.50617 | 155.809 | 0 | 0.5840982 | 1.177669 | 3.6658
[8 empty] | 2.157347 | 77.65784 | -23.33031 | 155.6331 | 0 | 0.5869705 | 1.17634 | 3.598163
[8 empty] | 2.207518 | 77.86199 | -23.21308 | 155.5159 | 0 | 0.5885135 | 1.175454 | 3.525635
[8 empty] | 2.257689 | 78.35924 | -22.80274 | 155.1055 | 0 | 0.592272 | 1.172353 | 3.469312
[8 empty] | 2.30786 | 78.79787 | -23.27169 | 155.5745 | 0 | 0.5955873 | 1.175897 | 3.412898
[8 empty] | 2.35803 | 78.85548 | -22.50965 | 154.8125 | 0 | 0.5960228 | 1.170137 | 3.342727
[8 empty] | 2.406529 | 79.49932 | -22.80274 | 155.1055 | 0 | 0.6008891 | 1.172353 | 3.302115
[8 empty] | 2.4567 | 79.29315 | -23.03722 | 155.34 | 0 | 0.5993308 | 1.174125 | 3.226287
[8 empty] | 2.506871 | 79.7904 | -24.12167 | 156.4245 | 0 | 0.6030893 | 1.182322 | 3.181554
[8 empty] | 2.555369 | 80.22908 | -26.61297 | 158.9158 | 0 | 0.606405 | 1.201152 | 3.138337
[8 empty] | 2.60554 | 80.66772 | -26.20264 | 158.5054 | 0 | 0.6097204 | 1.198051 | 3.094742
[8 empty] | 2.657383 | 81.10633 | -27.6388 | 159.9416 | 0 | 0.6130356 | 1.208906 | 3.050872
[8 empty] | 2.705882 | 81.31053 | -28.04913 | 160.3519 | 0 | 0.614579 | 1.212007 | 3.003737
[8 empty] | 2.757725 | 81.74914 | -28.19568 | 160.4985 | 0 | 0.6178943 | 1.213115 | 2.963173
[8 empty] | 2.806223 | 82.07059 | -28.04913 | 160.3519 | 0 | 0.6203239 | 1.212007 | 2.923417
[8 empty] | 2.856394 | 82.50924 | -28.31292 | 160.6157 | 0 | 0.6236394 | 1.214001 | 2.887426
[8 empty] | 2.906565 | 82.62549 | -27.99051 | 160.2933 | 0 | 0.624518 | 1.211564 | 2.841585
[8 empty] | 2.957293 | 83.12275 | -28.54739 | 160.8502 | 0 | 0.6282765 | 1.215773 | 2.809656
[8 empty] | 3.009137 | 83.44413 | -28.89911 | 161.2019 | 0 | 0.6307057 | 1.218432 | 2.77193
[8 empty] | 3.057635 | 83.56042 | -29.13358 | 161.4364 | 0 | 0.6315846 | 1.220204 | 2.731766
[8 empty] | 3.109478 | 84.05766 | -29.13358 | 161.4364 | 0 | 0.635343 | 1.220204 | 2.702212
[8 empty] | 3.159649 | 84.14461 | -29.01634 | 161.3191 | 0 | 0.6360002 | 1.219318 | 2.662056
[8 empty] | 3.208148 | 84.64192 | -29.54391 | 161.8467 | 0 | 0.6397591 | 1.223305 | 2.637315
[8 empty] | 3.258319 | 84.75818 | -29.8077 | 162.1105 | 0 | 0.6406378 | 1.225299 | 2.600274
[8 empty] | 3.310162 | 85.31405 | -29.98356 | 162.2864 | 0 | 0.6448393 | 1.226628 | 2.576342
[8 empty] | 3.360333 | 85.31308 | -30.21803 | 162.5208 | 0 | 0.6448319 | 1.228401 | 2.537847
[8 empty] | 3.408831 | 83.49495 | -29.48529 | 161.7881 | 0 | 0.6310898 | 1.222862 | 2.448404
[8 empty] | 3.460674 | 83.99221 | -28.66463 | 160.9674 | 0 | 0.6348483 | 1.216659 | 2.426095
[8 empty] | 3.509173 | 84.37229 | -28.04913 | 160.3519 | 0 | 0.6377211 | 1.212007 | 2.403396
[8 empty] | 3.561574 | 84.86954 | -28.2543 | 160.5571 | 0 | 0.6414795 | 1.213558 | 2.381997
[8 empty] | 3.609515 | 85.19102 | -27.69742 | 160.0002 | 0 | 0.6439094 | 1.209349 | 2.359266
[8 empty] | 3.661915 | 85.57103 | -28.10775 | 160.4106 | 0 | 0.6467817 | 1.21245 | 2.335883
[8 empty] | 3.712086 | 86.06833 | -29.01634 | 161.3191 | 0 | 0.6505405 | 1.219318 | 2.317709
[8 empty] | 3.760585 | 86.38981 | -29.54391 | 161.8467 | 0 | 0.6529703 | 1.223305 | 2.296367
[8 empty] | 3.808526 | 86.62336 | -30.92146 | 163.2243 | 0 | 0.6547357 | 1.233717 | 2.273593
[8 empty] | 3.862599 | 87.20852 | -30.51113 | 162.8139 | 0 | 0.6591585 | 1.230616 | 2.256914
[8 empty] | 3.91277 | 87.44204 | -31.09731 | 163.4001 | 0 | 0.6609235 | 1.235047 | 2.233944
[8 empty] | 3.961268 | 87.88076 | -31.24386 | 163.5467 | 0 | 0.6642396 | 1.236154 | 2.217668
[8 empty] | 4.013111 | 88.20218 | -31.41972 | 163.7225 | 0 | 0.666669 | 1.237483 | 2.197029
[8 empty] | 4.06161 | 88.31849 | -31.24386 | 163.5467 | 0 | 0.6675482 | 1.236154 | 2.173658
[8 empty] | 4.113453 | 88.52268 | -30.68698 | 162.9898 | -0.000557454 | 0.6690915 | 1.231945 | 2.151227
[8 empty] | 4.163624 | 88.84413 | -30.86284 | 163.1656 | 0 | 0.6715212 | 1.233274 | 2.133026
[8 empty] | 4.213795 | 88.90181 | -29.92494 | 162.2277 | 0 | 0.6719571 | 1.226185 | 2.108998
[8 empty] | 4.263966 | 89.07672 | -30.04217 | 162.345 | 0 | 0.6732791 | 1.227071 | 2.088285
[8 empty] | 4.314694 | 89.39817 | -29.60253 | 161.9053 | 0 | 0.6757088 | 1.223748 | 2.071183
[8 empty] | 4.364865 | 89.39723 | -29.74908 | 162.0519 | 0 | 0.6757017 | 1.224856 | 2.047354
[8 empty] | 4.415036 | 89.89455 | -29.86632 | 162.1691 | 0 | 0.6794606 | 1.225742 | 2.035353
[8 empty] | 4.463534 | 89.83502 | -29.42668 | 161.7295 | 0 | 0.6790107 | 1.222419 | 2.011905
[8 empty] | 4.515377 | 90.15646 | -29.1922 | 161.495 | 0 | 0.6814403 | 1.220647 | 1.995924
[8 empty] | 4.563876 | 90.09693 | -29.07496 | 161.3778 | 0 | 0.6809904 | 1.219761 | 1.97341
[8 empty] | 4.615719 | 90.65285 | -28.43016 | 160.733 | 0 | 0.6851922 | 1.214887 | 1.963288
[8 empty] | 4.66589 | 90.38813 | -28.78187 | 161.0847 | 0 | 0.6831914 | 1.217545 | 1.936504
[8 empty] | 4.716061 | 90.88546 | -28.95773 | 161.2605 | 0 | 0.6869504 | 1.218875 | 1.926449
[8 empty] | 4.766232 | 90.88454 | -29.01634 | 161.3191 | 0 | 0.6869434 | 1.219318 | 1.906151
[8 empty] | 4.816403 | 91.26463 | -29.60253 | 161.9053 | 0 | 0.6898163 | 1.223748 | 1.894187
[8 empty] | 4.866573 | 91.41025 | -29.48529 | 161.7881 | 0.000557454 | 0.690917 | 1.222862 | 1.877651
[8 empty] | 4.916744 | 91.79035 | -30.10079 | 162.4036 | 0 | 0.6937899 | 1.227514 | 1.866222
[8 empty] | 4.96357 | 91.40847 | -29.86632 | 162.1691 | 0 | 0.6909035 | 1.225742 | 1.840923
[8 empty] | 5.013741 | 90.70412 | -31.0387 | 163.3415 | 0 | 0.6855798 | 1.234603 | 1.808453
[8 empty] | 5.065584 | 91.02558 | -31.09731 | 163.4001 | 0 | 0.6880094 | 1.235047 | 1.79629
[8 empty] | 5.114083 | 91.14193 | -31.65419 | 163.957 | 0 | 0.6888889 | 1.239256 | 1.781531
[8 empty] | 5.165926 | 91.58063 | -31.65419 | 163.957 | 0 | 0.6922047 | 1.239256 | 1.772144
[8 empty] | 5.218327 | 91.69691 | -31.77143 | 164.0742 | 0 | 0.6930836 | 1.240142 | 1.756577
[8 empty] | 5.266825 | 91.95981 | -31.59557 | 163.8984 | 0 | 0.6950708 | 1.238813 | 1.745394
[8 empty] | 5.316996 | 91.9589 | -32.299 | 164.6018 | 0 | 0.6950639 | 1.244129 | 1.728907
[8 empty] | 5.365495 | 92.22181 | -32.24038 | 164.5432 | 0 | 0.6970511 | 1.243686 | 1.71818
[8 empty] | 5.415666 | 92.45538 | -32.56279 | 164.8656 | 0 | 0.6988165 | 1.246123 | 1.706575
[8 empty] | 5.467509 | 92.27859 | -33.26621 | 165.569 | 0 | 0.6974802 | 1.25144 | 1.68716
[8 empty] | 5.516007 | 92.33633 | -33.50069 | 165.8035 | -0.000557454 | 0.6979167 | 1.253212 | 1.673373
[8 empty] | 5.567851 | 92.65781 | -33.73516 | 166.038 | 0 | 0.7003465 | 1.254984 | 1.663565
[8 empty] | 5.618021 | 92.77414 | -33.79378 | 166.0966 | 0 | 0.7012258 | 1.255428 | 1.65078
[8 empty] | 5.668192 | 92.89048 | -33.67654 | 165.9793 | 0 | 0.7021052 | 1.254541 | 1.638221
[8 empty] | 5.718363 | 93.00682 | -33.26621 | 165.569 | 0.000557454 | 0.7029845 | 1.25144 | 1.625882
[8 empty] | 5.768534 | 93.09386 | -32.68002 | 164.9828 | -0.000557454 | 0.7036424 | 1.247009 | 1.61325
[8 empty] | 5.818705 | 93.47399 | -32.299 | 164.6018 | 0 | 0.7065155 | 1.244129 | 1.605873
[8 empty] | 5.868876 | 93.53171 | -31.3611 | 163.6639 | 0 | 0.7069519 | 1.23704 | 1.593129
[8 empty] | 5.919047 | 93.53082 | -30.7456 | 163.0484 | -0.000557454 | 0.7069451 | 1.232388 | 1.57961
[8 empty] | 5.967545 | 93.6472 | -32.24038 | 164.5432 | 0 | 0.7078248 | 1.243686 | 1.568723
[8 empty] | 6.019946 | 93.82213 | -32.18176 | 164.4846 | 0 | 0.709147 | 1.243243 | 1.557974
[8 empty] | 6.070117 | 94.02642 | -32.79726 | 165.1001 | -0.000557454 | 0.710691 | 1.247895 | 1.548462
[8 empty] | 6.120287 | 94.26001 | -33.09036 | 165.3932 | 0 | 0.7124566 | 1.250111 | 1.539585
[8 empty] | 6.168786 | 94.4057 | -32.9145 | 165.2173 | 0 | 0.7135578 | 1.248782 | 1.529843
[8 empty] | 6.220629 | 94.58065 | -33.38345 | 165.6863 | 0 | 0.7148802 | 1.252326 | 1.519905
[8 empty] | 6.269128 | 94.78497 | -34.02826 | 166.3311 | 0 | 0.7164245 | 1.2572 | 1.511406
[8 empty] | 6.319298 | 94.95995 | -33.61793 | 165.9207 | 0 | 0.717747 | 1.254098 | 1.502176
[8 empty] | 6.371142 | 95.07628 | -33.20759 | 165.5104 | 0 | 0.7186263 | 1.250997 | 1.491778
[8 empty] | 6.421313 | 95.33919 | -32.41624 | 164.719 | 0 | 0.7206135 | 1.245016 | 1.484217
[8 empty] | 6.471483 | 95.22108 | -31.47834 | 163.7811 | 0 | 0.7197208 | 1.237926 | 1.470885
[8 empty] | 6.521654 | 95.60124 | -31.47834 | 163.7811 | 0 | 0.7225942 | 1.237926 | 1.465399
[8 empty] | 6.570153 | 95.65901 | -31.59557 | 163.8984 | 0 | 0.7230309 | 1.238813 | 1.455461
[8 empty] | 6.620324 | 95.77539 | -32.6214 | 164.9242 | 0 | 0.7239105 | 1.246566 | 1.446189
[8 empty] | 6.672167 | 96.15551 | -33.50069 | 165.8035 | 0 | 0.7267836 | 1.253212 | 1.44065
[8 empty] | 6.722895 | 96.53566 | -34.02826 | 166.3311 | 0 | 0.729657 | 1.2572 | 1.435434
[8 empty] | 6.773066 | 96.5348 | -34.02826 | 166.3311 | 0 | 0.7296505 | 1.2572 | 1.424788
[8 empty] | 6.823237 | 96.7098 | -34.29204 | 166.5948 | 0 | 0.7309732 | 1.259194 | 1.416876
[8 empty] | 6.871178 | 96.59174 | -34.29204 | 166.5948 | -0.000557454 | 0.7300808 | 1.259194 | 1.405272
[8 empty] | 6.923579 | 97.03049 | -34.05757 | 166.3604 | 0 | 0.7333971 | 1.257421 | 1.400974
[8 empty] | 6.973749 | 97.20549 | -33.73516 | 166.038 | 0 | 0.7347198 | 1.254984 | 1.393404
[8 empty] | 7.02392 | 96.97016 | -32.97312 | 165.2759 | 0.000557454 | 0.7329411 | 1.249225 | 1.380101
[8 empty] | 7.072419 | 97.20381 | -32.53348 | 164.8363 | 0 | 0.7347071 | 1.245902 | 1.373941
[8 empty] | 7.12259 | 97.14435 | -33.44207 | 165.7449 | 0 | 0.7342576 | 1.252769 | 1.363428
[8 empty] | 7.174433 | 97.52449 | -33.32483 | 165.6276 | 0 | 0.7371309 | 1.251883 | 1.358874
[8 empty] | 7.224604 | 97.64088 | -32.18176 | 164.4846 | 0 | 0.7380107 | 1.243243 | 1.351049
[8 empty] | 7.273102 | 97.52283 | -32.47486 | 164.7777 | 0 | 0.7371184 | 1.245459 | 1.340416
[8 empty] | 7.324946 | 97.84436 | -32.41624 | 164.719 | 0 | 0.7395487 | 1.245016 | 1.335319
[8 empty] | 7.375116 | 98.01938 | -32.41624 | 164.719 | 0 | 0.7408715 | 1.245016 | 1.328608
[8 empty] | 7.421943 | 97.78412 | -31.94729 | 164.2501 | 0 | 0.7390933 | 1.241471 | 1.317056
[8 empty] | 7.475458 | 97.90046 | -31.83005 | 164.1329 | 0 | 0.7399727 | 1.240585 | 1.309184
[8 empty] | 7.523957 | 97.63587 | -31.53696 | 163.8398 | 0 | 0.7379728 | 1.23837 | 1.297228
[8 empty] | 7.572455 | 97.63506 | -31.47834 | 163.7811 | 0 | 0.7379667 | 1.237926 | 1.288909
[8 empty] | 7.622626 | 97.89801 | -32.00591 | 164.3087 | 0 | 0.7399542 | 1.241914 | 1.283876
[8 empty] | 7.675027 | 98.073 | -32.299 | 164.6018 | 0 | 0.7412768 | 1.244129 | 1.27739
[8 empty] | 7.725197 | 98.39457 | -33.03174 | 165.3345 | 0 | 0.7437074 | 1.249668 | 1.273257
[8 empty] | 7.773139 | 98.33516 | -32.53348 | 164.8363 | 0 | 0.7432583 | 1.245902 | 1.26464
[8 empty] | 7.823867 | 98.51018 | -33.32483 | 165.6276 | 0 | 0.7445812 | 1.251883 | 1.258677
[8 empty] | 7.874038 | 98.6559 | -33.73516 | 166.038 | 0 | 0.7456826 | 1.254984 | 1.252508
[8 empty] | 7.925881 | 98.88953 | -33.14897 | 165.4518 | 0 | 0.7474485 | 1.250554 | 1.247263
[8 empty] | 7.974379 | 98.97666 | -33.14897 | 165.4518 | 0 | 0.7481071 | 1.250554 | 1.24077
[8 empty] | 8.02455 | 98.97584 | -33.61793 | 165.9207 | 0 | 0.7481009 | 1.254098 | 1.233002
[8 empty] | 8.076393 | 99.15085 | -33.73516 | 166.038 | 0 | 0.7494237 | 1.254984 | 1.227254
[8 empty] | 8.124892 | 99.2673 | -35.11271 | 167.4155 | 0 | 0.7503038 | 1.265397 | 1.221362
[8 empty] | 8.175063 | 99.47165 | -34.87823 | 167.181 | 0 | 0.7518484 | 1.263624 | 1.216366
[8 empty] | 8.225234 | 99.41222 | -35.11271 | 167.4155 | 0 | 0.7513992 | 1.265397 | 1.208224
[8 empty] | 8.277077 | 99.7631 | -34.52652 | 166.8293 | 0 | 0.7540513 | 1.260966 | 1.204895
[8 empty] | 8.327248 | 99.70367 | -34.99547 | 167.2983 | 0 | 0.7536021 | 1.26451 | 1.196922
[8 empty] | 8.377419 | 99.96664 | -34.64376 | 166.9466 | 0 | 0.7555898 | 1.261852 | 1.192893
[8 empty] | 8.428147 | 100.0831 | -34.87823 | 167.181 | 0 | 0.7564697 | 1.263624 | 1.187095
[8 empty] | 8.478318 | 100.0823 | -35.05409 | 167.3569 | 0 | 0.7564636 | 1.264953 | 1.180061
[8 empty] | 8.528489 | 100.1987 | -34.99547 | 167.2983 | 0 | 0.7573437 | 1.26451 | 1.174484
[8 empty] | 8.576987 | 100.1393 | -34.52652 | 166.8293 | 0 | 0.7568948 | 1.260966 | 1.16715
[8 empty] | 8.627158 | 100.3437 | -34.17481 | 166.4776 | 0 | 0.7584395 | 1.258307 | 1.162732
[8 empty] | 8.677329 | 100.4015 | -34.05757 | 166.3604 | 0 | 0.7588765 | 1.257421 | 1.156675
[8 empty] | 8.7275 | 100.4593 | -33.73516 | 166.038 | -0.000557454 | 0.7593135 | 1.254984 | 1.150689
[8 empty] | 8.779343 | 100.7809 | -34.05757 | 166.3604 | 0 | 0.7617442 | 1.257421 | 1.147556
[8 empty] | 8.829514 | 100.8973 | -34.87823 | 167.181 | 0 | 0.7626243 | 1.263624 | 1.142355
[8 empty] | 8.878012 | 100.7793 | -34.99547 | 167.2983 | 0 | 0.7617324 | 1.26451 | 1.134785
[8 empty] | 8.929856 | 100.9544 | -34.35066 | 166.6535 | 0 | 0.7630554 | 1.259637 | 1.130157
[8 empty] | 8.980026 | 101.1588 | -34.40928 | 166.7121 | 0 | 0.7646002 | 1.26008 | 1.126119
[8 empty] | 9.030197 | 101.2752 | -34.05757 | 166.3604 | 0 | 0.7654804 | 1.257421 | 1.121152
[8 empty] | 9.080368 | 101.2744 | -33.79378 | 166.0966 | 0 | 0.7654745 | 1.255428 | 1.114949
[8 empty] | 9.130539 | 101.2736 | -34.23342 | 166.5362 | 0 | 0.7654686 | 1.258751 | 1.108814
[8 empty] | 9.181267 | 101.4487 | -33.55931 | 165.8621 | 0 | 0.7667918 | 1.253655 | 1.104594
[8 empty] | 9.229208 | 101.448 | -33.44207 | 165.7449 | 0 | 0.7667861 | 1.252769 | 1.098848
[8 empty] | 9.281609 | 101.4471 | -33.91102 | 166.2138 | 0 | 0.76678 | 1.256314 | 1.092636
[8 empty] | 9.33178 | 101.7688 | -34.35066 | 166.6535 | 0 | 0.769211 | 1.259637 | 1.090208
[8 empty] | 9.380278 | 101.768 | -34.64376 | 166.9466 | 0 | 0.7692053 | 1.261852 | 1.084563
[8 empty] | 9.430449 | 101.8259 | -34.76099 | 167.0638 | 0 | 0.7696426 | 1.262738 | 1.079407
[8 empty] | 9.48062 | 102.0303 | -35.05409 | 167.3569 | 0 | 0.7711874 | 1.264953 | 1.07585
[8 empty] | 9.534136 | 102.1467 | -35.17133 | 167.4741 | 0 | 0.7720674 | 1.26584 | 1.071033
[8 empty] | 9.582634 | 102.2632 | -35.34718 | 167.65 | 0 | 0.7729479 | 1.267169 | 1.066828
[8 empty] | 9.631133 | 102.409 | -34.58514 | 166.8879 | 0 | 0.77405 | 1.261409 | 1.06297
[8 empty] | 9.682976 | 102.4082 | -34.23342 | 166.5362 | 0 | 0.774044 | 1.258751 | 1.05727
[8 empty] | 9.731474 | 102.3488 | -33.61793 | 165.9207 | 0 | 0.7735953 | 1.254098 | 1.051391
[8 empty] | 9.781645 | 102.4067 | -33.73516 | 166.038 | 0 | 0.7740326 | 1.254984 | 1.04659
[8 empty] | 9.835718 | 102.6403 | -33.96964 | 166.2724 | 0 | 0.7757987 | 1.256757 | 1.043212
[8 empty] | 9.883659 | 102.6982 | -33.79378 | 166.0966 | -0.000557454 | 0.7762363 | 1.255428 | 1.038737
[8 empty] | 9.930485 | 102.7855 | -34.52652 | 166.8293 | 0 | 0.7768956 | 1.260966 | 1.034718
[8 empty] | 9.986231 | 102.8432 | -34.58514 | 166.8879 | 0 | 0.7773323 | 1.261409 | 1.02952
[8 empty] | 10.0325 | 102.7839 | -34.70237 | 167.0052 | -0.000557454 | 0.776884 | 1.262295 | 1.024181
[8 empty] | 10.081 | 102.5194 | -34.58514 | 166.8879 | 0 | 0.7748847 | 1.261409 | 1.01663
[8 empty] | 10.1334 | 102.6359 | -35.22994 | 167.5327 | 0 | 0.7757649 | 1.266283 | 1.012522
[8 empty] | 10.18357 | 102.6937 | -34.99547 | 167.2983 | 0 | 0.7762023 | 1.26451 | 1.008102
[8 empty] | 10.23151 | 102.8396 | -34.52652 | 166.8293 | 0 | 0.7773046 | 1.260966 | 1.004804
[8 empty] | 10.28391 | 102.8974 | -34.52652 | 166.8293 | 0 | 0.7777418 | 1.260966 | 1.000246
[8 empty] | 10.33408 | 102.9553 | -35.05409 | 167.3569 | 0 | 0.7781792 | 1.264953 | 0.9959503
[8 empty] | 10.38425 | 103.0132 | -34.76099 | 167.0638 | 0 | 0.7786167 | 1.262738 | 0.9916958
[8 empty] | 10.43442 | 102.5728 | -34.52652 | 166.8293 | 0 | 0.7752881 | 1.260966 | 0.982707
[8 empty] | 10.48459 | 102.8945 | -34.99547 | 167.2983 | 0 | 0.7777194 | 1.26451 | 0.9810726
[8 empty] | 10.53477 | 102.6886 | -34.64376 | 166.9466 | 0 | 0.7761631 | 1.261852 | 0.9744458
[8 empty] | 10.58494 | 103.0102 | -34.23342 | 166.5362 | 0 | 0.7785944 | 1.258751 | 0.972866
[8 empty] | 10.63511 | 103.1267 | -34.52652 | 166.8293 | 0 | 0.779475 | 1.260966 | 0.969372
[8 empty] | 10.68528 | 103.2725 | -34.23342 | 166.5362 | 0.000557454 | 0.7805771 | 1.258751 | 0.9661851
[8 empty] | 10.73378 | 103.0667 | -33.61793 | 165.9207 | 0 | 0.779021 | 1.254098 | 0.9599016
[8 empty] | 10.78395 | 103.0659 | -32.41624 | 164.719 | 0 | 0.7790155 | 1.245016 | 0.955429
[8 empty] | 10.83635 | 103.2703 | -32.68002 | 164.9828 | 0 | 0.7805605 | 1.247009 | 0.9526952
[8 empty] | 10.88652 | 103.4455 | -32.68002 | 164.9828 | 0 | 0.7818843 | 1.247009 | 0.9499134
[8 empty] | 10.93669 | 103.3861 | -32.97312 | 165.2759 | 0 | 0.7814357 | 1.249225 | 0.9450132
[8 empty] | 10.98686 | 103.5613 | -33.44207 | 165.7449 | 0 | 0.7827595 | 1.252769 | 0.9422919
[8 empty] | 11.03703 | 103.7071 | -33.67654 | 165.9793 | 0 | 0.7838617 | 1.254541 | 0.9393298
[8 empty] | 11.0872 | 103.8236 | -34.4679 | 166.7707 | 0 | 0.7847424 | 1.260523 | 0.9361302
[8 empty] | 11.1357 | 103.8229 | -34.40928 | 166.7121 | 0 | 0.7847372 | 1.26008 | 0.9320469
[8 empty] | 11.18754 | 103.9394 | -34.81961 | 167.1224 | 0 | 0.7856177 | 1.263181 | 0.9287691
[8 empty] | 11.23604 | 103.9974 | -34.70237 | 167.0052 | -0.000557454 | 0.7860556 | 1.262295 | 0.9252758
[8 empty] | 11.28789 | 103.9966 | -34.70237 | 167.0052 | 0 | 0.78605 | 1.262295 | 0.9210196
[8 empty] | 11.33806 | 103.9959 | -34.11619 | 166.419 | 0 | 0.7860446 | 1.257864 | 0.9169379
[8 empty] | 11.38823 | 103.9366 | -33.14897 | 165.4518 | -0.000557454 | 0.7855962 | 1.250554 | 0.9123773
[8 empty] | 11.43673 | 104.1997 | -32.56279 | 164.8656 | 0 | 0.7875848 | 1.246123 | 0.9108088
[8 empty] | 11.4869 | 104.3748 | -32.18176 | 164.4846 | 0 | 0.7889087 | 1.243243 | 0.9083555
[8 empty] | 11.53874 | 104.2569 | -32.00591 | 164.3087 | 0 | 0.7880171 | 1.241914 | 0.903252
[8 empty] | 11.58891 | 104.6372 | -32.18176 | 164.4846 | 0 | 0.7908917 | 1.243243 | 0.9026234
[8 empty] | 11.63964 | 104.5779 | -32.35762 | 164.6604 | 0 | 0.7904433 | 1.244572 | 0.8981798
[8 empty] | 11.68981 | 104.6358 | -33.61793 | 165.9207 | 0 | 0.7908811 | 1.254098 | 0.8948204
[8 empty] | 11.73775 | 104.7524 | -34.40928 | 166.7121 | 0 | 0.7917622 | 1.26008 | 0.8921588
[8 empty] | 11.79015 | 104.8103 | -34.70237 | 167.0052 | 0 | 0.7921998 | 1.262295 | 0.8886847
[8 empty] | 11.83865 | 104.6337 | -34.64376 | 166.9466 | 0 | 0.7908655 | 1.261852 | 0.883553
[8 empty] | 11.89049 | 104.633 | -33.8524 | 166.1552 | 0 | 0.7908601 | 1.255871 | 0.8796946
[8 empty] | 11.94066 | 104.6323 | -32.97312 | 165.2759 | 0 | 0.7908549 | 1.249225 | 0.8759927
[8 empty] | 11.98916 | 104.7489 | -31.88867 | 164.1915 | 0 | 0.791736 | 1.241028 | 0.8734214
[8 empty] | 12.04101 | 104.5723 | -31.65419 | 163.957 | -0.000557454 | 0.7904014 | 1.239256 | 0.8681945
[8 empty] | 12.0895 | 104.7475 | -32.18176 | 164.4846 | 0 | 0.7917256 | 1.243243 | 0.8661608
[8 empty] | 12.13968 | 104.6296 | -32.06453 | 164.3673 | 0 | 0.7908343 | 1.242357 | 0.8616097
[8 empty] | 12.18985 | 104.7462 | -31.88867 | 164.1915 | 0 | 0.7917153 | 1.241028 | 0.8590197
[8 empty] | 12.24169 | 104.8041 | -31.3611 | 163.6639 | 0 | 0.7921531 | 1.23704 | 0.8558549
[8 empty] | 12.29186 | 104.8913 | -30.92146 | 163.2243 | 0 | 0.7928125 | 1.233717 | 0.8530714
[8 empty] | 12.34203 | 104.9493 | -30.86284 | 163.1656 | 0 | 0.7932505 | 1.233274 | 0.8500731
[8 empty] | 12.39053 | 104.8021 | -30.62836 | 162.9312 | 0 | 0.7921379 | 1.231502 | 0.8455578
[8 empty] | 12.4407 | 104.8893 | -30.68698 | 162.9898 | 0 | 0.7927974 | 1.231945 | 0.8428492
[8 empty] | 12.4931 | 105.0645 | -30.51113 | 162.8139 | 0 | 0.7941213 | 1.230616 | 0.840716
[8 empty] | 12.54327 | 105.1224 | -30.68698 | 162.9898 | 0 | 0.7945593 | 1.231945 | 0.8378153
[8 empty] | 12.59344 | 105.1218 | -30.39389 | 162.6967 | 0 | 0.7945542 | 1.22973 | 0.8344722
[8 empty] | 12.63971 | 104.5643 | -29.69046 | 161.9933 | 0 | 0.7903405 | 1.224413 | 0.8270069
[8 empty] | 12.69044 | 104.5636 | -29.74908 | 162.0519 | 0 | 0.7903354 | 1.224856 | 0.8236957
[8 empty] | 12.74061 | 104.6802 | -29.98356 | 162.2864 | 0 | 0.7912165 | 1.226628 | 0.8213671
[8 empty] | 12.79078 | 104.6795 | -29.63184 | 161.9346 | 0 | 0.7912115 | 1.22397 | 0.8181402
[8 empty] | 12.84263 | 104.7374 | -29.98356 | 162.2864 | 0 | 0.7916494 | 1.226628 | 0.8152887
[8 empty] | 12.8928 | 104.5609 | -30.56974 | 162.8725 | 0 | 0.7903152 | 1.231059 | 0.810747
[8 empty] | 12.94297 | 104.5603 | -31.18524 | 163.488 | -0.000557454 | 0.7903103 | 1.235711 | 0.8075992
[8 empty] | 12.99147 | 104.7355 | -31.59557 | 163.8984 | 0 | 0.7916347 | 1.238813 | 0.8059331
[8 empty] | 13.04331 | 104.9986 | -31.88867 | 164.1915 | 0 | 0.7936234 | 1.241028 | 0.8047469
[8 empty] | 13.09348 | 105.1152 | -31.88867 | 164.1915 | 0 | 0.7945046 | 1.241028 | 0.8025538
[8 empty] | 13.14198 | 104.9387 | -31.71281 | 164.0156 | 0 | 0.7931707 | 1.239699 | 0.7982492
[8 empty] | 13.19215 | 105.1139 | -31.59557 | 163.8984 | 0 | 0.7944949 | 1.238813 | 0.7965415
[8 empty] | 13.24399 | 105.1719 | -32.00591 | 164.3087 | 0 | 0.794933 | 1.241914 | 0.793861
[8 empty] | 13.29472 | 105.3178 | -32.53348 | 164.8363 | 0 | 0.7960357 | 1.245902 | 0.7919293
[8 empty] | 13.34266 | 105.3171 | -32.299 | 164.6018 | -0.000557454 | 0.7960311 | 1.244129 | 0.7890792
[8 empty] | 13.39506 | 105.3165 | -32.73864 | 165.0414 | -0.000557454 | 0.796026 | 1.247452 | 0.7859874
[8 empty] | 13.44356 | 105.4331 | -33.14897 | 165.4518 | 0 | 0.7969074 | 1.250554 | 0.7840194
[8 empty] | 13.49373 | 105.3738 | -32.53348 | 164.8363 | 0 | 0.7964596 | 1.245902 | 0.7806652
[8 empty] | 13.5439 | 105.3732 | -32.00591 | 164.3087 | 0 | 0.7964547 | 1.241914 | 0.7777686
[8 empty] | 13.59407 | 105.3139 | -31.18524 | 163.488 | 0 | 0.7960069 | 1.235711 | 0.7744623
[8 empty] | 13.64759 | 105.4305 | -30.68698 | 162.9898 | 0 | 0.7968879 | 1.231945 | 0.7722795
[8 empty] | 13.69609 | 105.3713 | -30.27665 | 162.5795 | 0 | 0.7964402 | 1.228844 | 0.7691124
[8 empty] | 13.74626 | 105.4293 | -29.74908 | 162.0519 | 0 | 0.7968785 | 1.224856 | 0.7667271
[8 empty] | 13.79476 | 105.4873 | -29.63184 | 161.9346 | 0 | 0.797317 | 1.22397 | 0.7644521
[8 empty] | 13.8466 | 105.428 | -29.13358 | 161.4364 | 0 | 0.796869 | 1.220204 | 0.7611619
[8 empty] | 13.8951 | 105.3102 | -29.13358 | 161.4364 | 0 | 0.7959783 | 1.220204 | 0.7576571
[8 empty] | 13.94527 | 105.6613 | -29.42668 | 161.7295 | 0 | 0.798632 | 1.222419 | 0.7574489
[8 empty] | 13.99711 | 105.5434 | -29.74908 | 162.0519 | 0 | 0.797741 | 1.224856 | 0.7538012
[8 empty] | 14.04951 | 105.66 | -30.56974 | 162.8725 | 0 | 0.7986223 | 1.231059 | 0.7518196
[8 empty] | 14.09801 | 105.5421 | -31.12662 | 163.4294 | 0 | 0.7977316 | 1.235268 | 0.7483974
[8 empty] | 14.14595 | 105.4829 | -31.18524 | 163.488 | -0.000557454 | 0.7972841 | 1.235711 | 0.7454426
[8 empty] | 14.19835 | 105.7461 | -31.71281 | 164.0156 | -0.000557454 | 0.7992731 | 1.239699 | 0.7445447
[8 empty] | 14.24852 | 105.8041 | -31.88867 | 164.1915 | 0 | 0.7997115 | 1.241028 | 0.7423302
[8 empty] | 14.2987 | 105.8035 | -31.24386 | 163.5467 | 0 | 0.7997069 | 1.236154 | 0.7397213
[8 empty] | 14.34887 | 105.8615 | -30.86284 | 163.1656 | 0 | 0.8001453 | 1.233274 | 0.7375391
[8 empty] | 14.39904 | 105.6557 | -29.92494 | 162.2277 | 0 | 0.79859 | 1.226185 | 0.7335402
[8 empty] | 14.44754 | 105.743 | -29.86632 | 162.1691 | 0 | 0.7992502 | 1.225742 | 0.7316823
[8 empty] | 14.49771 | 105.9769 | -29.36806 | 161.6709 | 0 | 0.8010178 | 1.221976 | 0.7307634
[8 empty] | 14.54788 | 105.8591 | -28.72325 | 161.0261 | 0 | 0.8001272 | 1.217102 | 0.7274332
[8 empty] | 14.59972 | 105.5947 | -28.72325 | 161.0261 | 0 | 0.7981287 | 1.217102 | 0.7230391
[8 empty] | 14.64822 | 105.5941 | -28.31292 | 160.6157 | 0 | 0.7981243 | 1.214001 | 0.7206413
[8 empty] | 14.70006 | 105.74 | -29.07496 | 161.3778 | 0 | 0.7992273 | 1.219761 | 0.7190925
[8 empty] | 14.74856 | 105.5929 | -30.10079 | 162.4036 | 0 | 0.7981152 | 1.227514 | 0.7157303
[8 empty] | 14.80263 | 106.1198 | -30.10079 | 162.4036 | -0.000557454 | 0.802098 | 1.227514 | 0.7166755
[8 empty] | 14.85113 | 106.1192 | -30.27665 | 162.5795 | 0 | 0.8020937 | 1.228844 | 0.7143312
[8 empty] | 14.89907 | 106.2945 | -30.45251 | 162.7553 | 0 | 0.8034186 | 1.230173 | 0.7132092
[8 empty] | 14.95147 | 106.1767 | -30.68698 | 162.9898 | 0 | 0.8025278 | 1.231945 | 0.7099214
[8 empty] | 15.00164 | 106.2347 | -30.7456 | 163.0484 | 0 | 0.8029664 | 1.232388 | 0.707934
[8 empty] | 15.05014 | 106.1755 | -30.27665 | 162.5795 | 0 | 0.8025191 | 1.228844 | 0.7052594
[8 empty] | 15.10199 | 106.1749 | -29.54391 | 161.8467 | -0.000557454 | 0.8025145 | 1.223305 | 0.7028343
[8 empty] | 15.14881 | 105.3537 | -28.43016 | 160.733 | 0 | 0.7963075 | 1.214887 | 0.6952409
[8 empty] | 15.19898 | 105.4704 | -27.99051 | 160.2933 | 0 | 0.7971892 | 1.211564 | 0.6937135
[8 empty] | 15.24915 | 105.4698 | -27.81466 | 160.1175 | 0 | 0.7971848 | 1.210235 | 0.6914273
[8 empty] | 15.29765 | 105.4106 | -26.93537 | 159.2382 | 0 | 0.7967375 | 1.203589 | 0.6888484
[8 empty] | 15.35117 | 105.4686 | -27.28709 | 159.5899 | 0 | 0.7971759 | 1.206247 | 0.6868249
[8 empty] | 15.39967 | 105.4681 | -27.11123 | 159.414 | 0 | 0.7971717 | 1.204918 | 0.6846582
[8 empty] | 15.45151 | 105.7312 | -27.16985 | 159.4727 | 0 | 0.799161 | 1.205361 | 0.6840644
[8 empty] | 15.50168 | 105.5841 | -27.05261 | 159.3554 | 0 | 0.7980491 | 1.204475 | 0.6809014
[8 empty] | 15.55018 | 105.6422 | -27.52156 | 159.8244 | 0 | 0.798488 | 1.208019 | 0.6791512
[8 empty] | 15.60202 | 105.9054 | -28.10775 | 160.4106 | 0 | 0.8004773 | 1.21245 | 0.6785814
[8 empty] | 15.65052 | 105.9048 | -28.84049 | 161.1433 | -0.000557454 | 0.8004732 | 1.217988 | 0.6764751
[8 empty] | 15.70236 | 105.9629 | -28.84049 | 161.1433 | 0 | 0.8009118 | 1.217988 | 0.6746112
[8 empty] | 15.74919 | 105.9037 | -28.84049 | 161.1433 | 0 | 0.8004648 | 1.217988 | 0.6722299
[8 empty] | 15.80326 | 106.1083 | -28.89911 | 161.2019 | 0 | 0.8020109 | 1.218432 | 0.6712242
[8 empty] | 15.8512 | 106.0198 | -28.54739 | 160.8502 | 0 | 0.8013423 | 1.215773 | 0.668636
[8 empty] | 15.90193 | 105.8434 | -27.81466 | 160.1175 | -0.000557454 | 0.8000088 | 1.210235 | 0.6653936
[8 empty] | 15.9521 | 105.4618 | -28.43016 | 160.733 | 0 | 0.7971247 | 1.214887 | 0.6609088
[8 empty] | 16.00227 | 105.1389 | -29.54391 | 161.8467 | 0 | 0.7946836 | 1.223305 | 0.6568185
[8 empty] | 16.05412 | 105.1383 | -29.60253 | 161.9053 | 0 | 0.7946793 | 1.223748 | 0.6546939
[8 empty] | 16.10429 | 105.3429 | -30.33527 | 162.6381 | 0 | 0.7962259 | 1.229287 | 0.6539249
[8 empty] | 16.15279 | 105.3424 | -30.68698 | 162.9898 | 0 | 0.7962219 | 1.231945 | 0.6519582
[8 empty] | 16.20296 | 105.0781 | -30.51113 | 162.8139 | 0 | 0.7942239 | 1.230616 | 0.648308
[8 empty] | 16.25313 | 104.9603 | -31.24386 | 163.5467 | 0 | 0.7933337 | 1.236154 | 0.6455821
[8 empty] | 16.3033 | 105.1356 | -31.24386 | 163.5467 | 0 | 0.7946587 | 1.236154 | 0.6446708
[8 empty] | 16.35514 | 105.0764 | -30.7456 | 163.0484 | 0 | 0.7942114 | 1.232388 | 0.6422654
[8 empty] | 16.40364 | 104.6949 | -31.24386 | 163.5467 | 0 | 0.7913275 | 1.236154 | 0.6380405
[8 empty] | 16.45548 | 105.0167 | -31.18524 | 163.488 | 0 | 0.7937602 | 1.235711 | 0.6379862
[8 empty] | 16.50398 | 105.192 | -31.24386 | 163.5467 | 0 | 0.7950855 | 1.236154 | 0.6371738
[8 empty] | 16.55415 | 105.1329 | -32.56279 | 164.8656 | -0.000557454 | 0.7946383 | 1.246123 | 0.6348854
[8 empty] | 16.60432 | 105.3961 | -32.18176 | 164.4846 | 0 | 0.7966281 | 1.243243 | 0.6345525
[8 empty] | 16.65673 | 105.63 | -33.55931 | 165.8621 | 0 | 0.7983961 | 1.253655 | 0.6339606
[8 empty] | 16.7069 | 105.5709 | -33.50069 | 165.8035 | 0 | 0.7979491 | 1.253212 | 0.6317028
[8 empty] | 16.75874 | 105.8341 | -33.61793 | 165.9207 | 0 | 0.7999387 | 1.254098 | 0.6313193
[8 empty] | 16.80557 | 105.8336 | -33.38345 | 165.6863 | 0 | 0.799935 | 1.252326 | 0.6295573
[8 empty] | 16.85741 | 105.7159 | -32.85588 | 165.1587 | -0.000557454 | 0.7990447 | 1.248339 | 0.6269225
[8 empty] | 16.90423 | 105.7154 | -32.97312 | 165.2759 | -0.000557454 | 0.799041 | 1.249225 | 0.625183
[8 empty] | 16.95775 | 105.7148 | -32.47486 | 164.7777 | 0 | 0.7990368 | 1.245459 | 0.6232067
[8 empty] | 17.00959 | 105.7143 | -32.41624 | 164.719 | 0 | 0.7990327 | 1.245016 | 0.6213041
[8 empty] | 17.05809 | 105.3914 | -32.18176 | 164.4846 | 0 | 0.7965921 | 1.243243 | 0.6176446
[8 empty] | 17.10826 | 105.5667 | -32.299 | 164.6018 | 0 | 0.7979174 | 1.244129 | 0.6168582
[8 empty] | 17.15843 | 105.5662 | -32.06453 | 164.3673 | 0 | 0.7979135 | 1.242357 | 0.6150516
[8 empty] | 17.20693 | 105.6243 | -33.32483 | 165.6276 | 0 | 0.7983528 | 1.251883 | 0.6136558
[8 empty] | 17.2571 | 105.9462 | -33.61793 | 165.9207 | 0 | 0.8007857 | 1.254098 | 0.613737
[8 empty] | 17.30727 | 105.8871 | -34.17481 | 166.4776 | 0 | 0.8003388 | 1.258307 | 0.6116162
[8 empty] | 17.35745 | 105.9452 | -34.05757 | 166.3604 | 0 | 0.800778 | 1.257421 | 0.6101832
[8 empty] | 17.40985 | 106.0033 | -33.73516 | 166.038 | 0 | 0.8012171 | 1.254984 | 0.6086803
[8 empty] | 17.45834 | 106.0028 | -33.50069 | 165.8035 | 0 | 0.8012134 | 1.253212 | 0.6069866
[8 empty] | 17.51019 | 105.8264 | -33.79378 | 166.0966 | 0 | 0.7998802 | 1.255428 | 0.6041821
[8 empty] | 17.56203 | 105.7673 | -33.67654 | 165.9793 | 0 | 0.7994332 | 1.254541 | 0.6020618
[8 empty] | 17.61053 | 105.6202 | -33.32483 | 165.6276 | 0 | 0.7983219 | 1.251883 | 0.5995689
[8 empty] | 17.6607 | 105.8249 | -32.73864 | 165.0414 | 0 | 0.7998689 | 1.247452 | 0.5990245
[8 empty] | 17.70753 | 105.3262 | -32.79726 | 165.1001 | 0 | 0.7960993 | 1.247895 | 0.594624
[8 empty] | 17.75937 | 105.5015 | -32.41624 | 164.719 | 0 | 0.7974246 | 1.245016 | 0.5938755
[8 empty] | 17.80954 | 105.4424 | -32.12314 | 164.4259 | 0 | 0.7969778 | 1.2428 | 0.5918706
[8 empty] | 17.85971 | 105.7057 | -32.24038 | 164.5432 | 0 | 0.7989679 | 1.243686 | 0.5916821
[8 empty] | 17.90988 | 105.7052 | -33.50069 | 165.8035 | 0 | 0.7989641 | 1.253212 | 0.5900219
[8 empty] | 17.96005 | 105.7047 | -34.70237 | 167.0052 | 0 | 0.7989604 | 1.262295 | 0.588371
[8 empty] | 18.00855 | 105.9387 | -34.35066 | 166.6535 | 0 | 0.8007291 | 1.259637 | 0.5880858
[8 empty] | 18.06039 | 105.821 | -33.91102 | 166.2138 | 0 | 0.7998392 | 1.256314 | 0.5857458
[8 empty] | 18.11057 | 105.8791 | -33.8524 | 166.1552 | 0 | 0.8002786 | 1.255871 | 0.5844441
[8 empty] | 18.16297 | 105.3217 | -33.03174 | 165.3345 | 0 | 0.7960657 | 1.249668 | 0.5796892
[8 empty] | 18.20923 | 104.9989 | -32.9145 | 165.2173 | 0 | 0.7936254 | 1.248782 | 0.5764432
[8 empty] | 18.26164 | 105.057 | -32.85588 | 165.1587 | 0 | 0.7940647 | 1.248339 | 0.5751074
[8 empty] | 18.31181 | 104.9393 | -32.6214 | 164.9242 | 0 | 0.793175 | 1.246566 | 0.5728889
[8 empty] | 18.3603 | 105.1147 | -32.73864 | 165.0414 | 0 | 0.7945007 | 1.247452 | 0.5723309
[8 empty] | 18.41215 | 105.1728 | -32.73864 | 165.0414 | 0 | 0.79494 | 1.247452 | 0.5710351
[8 empty] | 18.46065 | 105.1137 | -31.77143 | 164.0742 | -0.000557454 | 0.7944935 | 1.240142 | 0.5692149
[8 empty] | 18.51082 | 105.0546 | -32.12314 | 164.4259 | 0 | 0.7940469 | 1.2428 | 0.5673529
[8 empty] | 18.56266 | 105.3765 | -31.88867 | 164.1915 | 0 | 0.7964801 | 1.241028 | 0.5675026
[8 empty] | 18.61283 | 105.1709 | -32.47486 | 164.7777 | 0 | 0.7949258 | 1.245459 | 0.5648681
[8 empty] | 18.66133 | 105.4342 | -32.9145 | 165.2173 | 0 | 0.7969162 | 1.248782 | 0.5648112
[8 empty] | 18.71317 | 105.551 | -35.11271 | 167.4155 | 0 | 0.7977987 | 1.265397 | 0.5638703
[8 empty] | 18.76167 | 105.873 | -34.58514 | 166.8879 | 0 | 0.8002322 | 1.261409 | 0.5641288
[8 empty] | 18.81351 | 105.5501 | -33.96964 | 166.2724 | 0 | 0.7977917 | 1.256757 | 0.560858
[8 empty] | 18.86369 | 105.8134 | -33.8524 | 166.1552 | 0 | 0.799782 | 1.255871 | 0.5607623
[8 empty] | 18.91441 | 105.6957 | -33.26621 | 165.569 | 0 | 0.7988924 | 1.25144 | 0.558636
[8 empty] | 18.96236 | 105.7539 | -32.53348 | 164.8363 | 0 | 0.7993322 | 1.245902 | 0.5575305
[8 empty] | 19.01476 | 105.1086 | -33.44207 | 165.7449 | 0 | 0.7944548 | 1.252769 | 0.5526005
[8 empty] | 19.06493 | 105.3133 | -34.29204 | 166.5948 | 0 | 0.7960022 | 1.259194 | 0.55222
[8 empty] | 19.1151 | 105.606 | -34.23342 | 166.5362 | 0 | 0.7982141 | 1.258751 | 0.5523016
[8 empty] | 19.16527 | 105.3124 | -34.35066 | 166.6535 | 0 | 0.7959953 | 1.259637 | 0.5493241
[8 empty] | 19.21544 | 105.4878 | -34.70237 | 167.0052 | 0 | 0.7973211 | 1.262295 | 0.5488027
[8 empty] | 19.26561 | 105.4874 | -35.55235 | 167.8552 | 0 | 0.7973178 | 1.26872 | 0.5473712
[8 empty] | 19.31411 | 105.4283 | -36.13854 | 168.4413 | 0 | 0.7968715 | 1.27315 | 0.545691
[8 empty] | 19.36595 | 105.8089 | -36.78335 | 169.0861 | 0 | 0.7997479 | 1.278024 | 0.5461953
[8 empty] | 19.41612 | 105.9257 | -37.34022 | 169.643 | 0 | 0.8006307 | 1.282233 | 0.5453855
[8 empty] | 19.46629 | 105.6908 | -36.98851 | 169.2913 | 0 | 0.7988551 | 1.279575 | 0.5427731
[8 empty] | 19.51646 | 105.8662 | -36.54887 | 168.8517 | 0 | 0.800181 | 1.276252 | 0.5422766
[8 empty] | 19.56664 | 105.7485 | -36.07992 | 168.3827 | 0 | 0.7992916 | 1.272707 | 0.5402847
[8 empty] | 19.61904 | 105.6894 | -35.17133 | 167.4741 | 0 | 0.7988451 | 1.26584 | 0.5385406
[8 empty] | 19.6653 | 105.7477 | -35.05409 | 167.3569 | 0 | 0.7992851 | 1.264953 | 0.5375696
[8 empty] | 19.71548 | 105.6007 | -34.52652 | 166.8293 | 0 | 0.7981742 | 1.260966 | 0.5354561
[8 empty] | 19.76788 | 105.6882 | -34.29204 | 166.5948 | 0 | 0.7988354 | 1.259194 | 0.5344792
[8 empty] | 19.81582 | 105.7464 | -34.40928 | 166.7121 | 0 | 0.7992754 | 1.26008 | 0.5334799
[8 empty] | 19.86822 | 105.7459 | -34.52652 | 166.8293 | 0 | 0.799272 | 1.260966 | 0.5320706
[8 empty] | 19.91839 | 104.6024 | -35.46442 | 167.7672 | 0 | 0.790629 | 1.268055 | 0.5249896
[8 empty] | 19.96856 | 104.602 | -36.0213 | 168.3241 | 0 | 0.7906258 | 1.272264 | 0.5236684
[8 empty] | 20.01706 | 104.8654 | -36.54887 | 168.8517 | 0 | 0.7926165 | 1.276252 | 0.5237154
[8 empty] | 20.06723 | 104.9822 | -36.31439 | 168.6172 | 0 | 0.7934995 | 1.274479 | 0.5229882
[8 empty] | 20.1174 | 104.718 | -36.0213 | 168.3241 | 0 | 0.7915025 | 1.272264 | 0.5203706
[8 empty] | 20.16924 | 105.0986 | -35.61097 | 167.9138 | 0 | 0.7943792 | 1.269163 | 0.52092
[8 empty] | 20.21774 | 104.5999 | -34.99547 | 167.2983 | 0 | 0.7906101 | 1.26451 | 0.517204
[8 empty] | 20.26791 | 104.6581 | -34.40928 | 166.7121 | 0 | 0.7910501 | 1.26008 | 0.5162109
[8 empty] | 20.31641 | 104.5405 | -33.67654 | 165.9793 | 0 | 0.7901609 | 1.254541 | 0.5143996
[8 empty] | 20.36658 | 104.5987 | -33.67654 | 165.9793 | 0 | 0.7906009 | 1.254541 | 0.5134182
[8 empty] | 20.41675 | 104.8035 | -33.14897 | 165.4518 | 0 | 0.7921485 | 1.250554 | 0.5131595
[8 empty] | 20.4686 | 104.7151 | -33.38345 | 165.6863 | 0 | 0.7914807 | 1.252326 | 0.5114281
[8 empty] | 20.51877 | 104.8613 | -33.26621 | 165.569 | 0 | 0.7925854 | 1.25144 | 0.5108898
[8 empty] | 20.56894 | 105.0367 | -34.11619 | 166.419 | 0 | 0.7939115 | 1.257864 | 0.5104967
[8 empty] | 20.61744 | 104.9777 | -35.46442 | 167.7672 | -0.000557454 | 0.7934655 | 1.268055 | 0.5090096
[8 empty] | 20.66984 | 104.9773 | -35.34718 | 167.65 | 0 | 0.7934623 | 1.267169 | 0.5077172
[8 empty] | 20.71778 | 104.9183 | -35.11271 | 167.4155 | 0 | 0.7930164 | 1.265397 | 0.5062576
[8 empty] | 20.76851 | 105.0351 | -34.58514 | 166.8879 | 0 | 0.7938995 | 1.261409 | 0.5055836
[8 empty] | 20.82035 | 105.2399 | -33.79378 | 166.0966 | 0 | 0.7954471 | 1.255428 | 0.5053081
[8 empty] | 20.87052 | 104.8585 | -33.55931 | 165.8621 | 0 | 0.7925642 | 1.253655 | 0.5022659
[8 empty] | 20.92069 | 104.9167 | -33.96964 | 166.2724 | 0 | 0.7930044 | 1.256757 | 0.5013397
[8 empty] | 20.96919 | 104.8577 | -34.23342 | 166.5362 | 0 | 0.7925584 | 1.258751 | 0.4998988
[8 empty] | 21.01936 | 104.7987 | -34.02826 | 166.3311 | 0 | 0.7921124 | 1.2572 | 0.4984249
[8 empty] | 21.0712 | 104.9742 | -35.17133 | 167.4741 | -0.000557454 | 0.7934386 | 1.26584 | 0.4980313
[8 empty] | 21.1197 | 105.0324 | -35.49373 | 167.7965 | -0.000557454 | 0.7938789 | 1.268276 | 0.4971634
[8 empty] | 21.16987 | 104.9148 | -35.66959 | 167.9724 | 0 | 0.7929898 | 1.269606 | 0.4954295
[8 empty] | 21.22172 | 105.2368 | -36.54887 | 168.8517 | 0 | 0.7954237 | 1.276252 | 0.4957366
[8 empty] | 21.27189 | 105.4709 | -36.78335 | 169.0861 | 0 | 0.7971931 | 1.278024 | 0.4956679
[8 empty] | 21.32206 | 105.2946 | -36.72473 | 169.0275 | 0 | 0.7958611 | 1.277581 | 0.493675
[8 empty] | 21.37279 | 105.3529 | -36.72473 | 169.0275 | 0 | 0.7963012 | 1.277581 | 0.4927758
[8 empty] | 21.42296 | 105.2353 | -36.43163 | 168.7344 | 0 | 0.7954123 | 1.275366 | 0.4910727
[8 empty] | 21.47313 | 105.2935 | -36.37301 | 168.6758 | 0 | 0.7958525 | 1.274922 | 0.4901966
[8 empty] | 21.52497 | 105.2345 | -35.55235 | 167.8552 | 0 | 0.7954066 | 1.26872 | 0.4887419
[8 empty] | 21.56957 | 105.2342 | -34.99547 | 167.2983 | 0 | 0.7954041 | 1.26451 | 0.4877298
[8 empty] | 21.62531 | 105.5855 | -34.87823 | 167.181 | 0 | 0.7980594 | 1.263624 | 0.4880971
[8 empty] | 21.67381 | 105.5851 | -34.81961 | 167.1224 | -0.000557454 | 0.7980567 | 1.263181 | 0.4870032
[8 empty] | 21.72231 | 105.2917 | -34.52652 | 166.8293 | 0 | 0.7958387 | 1.260966 | 0.484565
[8 empty] | 21.77415 | 105.4086 | -34.23342 | 166.5362 | 0 | 0.796722 | 1.258751 | 0.483948
[8 empty] | 21.82432 | 105.584 | -34.29204 | 166.5948 | 0 | 0.7980485 | 1.259194 | 0.4836396
[8 empty] | 21.87282 | 105.5251 | -34.23342 | 166.5362 | 0 | 0.7976028 | 1.258751 | 0.4822976
[8 empty] | 21.92467 | 105.4661 | -33.91102 | 166.2138 | 0 | 0.7971569 | 1.256314 | 0.4808882
[8 empty] | 21.97484 | 105.6709 | -33.26621 | 165.569 | 0 | 0.7987049 | 1.25144 | 0.4807223
[8 empty] | 22.02501 | 105.7878 | -33.73516 | 166.038 | 0 | 0.7995884 | 1.254984 | 0.4801579
[8 empty] | 22.07351 | 105.465 | -33.8524 | 166.1552 | 0 | 0.7971489 | 1.255871 | 0.4776408
[8 empty] | 22.12591 | 105.5819 | -34.93685 | 167.2397 | 0 | 0.7980323 | 1.264067 | 0.4770378
[8 empty] | 22.17608 | 105.7281 | -36.19716 | 168.5 | 0 | 0.7991373 | 1.273593 | 0.4766178
[8 empty] | 22.22792 | 105.9622 | -36.31439 | 168.6172 | 0 | 0.8009069 | 1.274479 | 0.4765594
[8 empty] | 22.27642 | 105.9033 | -36.54887 | 168.8517 | 0 | 0.8004613 | 1.276252 | 0.4752572
[8 empty] | 22.32659 | 106.0495 | -36.19716 | 168.5 | -0.000557454 | 0.8015663 | 1.273593 | 0.4748441
[8 empty] | 22.37676 | 105.7267 | -35.72821 | 168.031 | -0.000557454 | 0.7991269 | 1.270049 | 0.4723371
[8 empty] | 22.42693 | 105.785 | -35.4058 | 167.7086 | 0 | 0.7995673 | 1.267612 | 0.4715403
[8 empty] | 22.47877 | 105.8433 | -35.11271 | 167.4155 | 0 | 0.8000078 | 1.265397 | 0.470712
[8 empty] | 22.52727 | 105.8429 | -34.99547 | 167.2983 | 0 | 0.8000053 | 1.26451 | 0.4696972
[8 empty] | 22.57912 | 105.7254 | -34.76099 | 167.0638 | 0 | 0.7991165 | 1.262738 | 0.468098
[8 empty] | 22.62594 | 105.5785 | -34.52652 | 166.8293 | 0 | 0.7980065 | 1.260966 | 0.4664801
[8 empty] | 22.67779 | 105.7833 | -34.64376 | 166.9466 | 0 | 0.7995546 | 1.261852 | 0.4663169
[8 empty] | 22.73019 | 105.8416 | -34.64376 | 166.9466 | 0 | 0.7999951 | 1.261852 | 0.4654982
[8 empty] | 22.77478 | 105.4017 | -35.46442 | 167.7672 | -0.000557454 | 0.7966699 | 1.268055 | 0.462655
[8 empty] | 22.82495 | 105.6651 | -36.13854 | 168.4413 | 0 | 0.7986612 | 1.27315 | 0.4627923
[8 empty] | 22.87512 | 105.7234 | -36.84196 | 169.1448 | 0 | 0.7991018 | 1.278467 | 0.4620322
[8 empty] | 22.92697 | 105.7231 | -36.60749 | 168.9103 | 0 | 0.7990992 | 1.276695 | 0.4609859
[8 empty] | 22.97714 | 105.84 | -36.54887 | 168.8517 | 0 | 0.7999829 | 1.276252 | 0.4604882
[8 empty] | 23.02564 | 105.7224 | -36.37301 | 168.6758 | 0 | 0.7990944 | 1.274922 | 0.4590078
[8 empty] | 23.07804 | 105.7221 | -35.28856 | 167.5914 | 0 | 0.7990919 | 1.266726 | 0.4579641
[8 empty] | 23.12821 | 105.6632 | -34.70237 | 167.0052 | 0 | 0.7986464 | 1.262295 | 0.4567158
[8 empty] | 23.17838 | 105.8387 | -34.58514 | 166.8879 | 0 | 0.7999732 | 1.261409 | 0.4564846
[8 empty] | 23.22855 | 105.8384 | -34.99547 | 167.2983 | 0 | 0.7999709 | 1.26451 | 0.4554973
[8 empty] | 23.27705 | 105.8967 | -34.76099 | 167.0638 | 0 | 0.8004116 | 1.262738 | 0.4547988
[8 empty] | 23.32722 | 105.8964 | -35.17133 | 167.4741 | 0 | 0.8004093 | 1.26584 | 0.4538193
[8 empty] | 23.37906 | 105.6616 | -35.78682 | 168.0896 | 0 | 0.7986346 | 1.270492 | 0.4518086
[8 empty] | 23.42923 | 105.6613 | -36.60749 | 168.9103 | 0 | 0.7986323 | 1.276695 | 0.4508398
[8 empty] | 23.47773 | 105.7196 | -36.72473 | 169.0275 | 0 | 0.7990731 | 1.277581 | 0.4501569
[8 empty] | 23.5279 | 105.8365 | -36.49025 | 168.7931 | 0 | 0.7999569 | 1.275809 | 0.449694
[8 empty] | 23.57975 | 106.0414 | -36.25578 | 168.5586 | 0 | 0.8015053 | 1.274036 | 0.4495741
[8 empty] | 23.62992 | 105.8359 | -35.84544 | 168.1482 | 0 | 0.7999523 | 1.270935 | 0.44775
[8 empty] | 23.68009 | 106.0408 | -34.99547 | 167.2983 | 0 | 0.8015007 | 1.26451 | 0.4476665
[8 empty] | 23.72859 | 106.0405 | -34.4679 | 166.7707 | 0 | 0.8014986 | 1.260523 | 0.4467503
[8 empty] | 23.78099 | 105.8936 | -33.79378 | 166.0966 | 0 | 0.8003885 | 1.255428 | 0.4451484
[8 empty] | 23.82893 | 105.7175 | -34.02826 | 166.3311 | 0 | 0.7990572 | 1.2572 | 0.4435136
[8 empty] | 23.8791 | 105.7758 | -33.55931 | 165.8621 | 0 | 0.7994981 | 1.253655 | 0.442826
[8 empty] | 23.9315 | 105.9514 | -33.61793 | 165.9207 | 0 | 0.800825 | 1.254098 | 0.44259
[8 empty] | 23.98167 | 105.9511 | -33.91102 | 166.2138 | 0 | 0.8008228 | 1.256314 | 0.4416628
[8 empty] | 24.03184 | 106.0387 | -35.05409 | 167.3569 | 0 | 0.8014852 | 1.264953 | 0.4411055
[8 empty] | 24.08201 | 105.9505 | -35.4058 | 167.7086 | 0 | 0.8008184 | 1.267612 | 0.4398202
[8 empty] | 24.13218 | 105.9502 | -36.43163 | 168.7344 | 0 | 0.8008163 | 1.275366 | 0.4389046
[8 empty] | 24.18068 | 106.1551 | -36.25578 | 168.5586 | 0 | 0.8023649 | 1.274036 | 0.4388716
[8 empty] | 24.23085 | 105.9497 | -35.72821 | 168.031 | 0 | 0.8008121 | 1.270049 | 0.4371151
[8 empty] | 24.2827 | 106.0959 | -35.55235 | 167.8552 | 0 | 0.8019176 | 1.26872 | 0.4367842
[8 empty] | 24.33287 | 106.2129 | -35.55235 | 167.8552 | 0 | 0.8028016 | 1.26872 | 0.4363642
[8 empty] | 24.38137 | 106.3299 | -34.87823 | 167.181 | 0 | 0.8036857 | 1.263624 | 0.435976
[8 empty] | 24.43321 | 106.1537 | -34.40928 | 166.7121 | 0 | 0.8023543 | 1.26008 | 0.43433
[8 empty] | 24.48338 | 106.2121 | -34.4679 | 166.7707 | 0 | 0.8027953 | 1.260523 | 0.4336783
[8 empty] | 24.53188 | 106.3291 | -34.40928 | 166.7121 | 0 | 0.8036795 | 1.26008 | 0.4332978
[8 empty] | 24.58428 | 106.2115 | -34.02826 | 166.3311 | 0 | 0.8027912 | 1.2572 | 0.4318962
[8 empty] | 24.63222 | 106.1527 | -34.23342 | 166.5362 | 0 | 0.8023462 | 1.258751 | 0.4308166
[8 empty] | 24.68462 | 106.5334 | -35.78682 | 168.0896 | 0 | 0.8052241 | 1.270492 | 0.4314445
[8 empty] | 24.73479 | 106.5331 | -36.66611 | 168.9689 | 0 | 0.8052221 | 1.277138 | 0.4305683
[8 empty] | 24.78496 | 106.5915 | -37.92641 | 170.2292 | 0 | 0.8056631 | 1.286664 | 0.4299321
[8 empty] | 24.83513 | 106.7085 | -37.34022 | 169.643 | 0 | 0.8065473 | 1.282233 | 0.4295346
[8 empty] | 24.8853 | 106.4737 | -36.84196 | 169.1448 | 0 | 0.8047731 | 1.278467 | 0.4277254
[8 empty] | 24.93547 | 106.7079 | -36.37301 | 168.6758 | 0.000557454 | 0.8065434 | 1.274922 | 0.4278041
[8 empty] | 24.98565 | 106.5318 | -35.61097 | 167.9138 | 0 | 0.8052122 | 1.269163 | 0.4262402
[8 empty] | 25.03247 | 106.5902 | -34.81961 | 167.1224 | 0 | 0.8056535 | 1.263181 | 0.4256761
[8 empty] | 25.08599 | 106.6486 | -34.87823 | 167.181 | 0 | 0.8060945 | 1.263624 | 0.4250006
[8 empty] | 25.13616 | 106.5311 | -34.35066 | 166.6535 | 0 | 0.8052065 | 1.259637 | 0.4236849
[8 empty] | 25.18633 | 106.5308 | -34.29204 | 166.5948 | 0 | 0.8052046 | 1.259194 | 0.4228399
[8 empty] | 25.23483 | 106.7064 | -34.05757 | 166.3604 | 0 | 0.806532 | 1.257421 | 0.4227232
[8 empty] | 25.28667 | 106.2665 | -33.91102 | 166.2138 | 0 | 0.8032071 | 1.256314 | 0.4201169
[8 empty] | 25.33517 | 105.9439 | -32.97312 | 165.2759 | 0 | 0.8007684 | 1.249225 | 0.4180392
[8 empty] | 25.38757 | 106.0316 | -33.55931 | 165.8621 | 0 | 0.8014311 | 1.253655 | 0.4175217
[8 empty] | 25.43384 | 105.9434 | -33.61793 | 165.9207 | 0 | 0.8007648 | 1.254098 | 0.4164155
[8 empty] | 25.48401 | 106.0897 | -33.38345 | 165.6863 | 0 | 0.8018707 | 1.252326 | 0.4161698
[8 empty] | 25.53641 | 106.2067 | -33.67654 | 165.9793 | 0 | 0.8027549 | 1.254541 | 0.415774
[8 empty] | 25.58435 | 106.1479 | -34.58514 | 166.8879 | 0 | 0.8023101 | 1.261409 | 0.4147649
[8 empty] | 25.63285 | 106.2649 | -35.72821 | 168.031 | 0.000557454 | 0.8031945 | 1.270049 | 0.4144366
[8 empty] | 25.68692 | 106.3819 | -35.90406 | 168.2069 | 0 | 0.8040788 | 1.271378 | 0.4140196
[8 empty] | 25.73709 | 106.4696 | -35.55235 | 167.8552 | 0 | 0.8047416 | 1.26872 | 0.4135533
[8 empty] | 25.78726 | 106.528 | -35.11271 | 167.4155 | 0 | 0.8051829 | 1.265397 | 0.4129751
[8 empty] | 25.83744 | 106.3226 | -34.99547 | 167.2983 | 0 | 0.8036305 | 1.26451 | 0.4113783
[8 empty] | 25.88761 | 106.3223 | -33.73516 | 166.038 | 0 | 0.8036288 | 1.254984 | 0.4105801
[8 empty] | 25.93778 | 106.2635 | -33.79378 | 166.0966 | 0 | 0.803184 | 1.255428 | 0.4095591
[8 empty] | 25.98628 | 106.146 | -33.67654 | 165.9793 | 0 | 0.8022962 | 1.254541 | 0.4083427
[8 empty] | 26.03979 | 106.0286 | -32.85588 | 165.1587 | 0 | 0.8014083 | 1.248339 | 0.4070524
[8 empty] | 26.08829 | 106.087 | -33.09036 | 165.3932 | 0 | 0.8018498 | 1.250111 | 0.4065196
[8 empty] | 26.13846 | 106.204 | -33.20759 | 165.5104 | 0 | 0.8027343 | 1.250997 | 0.406187
[8 empty] | 26.18863 | 106.1452 | -33.26621 | 165.569 | 0 | 0.8022896 | 1.25144 | 0.4051842
[8 empty] | 26.23936 | 106.2622 | -33.32483 | 165.6276 | 0 | 0.8031741 | 1.251883 | 0.4048468
[8 empty] | 26.28953 | 106.1447 | -32.56279 | 164.8656 | 0 | 0.8022863 | 1.246123 | 0.4036274
[8 empty] | 26.33747 | 106.0273 | -32.79726 | 165.1001 | 0 | 0.8013987 | 1.247895 | 0.4024468
[8 empty] | 26.38987 | 106.0271 | -32.41624 | 164.719 | 0 | 0.801397 | 1.245016 | 0.4016469
[8 empty] | 26.44004 | 106.0855 | -32.35762 | 164.6604 | 0 | 0.8018385 | 1.244572 | 0.4011057
[8 empty] | 26.49021 | 106.0853 | -33.55931 | 165.8621 | 0 | 0.8018369 | 1.253655 | 0.4003452
[8 empty] | 26.54038 | 106.2609 | -34.29204 | 166.5948 | 0 | 0.8031646 | 1.259194 | 0.4002502
[8 empty] | 26.58888 | 106.2021 | -34.35066 | 166.6535 | 0 | 0.80272 | 1.259637 | 0.399299
[8 empty] | 26.63905 | 105.5571 | -34.29204 | 166.5948 | 0 | 0.7978448 | 1.259194 | 0.3961257
[8 empty] | 26.68922 | 105.4397 | -33.73516 | 166.038 | 0 | 0.7969571 | 1.254984 | 0.394941
[8 empty] | 26.74107 | 105.4981 | -33.50069 | 165.8035 | 0 | 0.7973986 | 1.253212 | 0.3943938
[8 empty] | 26.79124 | 105.8203 | -33.38345 | 165.6863 | 0 | 0.799834 | 1.252326 | 0.3948579
[8 empty] | 26.84141 | 105.8201 | -32.6214 | 164.9242 | 0 | 0.7998325 | 1.246566 | 0.3941191
[8 empty] | 26.89158 | 106.0251 | -32.18176 | 164.4846 | 0 | 0.8013818 | 1.243243 | 0.394146
[8 empty] | 26.94008 | 106.0835 | -32.12314 | 164.4259 | 0 | 0.8018235 | 1.2428 | 0.3936533
[8 empty] | 26.99248 | 106.2005 | -31.77143 | 164.0742 | 0 | 0.8027081 | 1.240142 | 0.3933227
[8 empty] | 27.04265 | 106.0245 | -31.83005 | 164.1329 | 0 | 0.8013775 | 1.240585 | 0.391942
[8 empty] | 27.09059 | 106.0243 | -31.77143 | 164.0742 | 0 | 0.8013761 | 1.240142 | 0.3912478
[8 empty] | 27.14299 | 106.2 | -31.71281 | 164.0156 | 0 | 0.8027039 | 1.239699 | 0.3911396
[8 empty] | 27.19316 | 106.4636 | -33.03174 | 165.3345 | 0 | 0.8046963 | 1.249668 | 0.3913874
[8 empty] | 27.24333 | 105.9358 | -33.67654 | 165.9793 | 0 | 0.8007073 | 1.254541 | 0.3887294
[8 empty] | 27.29351 | 106.0236 | -33.44207 | 165.7449 | 0 | 0.8013706 | 1.252769 | 0.3883363
[8 empty] | 27.34368 | 105.8768 | -33.50069 | 165.8035 | 0 | 0.8002616 | 1.253212 | 0.3870872
[8 empty] | 27.39385 | 106.0232 | -33.09036 | 165.3932 | 0 | 0.8013679 | 1.250111 | 0.3869126
[8 empty] | 27.44569 | 106.1403 | -32.18176 | 164.4846 | 0 | 0.8022527 | 1.243243 | 0.3866083
[8 empty] | 27.49419 | 106.0815 | -32.00591 | 164.3087 | 0 | 0.8018083 | 1.241914 | 0.3857125
[8 empty] | 27.54436 | 106.0227 | -31.59557 | 163.8984 | 0 | 0.801364 | 1.238813 | 0.3847965
[8 empty] | 27.59286 | 105.876 | -31.41972 | 163.7225 | 0 | 0.8002551 | 1.237483 | 0.3835884
[8 empty] | 27.6447 | 105.7 | -31.0387 | 163.3415 | 0 | 0.7989245 | 1.234603 | 0.3822323
[8 empty] | 27.6932 | 105.6412 | -31.18524 | 163.488 | 0 | 0.7984803 | 1.235711 | 0.3813507
[8 empty] | 27.74337 | 105.8755 | -31.3611 | 163.6639 | 0.000557454 | 0.8002513 | 1.23704 | 0.3815056
[8 empty] | 27.79354 | 106.0805 | -30.80422 | 163.107 | 0 | 0.8018008 | 1.232831 | 0.3815545
[8 empty] | 27.84594 | 105.8165 | -30.80422 | 163.107 | 0 | 0.7998057 | 1.232831 | 0.3798886
[8 empty] | 27.89221 | 105.4354 | -30.7456 | 163.0484 | 0 | 0.7969247 | 1.232388 | 0.3778919
[8 empty] | 27.94461 | 105.4352 | -31.59557 | 163.8984 | 0 | 0.7969234 | 1.238813 | 0.3771827
[8 empty] | 27.99255 | 105.5523 | -32.6214 | 164.9242 | 0 | 0.7978084 | 1.246566 | 0.376955
[8 empty] | 28.04495 | 105.6987 | -33.09036 | 165.3932 | 0 | 0.7989148 | 1.250111 | 0.3767726
[8 empty] | 28.09512 | 106.0209 | -33.50069 | 165.8035 | 0 | 0.8013505 | 1.253212 | 0.3772468
[8 empty] | 28.14362 | 105.8156 | -33.26621 | 165.569 | 0 | 0.7997987 | 1.25144 | 0.3758672
[8 empty] | 28.19547 | 105.8155 | -32.41624 | 164.719 | 0 | 0.7997975 | 1.245016 | 0.3751755
[8 empty] | 28.24564 | 105.6981 | -32.12314 | 164.4259 | 0 | 0.7989103 | 1.2428 | 0.3740935
[8 empty] | 28.29414 | 105.8152 | -31.94729 | 164.2501 | 0 | 0.7997953 | 1.241471 | 0.3738662
[8 empty] | 28.34431 | 105.7564 | -31.41972 | 163.7225 | 0.000557454 | 0.7993512 | 1.237483 | 0.3729971
[8 empty] | 28.39448 | 105.7563 | -31.3611 | 163.6639 | 0 | 0.7993501 | 1.23704 | 0.3723375
[8 empty] | 28.44465 | 105.7561 | -30.98008 | 163.2829 | 0 | 0.799349 | 1.23416 | 0.3716803
[8 empty] | 28.49482 | 105.8146 | -31.12662 | 163.4294 | 0 | 0.799791 | 1.235268 | 0.3712311
[8 empty] | 28.54499 | 105.8145 | -31.12662 | 163.4294 | 0 | 0.79979 | 1.235268 | 0.3705781
[8 empty] | 28.59683 | 105.6971 | -31.0387 | 163.3415 | 0 | 0.7989028 | 1.234603 | 0.3694958
[8 empty] | 28.64756 | 105.6383 | -30.62836 | 162.9312 | 0 | 0.7984587 | 1.231502 | 0.3686365
[8 empty] | 28.69773 | 105.9313 | -30.80422 | 163.107 | 0 | 0.800673 | 1.232831 | 0.3690128
[8 empty] | 28.7479 | 105.8139 | -30.98008 | 163.2829 | 0 | 0.7997859 | 1.23416 | 0.3679606
[8 empty] | 28.79807 | 105.6965 | -30.92146 | 163.2243 | 0 | 0.7988988 | 1.233717 | 0.366912
[8 empty] | 28.84824 | 105.6378 | -30.80422 | 163.107 | 0 | 0.7984547 | 1.232831 | 0.3660702
[8 empty] | 28.89842 | 105.6377 | -30.62836 | 162.9312 | 0 | 0.7984538 | 1.231502 | 0.3654342
[8 empty] | 28.94691 | 105.6962 | -30.45251 | 162.7553 | 0 | 0.7988959 | 1.230173 | 0.3650241
[8 empty] | 28.99708 | 105.8719 | -29.8077 | 162.1105 | 0 | 0.8002242 | 1.225299 | 0.3649985
[8 empty] | 29.04893 | 105.8718 | -29.8077 | 162.1105 | 0 | 0.8002233 | 1.225299 | 0.3643467
[8 empty] | 29.09743 | 105.813 | -29.8077 | 162.1105 | 0.000557454 | 0.7997793 | 1.225299 | 0.3635376
[8 empty] | 29.14927 | 105.3733 | -29.8077 | 162.1105 | 0 | 0.7964554 | 1.225299 | 0.3613823
[8 empty] | 29.19944 | 105.4904 | -29.86632 | 162.1691 | 0 | 0.7973406 | 1.225742 | 0.3611625
[8 empty] | 29.24961 | 105.5489 | -30.10079 | 162.4036 | 0 | 0.7977828 | 1.227514 | 0.360743
[8 empty] | 29.29978 | 105.6953 | -31.0387 | 163.3415 | 0 | 0.7988896 | 1.234603 | 0.3606251
[8 empty] | 29.34995 | 106.0176 | -31.41972 | 163.7225 | 0 | 0.8013257 | 1.237483 | 0.3611067
[8 empty] | 29.40235 | 106.252 | -32.00591 | 164.3087 | 0 | 0.8030971 | 1.241914 | 0.3612603
[8 empty] | 29.45252 | 106.4571 | -32.299 | 164.6018 | 0 | 0.804647 | 1.244129 | 0.3613411
[8 empty] | 29.50102 | 106.1345 | -31.94729 | 164.2501 | 0 | 0.8022093 | 1.241471 | 0.3596539
[8 empty] | 29.55287 | 106.1344 | -31.83005 | 164.1329 | 0 | 0.8022085 | 1.240585 | 0.3590226
[8 empty] | 29.59969 | 105.9292 | -31.3611 | 163.6639 | 0 | 0.8006571 | 1.23704 | 0.3577612
[8 empty] | 29.65154 | 105.8118 | -30.80422 | 163.107 | 0 | 0.7997701 | 1.232831 | 0.3567399
[8 empty] | 29.70171 | 105.7531 | -29.98356 | 162.2864 | 0 | 0.7993263 | 1.226628 | 0.3559396
[8 empty] | 29.75188 | 105.6944 | -29.25082 | 161.5536 | 0 | 0.7988825 | 1.22109 | 0.355142
[8 empty] | 29.80205 | 105.6943 | -29.60253 | 161.9053 | 0 | 0.7988818 | 1.223748 | 0.3545438
[8 empty] | 29.85055 | 105.4304 | -29.60253 | 161.9053 | 0 | 0.7968873 | 1.223748 | 0.3530838
[8 empty] | 29.90406 | 105.4303 | -29.42668 | 161.7295 | 0 | 0.7968865 | 1.222419 | 0.3524516
[8 empty] | 29.95089 | 105.5475 | -29.48529 | 161.7881 | 0 | 0.797772 | 1.222862 | 0.3522917
[8 empty] | 30.00273 | 105.5474 | -29.25082 | 161.5536 | 0 | 0.7977713 | 1.22109 | 0.3516827