## General
ID | Test Identification | Specimen 1 | Specimen 2 | Specimen 3
Test Identification | Location | NWZ-BH-5018 | NWZ-BH-5018 | NWZ-BH-5018
Test Identification | Sample | 31-2 | 31-2 | 31-2
Test Identification | Depth | 32.05 | 32.05 | 32.05 | [m]
Test Identification | Test number | CID46a | CID46b | CID46c
Specimen Visual Description
Specimen Visual Description | Olive brown fine SAND
| Initial Specimen Conditions | Specimen 1 | Specimen 2 | Specimen 3
Initial Specimen Conditions | Test start date | 11/09/2024 | 30/09/2024 | 11/09/2024
Initial Specimen Conditions | Type of sample | Recompacted | Recompacted | Recompacted
Initial Specimen Conditions | Diameter | 50.1 | 50.1 | 50.1 | [mm]
Initial Specimen Conditions | Length | 90 | 90 | 90 | [mm]
Initial Specimen Conditions | Water content | 5.09085 | 5.09085 | 5.09085 | [%]
Initial Specimen Conditions | Bulk density | 1.762463 | 1.781345 | 1.762012 | [Mg/m³]
Initial Specimen Conditions | Dry density | 1.677085 | 1.695052 | 1.676656 | [Mg/m³]
Initial Specimen Conditions | Void ratio | 0.5801224 | 0.5633738 | 0.5805268 | [-]
Initial Specimen Conditions | Degree of saturation | 23.25501 | 23.94636 | 23.23881 | [%]
Initial Specimen Conditions | Type of drains fitted | One end | One end | One end
| Saturation | Specimen 1 | Specimen 2 | Specimen 3
Saturation | Pressure increments applied | 50 | 50 | 50 | [kPa]
Saturation | Differential pressure used | 10 | 10 | 10 | [kPa]
Saturation | Pore pressure on completion | 440 | 340 | 540 | [kPa]
Saturation | Cell pressure on completion | 450 | 350 | 550 | [kPa]
Saturation | B value achieved | 0.96 | 0.96 | 0.96 | [-]
| Consolidation: Isotropic | Specimen 1 | Specimen 2 | Specimen 3
Consolidation: Isotropic | Cell pressure | 549 | 549 | 947 | [kPa]
Consolidation: Isotropic | Back pressure | 450 | 350 | 550 | [kPa]
Consolidation: Isotropic | Effective cell pressure | 99 | 199 | 397 | [kPa]
Consolidation: Isotropic | Pore pressure on completion | 450 | 350 | 550 | [kPa]
Consolidation: Isotropic | Pore pressure dissipation | 100 | 100 | 100 | [%]
Consolidation: Isotropic | Water content | 21.54283 | 20.77252 | 21.11449 | [%]
Consolidation: Isotropic | Bulk density | 2.050363 | 2.064192 | 2.058008 | [Mg/m³]
Consolidation: Isotropic | Dry density | 1.686947 | 1.709157 | 1.699226 | [Mg/m³]
Consolidation: Isotropic | Void ratio | 0.5708849 | 0.5504719 | 0.559534 | [-]
Consolidation: Isotropic | Degree of saturation | 100 | 100 | 100 | [%]
Consolidation: Isotropic | Axial strain | 0.1948688 | 0.2750868 | 0.442739 | [%]
Consolidation: Isotropic | Volumetric strain | 0.5846063 | 0.8252605 | 1.328217 | [%]
Consolidation: Isotropic | Volumetric strain rate-end of stage | 0 | 0.005071737 | 0.08496542 | [%/hr]
| Shearing | Specimen 1 | Specimen 2 | Specimen 3
Shearing | Initial pore pressure | 450 | 350 | 550 | [kPa]
Shearing | Initial effective cell pressure | 99 | 199 | 397 | [kPa]
Shearing | Rate of strain | 1.3 | 1.3 | 1.3 | [%/hour]
At peak deviator stress
Shearing - At peak deviator stress | Corrected deviator stress | 415.741 | 548.0992 | 1216.645 | [kPa]
Shearing - At peak deviator stress | Membrane correction applied | 0.7743996 | 0.8454846 | 1.066177 | [kPa]
Shearing - At peak deviator stress | Drain correction applied | 0 | 0 | 0 | [kPa]
Shearing - At peak deviator stress | Axial strain | 3.415786 | 3.750095 | 4.814278 | [%]
Shearing - At peak deviator stress | Volumetric strain | -0.6058817 | 0.2531122 | 0.0687211 | [%]
Shearing - At peak deviator stress | Major principal effective stress | 516.5535 | 746.9591 | 1614.447 | [kPa]
Shearing - At peak deviator stress | Minor principal effective stress | 100.812556 | 198.859907 | 397.802296 | [kPa]
Shearing - At peak deviator stress | Principal effective stress ratio | 5.123901 | 3.756208 | 4.058416 | [-]
Shearing - At peak deviator stress | e50 | 0.6767686 | 0.3913509 | 0.8551766 | [%]
Shearing - At peak deviator stress | Secant modulus (E50) at e50 | 30715.15 | 70026.57 | 71134.13 | [kPa]
At peak principal effective stress ratio
Shearing - At peak principal effective stress ratio | Corrected deviator stress | 415.16 | 547.751 | 1216.645 | [kPa]
Shearing - At peak principal effective stress ratio | Membrane correction applied | 0.7207224 | 0.7924357 | 1.066177 | [kPa]
Shearing - At peak principal effective stress ratio | Drain correction applied | 0 | 0 | 0 | [kPa]
Shearing - At peak principal effective stress ratio | Axial strain | 3.165922 | 3.500236 | 4.814278 | [%]
Shearing - At peak principal effective stress ratio | Volumetric strain | -0.4752481 | 0.2769537 | 0.0687211 | [%]
Shearing - At peak principal effective stress ratio | Major principal effective stress | 515.3537 | 746.4691 | 1614.447 | [kPa]
Shearing - At peak principal effective stress ratio | Minor principal effective stress | 100.19365 | 198.718129 | 397.802296 | [kPa]
Shearing - At peak principal effective stress ratio | Principal effective stress ratio | 5.143576 | 3.756422 | 4.058416 | [-]
At 10% axial strain
Shearing - At 10% axial strain | Corrected deviator stress | 288.7958 | 500.8388 | 1121.411 | [kPa]
Shearing - At 10% axial strain | Membrane correction applied | 2.019864 | 2.019916 | 2.019871 | [kPa]
Shearing - At 10% axial strain | Drain correction applied | 0 | 0 | 0 | [kPa]
Shearing - At 10% axial strain | Axial strain | 10 | 10 | 10 | [%]
Shearing - At 10% axial strain | Volumetric strain | -2.252599 | -0.1586256 | -0.7526148 | [%]
Shearing - At 10% axial strain | Major principal effective stress | 390.3358 | 700.2556 | 1519.906 | [kPa]
Shearing - At 10% axial strain | Minor principal effective stress | 101.54 | 199.4167 | 398.4948 | [kPa]
Shearing - At 10% axial strain | Principal effective stress ratio | 3.844132 | 3.511519 | 3.81412 | [-]
| Final Conditions | Specimen 1 | Specimen 2 | Specimen 3
Final Conditions | Water content | 23.06114 | 21.05752 | 21.88219 | [%]
Final Conditions | Bulk density | 2.024132 | 2.059034 | 2.044385 | [Mg/m³]
Final Conditions | Dry density | 1.644818 | 1.700872 | 1.677345 | [Mg/m³]
Final Conditions | Mode of failure | Compound failure | Compound failure | Compound failure
Mohr Failure Envelope
Mohr Failure Envelope | Effective cohesion (c') | 17 | [kPa]
Mohr Failure Envelope | Effective angle of internal friction (φ') | 36 | [degree]

## Saturation
Saturation
Specimen 1 |  | Specimen 2 |  | Specimen 3
Cell pressure | Pore Water Pressure | Cell pressure | Pore Water Pressure | Cell pressure | Pore Water Pressure
[kPa] | [kPa] | [kPa] | [kPa] | [kPa] | [kPa]
0 | 0 | 0 | 0 | 0 | 0
50 | 7 | 50 | 3 | 50 | 4
50 | 40 | 50 | 40 | 50 | 40
100 | 40 | 100 | 47 | 100 | 40
100 | 90 | 100 | 90 | 100 | 90
150 | 118 | 150 | 124 | 150 | 117
150 | 140 | 150 | 140 | 150 | 140
200 | 178 | 200 | 180 | 200 | 168
200 | 190 | 200 | 190 | 200 | 190
250 | 229 | 250 | 235 | 250 | 224
250 | 240 | 250 | 240 | 250 | 240
300 | 283 | 300 | 287 | 300 | 280
300 | 290 | 300 | 290 | 300 | 290
350 | 335 | 350 | 338 | 350 | 332
350 | 340 | 350 | 340 | 350 | 340
400 | 385 |  |  | 400 | 384
400 | 390 |  |  | 400 | 390
450 | 438 |  |  | 450 | 435
450 | 440 |  |  | 450 | 440
|  |  |  | 500 | 486
|  |  |  | 500 | 490
|  |  |  | 550 | 538
|  |  |  | 550 | 540

## Consolidation
Consolidation: Isotropic
Specimen 1 |  | Specimen 2 |  | Specimen 3
Root time | Consolidated Volume Change | Root time | Consolidated Volume Change | Root time | Consolidated Volume Change
[minutes0.5 ] | [%] | [minutes0.5 ] | [%] | [minutes0.5 ] | [%]
0 | 0 | 0 | 0 | 0 | 0
0.5 | 0.417491836 | 0.5 | 0.794076717 | 0.5 | 1.222704705
1 | 0.434319498 | 1 | 0.815905446 | 1 | 1.25635552
1.5 | 0.440375675 | 1.5 | 0.816382275 | 1.5 | 1.273940697
2 | 0.447623361 | 2 | 0.815323219 | 2 | 1.285479279
2.5 | 0.456162881 | 2.5 | 0.818400061 | 2.5 | 1.29235948
3 | 0.46295741 | 3 | 0.822885972 | 3 | 1.297229785
3.5 | 0.470406311 | 3.5 | 0.821900751 | 3.5 | 1.300793038
4 | 0.479818326 | 4 | 0.820968511 | 4 | 1.305956993
5 | 0.49724907 | 5 | 0.825199099 | 5 | 1.309226032
6 | 0.519009036 | 6 | 0.82394841 | 6 | 1.317757097
7 | 0.539895943 | 7 | 0.824097771 | 7 | 1.321123644
8 | 0.56038042 | 8 | 0.824365494 | 8 | 1.325830497
9 | 0.584606256 | 8.636467275 | 0.825260535 | 9 | 1.321908214
9.251407082 | 0.584606256 |  |  | 9.244187363 | 1.328216896

## Shearing
Shearing
Specimen 1 | [5 empty] | Specimen 2 | [5 empty] | Specimen 3
Axial strain | Deviator Stress | Volumetric strain | t | s' | p' | Axial strain | Deviator Stress | Volumetric strain | t | s' | p' | Axial strain | Deviator Stress | Volumetric strain | t | s' | p'
[%] | [kPa] | [%] | [kPa] | [kPa] | [kPa] | [%] | [kPa] | [%] | [kPa] | [kPa] | [kPa] | [%] | [kPa] | [%] | [kPa] | [kPa] | [kPa]
0 | 0 | 0 | 0 | 99 | 99 | 0 | 0 | 0 | 0 | 199 | 199 | 0 | 0 | 0 | 0 | 397 | 397
0.290644376 | 87.94174932 | 0.158494832 | 43.97087466 | 142.8295597 | 128.1726014 | 0.126112171 | 125.6349133 | 0.1282312 | 62.81745667 | 261.0400847 | 240.1009324 | 0.188276938 | 120.4572037 | 0.045333863 | 60.22860186 | 456.8784759 | 436.8022752
0.416068634 | 130.0609368 | 0.208901632 | 65.03046841 | 163.8579684 | 142.1811456 | 0.251029926 | 204.8300583 | 0.204026579 | 102.4150292 | 300.5289002 | 266.3905571 | 0.313323291 | 227.1942205 | 0.108539313 | 113.5971102 | 510.4828382 | 472.6171348
0.540616733 | 169.0661225 | 0.255967444 | 84.53306127 | 183.5464733 | 155.3687862 | 0.375060784 | 267.194799 | 0.266253944 | 133.5973995 | 332.1270955 | 287.594629 | 0.440056066 | 327.4370448 | 0.177823055 | 163.7185224 | 560.6599854 | 506.0871446
0.666029858 | 205.1969329 | 0.293599911 | 102.5984664 | 201.6526584 | 167.4531696 | 0.501136186 | 320.2467249 | 0.31453991 | 160.1233625 | 358.1960255 | 304.8215713 | 0.563365772 | 419.499249 | 0.239968902 | 209.7496245 | 606.7685725 | 536.852031
0.790685947 | 236.2317816 | 0.317883731 | 118.1158908 | 216.9679798 | 177.5960162 | 0.625409938 | 361.8447231 | 0.352605253 | 180.9223616 | 378.9905936 | 318.6831397 | 0.688889814 | 503.2316224 | 0.294743226 | 251.6158112 | 648.7757962 | 564.9038591
0.915713874 | 262.6013767 | 0.330726098 | 131.3006884 | 229.5476644 | 185.7807682 | 0.750243015 | 394.5575214 | 0.38057955 | 197.2787607 | 395.6208857 | 329.8612988 | 0.812978556 | 582.4383328 | 0.340988176 | 291.2191664 | 688.3421074 | 591.2690519
1.040837544 | 285.7185926 | 0.33561994 | 142.8592963 | 241.5308703 | 193.9111049 | 0.875600877 | 420.3564538 | 0.400298465 | 210.1782269 | 408.4660969 | 338.4066879 | 0.938579609 | 659.481578 | 0.388508077 | 329.740789 | 727.170952 | 617.2573557
1.165649492 | 305.6043846 | 0.338590149 | 152.8021923 | 251.4347853 | 200.5007212 | 1.000174347 | 441.8976674 | 0.413027073 | 220.9488337 | 419.0219897 | 345.3723785 | 1.067249927 | 724.1980913 | 0.421286647 | 362.0990457 | 759.4034657 | 638.7037838
1.290762029 | 323.7994862 | 0.336649507 | 161.8997431 | 260.9743261 | 207.0077451 | 1.125223577 | 458.8849043 | 0.420344162 | 229.4424521 | 427.4693231 | 350.9885058 | 1.188368736 | 782.7353334 | 0.448069178 | 391.3676667 | 788.4889087 | 658.0330198
1.415562845 | 339.1529805 | 0.31938556 | 169.5764902 | 268.8741672 | 212.3486705 | 1.25078645 | 474.2184831 | 0.422632209 | 237.1092416 | 435.2938626 | 356.2574487 | 1.314573597 | 836.2858396 | 0.469883287 | 418.1429198 | 815.5153088 | 676.1343355
1.540626398 | 352.8720675 | 0.28916189 | 176.4360337 | 276.1924917 | 217.3804805 | 1.376224534 | 486.100188 | 0.422481036 | 243.050094 | 441.458385 | 360.441687 | 1.438587561 | 881.8295012 | 0.481162487 | 440.9147506 | 837.2604616 | 690.2888781
1.665991651 | 364.0841663 | 0.250803738 | 182.0420832 | 281.0974752 | 220.4167808 | 1.500042581 | 494.1114874 | 0.422509452 | 247.0557437 | 445.6375407 | 363.2856261 | 1.563734362 | 922.9519002 | 0.491879041 | 461.4759501 | 857.7081521 | 703.8828354
1.790575376 | 373.025966 | 0.205054365 | 186.512983 | 286.186681 | 224.0156867 | 1.626042218 | 504.3288802 | 0.42173654 | 252.1644401 | 450.5990741 | 366.5442607 | 1.691323183 | 963.4592238 | 0.498454862 | 481.7296119 | 878.4243459 | 717.8478086
1.915711292 | 381.2801294 | 0.156030903 | 190.6400647 | 290.3965227 | 226.8498345 | 1.750245776 | 511.160438 | 0.418862558 | 255.580219 | 453.752038 | 368.5586317 | 1.815387371 | 996.8750944 | 0.501767335 | 498.4375472 | 895.2260792 | 729.0802301
2.040571112 | 388.3617644 | 0.101404921 | 194.1808822 | 294.0278972 | 229.3009365 | 1.875852103 | 517.6038052 | 0.412138225 | 258.8019026 | 457.0171446 | 370.7498437 | 1.939752904 | 1024.355081 | 0.49676521 | 512.1775405 | 908.5348065 | 737.8089596
2.165743767 | 392.9357002 | 0.043639782 | 196.4678501 | 296.4737901 | 230.9845067 | 2.000929188 | 522.7604376 | 0.40357311 | 261.3802188 | 459.7607508 | 372.6340112 | 2.063012386 | 1049.300567 | 0.497195906 | 524.6502834 | 921.4058494 | 746.5224216
2.291204763 | 397.9981523 | -0.015306296 | 198.9990761 | 299.1489471 | 232.8159218 | 2.125185113 | 526.3997527 | 0.395117113 | 263.1998764 | 461.7419434 | 374.0086512 | 2.187831055 | 1071.807824 | 0.495009868 | 535.9039118 | 932.6540408 | 754.0194035
2.415548017 | 402.3191946 | -0.075349407 | 201.1595973 | 301.2908773 | 234.2376782 | 2.250808153 | 531.1901259 | 0.386042786 | 265.595063 | 464.07432 | 375.5426323 | 2.315143084 | 1090.955079 | 0.489378265 | 545.4775393 | 941.7994603 | 759.9736139
2.541129249 | 405.5313431 | -0.143846755 | 202.7656716 | 302.4417686 | 234.8532114 | 2.375656828 | 534.4301901 | 0.375424909 | 267.2150951 | 466.0132991 | 376.9416007 | 2.437747418 | 1108.577678 | 0.478645145 | 554.2888392 | 950.5088062 | 765.7458598
2.665916705 | 407.9759459 | -0.210117156 | 203.987973 | 303.761823 | 235.765832 | 2.50008991 | 536.534162 | 0.365481056 | 268.267081 | 467.132527 | 377.7101667 | 2.563599592 | 1124.274131 | 0.465295292 | 562.1370653 | 958.3403803 | 770.9613585
2.665916705 | 407.9759459 | -0.210117156 | 203.987973 | 303.761823 | 235.765832 | 2.625278414 | 539.5795788 | 0.356037323 | 269.7897894 | 468.8417294 | 378.9117996 | 2.688746394 | 1137.138432 | 0.450951527 | 568.5692159 | 965.3261419 | 775.80307
2.915637459 | 412.6905404 | -0.338809555 | 206.3452702 | 307.0894592 | 238.3077025 | 2.750076951 | 540.5032599 | 0.344751104 | 270.2516299 | 469.1960129 | 379.1121363 | 2.814220212 | 1149.310114 | 0.434586804 | 574.655057 | 971.281142 | 779.7294563
3.165921538 | 415.1600021 | -0.475248081 | 207.5800011 | 307.7736511 | 238.5803174 | 2.875140666 | 542.4076064 | 0.334269623 | 271.2038032 | 470.2121662 | 379.8108985 | 2.814220212 | 1149.310114 | 0.434586804 | 574.655057 | 971.281142 | 779.7294563
3.415785906 | 415.7409607 | -0.60588169 | 207.8704803 | 308.6830363 | 239.3928762 | 3.000290174 | 544.6121146 | 0.3230965 | 272.3060573 | 471.1586093 | 380.3899235 | 3.064488144 | 1169.433011 | 0.399770712 | 584.7165053 | 982.8301013 | 787.9245995
3.665974241 | 415.6731055 | -0.743720562 | 207.8365527 | 308.2946777 | 239.0158268 | 3.000290174 | 544.6121146 | 0.3230965 | 272.3060573 | 471.1586093 | 380.3899235 | 3.318432499 | 1185.629242 | 0.361194887 | 592.8146208 | 990.8694228 | 793.2645492
3.915707241 | 413.6763522 | -0.884985464 | 206.8381761 | 307.7274961 | 238.7814374 | 3.250383064 | 546.5728286 | 0.300076796 | 273.2864143 | 471.9601963 | 380.8647249 | 3.563565271 | 1196.798439 | 0.31587816 | 598.3992194 | 995.9806144 | 796.5142079
4.165763095 | 411.5495688 | -1.016597614 | 205.7747844 | 306.3792394 | 237.7876446 | 3.500236402 | 547.7509964 | 0.276953659 | 273.8754982 | 472.5936272 | 381.3017945 | 3.815671415 | 1205.535796 | 0.266734868 | 602.7678978 | 1000.502904 | 799.5802712
4.415687581 | 407.7257796 | -1.140329272 | 203.8628898 | 305.3453268 | 237.3910302 | 3.750095311 | 548.0991834 | 0.253112168 | 274.0495917 | 472.9094987 | 381.5596348 | 4.063044193 | 1210.775284 | 0.217359663 | 605.3876418 | 1003.527746 | 801.7318652
4.665732302 | 402.8087977 | -1.274624191 | 201.4043988 | 302.3237038 | 235.1889042 | 4.000436666 | 547.4147676 | 0.230296491 | 273.7073838 | 472.4293588 | 381.1935642 | 4.313237347 | 1214.492824 | 0.167554333 | 607.2464122 | 1005.224409 | 802.8089384
4.915993001 | 397.8532133 | -1.399553798 | 198.9266067 | 300.3496727 | 234.0408038 | 4.250180813 | 546.736073 | 0.207045482 | 273.3680365 | 472.3036175 | 381.1809387 | 4.56353095 | 1216.532422 | 0.118709215 | 608.266211 | 1006.554148 | 803.7987443
5.165712642 | 391.1409208 | -1.513598687 | 195.5704604 | 296.6606844 | 231.4705309 | 4.500573421 | 545.9977276 | 0.184750952 | 272.9988638 | 472.1443278 | 381.1447065 | 4.814277689 | 1216.644938 | 0.068721096 | 608.322469 | 1006.124765 | 803.3506086
5.415757363 | 384.6057724 | -1.621652136 | 192.3028862 | 293.8674842 | 229.7665221 | 4.75034988 | 544.3838687 | 0.16256838 | 272.1919343 | 471.6278173 | 380.8971726 | 5.066031146 | 1214.219302 | 0.014509418 | 607.1096508 | 1004.230213 | 801.8603292
5.665717474 | 377.5476193 | -1.7188889 | 188.7738096 | 289.9941716 | 227.0695684 | 5.00020099 | 543.2203539 | 0.141071768 | 271.610177 | 471.210735 | 380.6740093 | 5.314159521 | 1214.572798 | -0.031801222 | 607.2863989 | 1005.064565 | 802.6357653
5.915594088 | 369.0691083 | -1.807165149 | 184.5345542 | 285.7932982 | 224.2817801 | 5.250302793 | 541.7304009 | 0.120575962 | 270.8652004 | 470.4796374 | 380.1912373 | 5.565762306 | 1210.1886 | -0.086112291 | 605.0943002 | 1001.768643 | 800.0705431
6.166059633 | 360.4614473 | -1.881653371 | 180.2307237 | 281.6429947 | 221.5660868 | 5.500326603 | 540.0627031 | 0.099107766 | 270.0313516 | 469.3987616 | 379.388311 | 5.818221136 | 1208.699277 | -0.134576409 | 604.3496383 | 1002.333072 | 800.8831928
6.415623413 | 351.9886733 | -1.944835072 | 175.9943366 | 277.6225046 | 218.9577258 | 5.750469631 | 538.2107099 | 0.078330075 | 269.105355 | 468.512002 | 378.810217 | 6.0645113 | 1206.412678 | -0.181466832 | 603.2063388 | 1000.877454 | 799.8086742
6.665523406 | 343.6662934 | -2.00148617 | 171.8331467 | 273.0744987 | 215.7967831 | 6.000179238 | 535.9216261 | 0.059483528 | 267.9608131 | 467.2323911 | 377.91212 | 6.314377438 | 1200.056351 | -0.233144032 | 600.0281757 | 996.7276677 | 796.7182758
6.915868715 | 330.5903188 | -2.051015912 | 165.2951594 | 266.9934944 | 211.8951079 | 6.250540649 | 534.0109904 | 0.041057535 | 267.0054952 | 466.1212312 | 377.1193995 | 6.563614098 | 1195.923377 | -0.276854503 | 597.9616885 | 995.4689965 | 796.1484337
7.165528238 | 319.9670195 | -2.084429764 | 159.9835097 | 261.2050707 | 207.8772342 | 6.500588971 | 531.6668357 | 0.023593136 | 265.8334179 | 465.1113349 | 376.5001956 | 6.816021588 | 1191.442671 | -0.321476062 | 595.7213357 | 992.7491197 | 794.1753412
7.415716574 | 315.0413767 | -2.106586985 | 157.5206883 | 258.6672853 | 206.1603892 | 6.750513617 | 529.2332035 | 0.006075315 | 264.6166018 | 464.0316808 | 375.8261468 | 7.064955785 | 1186.081302 | -0.36260236 | 593.0406512 | 990.4412472 | 792.7610301
7.665713423 | 310.9419294 | -2.12405333 | 155.4709647 | 257.2214747 | 205.3978198 | 7.000170857 | 526.4953415 | -0.009952946 | 263.2476707 | 462.6841077 | 374.9348842 | 7.313185725 | 1181.490372 | -0.40195675 | 590.7451859 | 988.6837599 | 791.7686979
7.916106604 | 308.2828957 | -2.137975721 | 154.1414478 | 255.9849138 | 204.6044312 | 7.250350654 | 523.8694125 | -0.026326744 | 261.9347063 | 461.7455153 | 374.4339465 | 7.566198139 | 1177.101565 | -0.441957184 | 588.5507827 | 986.1634437 | 789.9798494
8.165970972 | 307.8088648 | -2.150767063 | 153.9044324 | 255.4660324 | 204.1645549 | 7.500859138 | 521.3397581 | -0.040988769 | 260.6698791 | 460.6239741 | 373.7340144 | 7.813218231 | 1171.123763 | -0.481477226 | 585.5618817 | 983.1150697 | 787.9277758
8.415715105 | 306.56924 | -2.165330666 | 153.28462 | 255.381765 | 204.2868917 | 7.750391589 | 518.8848316 | -0.054804569 | 259.4424158 | 459.0826728 | 372.6018675 | 8.063713847 | 1165.996244 | -0.519075704 | 582.9981218 | 981.6350818 | 787.3023746
8.665650724 | 305.5275665 | -2.179742328 | 152.7637833 | 254.0968913 | 203.1756302 | 8.000218186 | 516.7601897 | -0.068201519 | 258.3800949 | 457.7361489 | 371.6094506 | 8.314384691 | 1157.5966 | -0.554918268 | 578.7983 | 977.01385 | 784.0810833
8.915683199 | 303.1863294 | -2.194103532 | 151.5931647 | 252.8165257 | 202.2854708 | 8.250488233 | 514.85677 | -0.080225983 | 257.428385 | 456.876701 | 371.0672393 | 8.563822248 | 1151.074226 | -0.590015968 | 575.5371129 | 973.3914049 | 781.5457006
9.165980636 | 300.5550608 | -2.209814625 | 150.2775304 | 252.4874214 | 202.3949113 | 8.500222352 | 512.6481762 | -0.091881608 | 256.3240881 | 455.7146711 | 370.2733084 | 8.813360253 | 1146.174499 | -0.619067935 | 573.0872494 | 972.2567504 | 781.2276673
9.415832758 | 296.8131761 | -2.224749574 | 148.4065881 | 249.4776211 | 200.0087584 | 8.750404377 | 510.197944 | -0.10359577 | 255.098972 | 454.873867 | 369.8408763 | 9.064661691 | 1140.033724 | -0.651846504 | 570.0168618 | 968.0995308 | 778.0939102
9.665829608 | 293.1588326 | -2.238941829 | 146.5794163 | 248.5758093 | 199.7160039 | 9.000356879 | 507.8497624 | -0.114064748 | 253.9248812 | 453.7828682 | 369.1412411 | 9.313368205 | 1134.918342 | -0.68041808 | 567.459171 | 965.786191 | 776.633134
9.915669484 | 290.07129 | -2.249775521 | 145.035645 | 246.725584 | 198.380369 | 9.250349491 | 505.9342508 | -0.125301523 | 252.9671254 | 452.3058534 | 367.9834783 | 9.564140613 | 1131.128968 | -0.705760008 | 565.5644842 | 964.7016992 | 776.1802045
10.16568971 | 286.289714 | -2.258145851 | 143.144857 | 244.390407 | 196.6754547 | 9.500296422 | 504.1443362 | -0.136565009 | 252.0721681 | 451.0483721 | 367.0243161 | 9.816070414 | 1124.516787 | -0.733983714 | 562.2583936 | 960.4814196 | 773.0619551
10.41541047 | 285.4463589 | -2.264677021 | 142.7231794 | 244.5090724 | 196.9346793 | 9.750367028 | 502.3561598 | -0.147044217 | 251.1780799 | 450.3965719 | 366.6705453 | 10.06543319 | 1120.306158 | -0.759242817 | 560.1530789 | 958.7444999 | 772.026807
10.66573128 | 284.6617542 | -2.270920752 | 142.3308771 | 243.8403021 | 196.3966764 | 10.00053457 | 500.8355856 | -0.158650399 | 250.4177928 | 449.8349338 | 366.3623362 | 10.31703486 | 1114.838689 | -0.781785224 | 557.4193443 | 956.3315803 | 770.5251322
10.9160521 | 283.2390268 | -2.278126583 | 141.6195134 | 243.4209994 | 196.2144949 | 10.25038456 | 498.3879407 | -0.16882101 | 249.1939704 | 448.5205734 | 365.4559166 | 10.56465988 | 1108.146343 | -0.804841723 | 554.0731716 | 952.3121706 | 767.6211134
11.16538766 | 282.0313192 | -2.283493254 | 141.0156596 | 242.9748706 | 195.9696507 | 10.50038386 | 497.5904877 | -0.180540287 | 248.7952438 | 447.6554278 | 364.7236799 | 10.81304049 | 1101.615092 | -0.82385631 | 550.807546 | 949.233121 | 765.6306057
11.41562386 | 281.8475682 | -2.288622944 | 140.9237841 | 242.5195671 | 195.5449724 | 10.75064165 | 495.5365531 | -0.190473341 | 247.7682766 | 446.9662106 | 364.376785 | 11.06539887 | 1097.069797 | -0.839971983 | 548.5348987 | 947.8617487 | 765.0167825
11.66568083 | 281.726036 | -2.294580369 | 140.863018 | 242.197926 | 195.2435867 | 11.00025767 | 493.5158745 | -0.200110303 | 246.7579373 | 446.1347023 | 363.8820565 | 11.31357747 | 1093.554994 | -0.856866793 | 546.7774971 | 945.4803871 | 763.2212214
11.91588141 | 281.6407721 | -2.301060514 | 140.8203861 | 242.3951791 | 195.4550504 | 11.25039178 | 491.9021088 | -0.210960622 | 245.9510544 | 445.1095354 | 363.1258506 | 11.56749616 | 1090.25913 | -0.875467249 | 545.1295648 | 943.8300768 | 762.1202218
12.16599738 | 281.3671223 | -2.307894999 | 140.6835611 | 241.9626951 | 195.0681748 | 11.50036211 | 490.4065077 | -0.220714656 | 245.2032538 | 443.9831778 | 362.2487599 | 11.81366132 | 1086.674213 | -0.890092623 | 543.3371065 | 942.2530815 | 761.1407127
12.41542979 | 281.0002426 | -2.315117838 | 140.5001213 | 242.0473283 | 195.2139545 | 11.75042715 | 489.5108209 | -0.229501983 | 244.7554104 | 443.8715154 | 362.2863786 | 12.06760456 | 1083.254479 | -0.904966476 | 541.6272394 | 941.1124584 | 760.5700452
12.66537766 | 280.9298578 | -2.320264536 | 140.4649289 | 242.2550199 | 195.4333769 | 12.00060806 | 488.3220776 | -0.238152345 | 244.1610388 | 443.4236308 | 362.0366179 | 12.31326636 | 1080.858387 | -0.920734851 | 540.4291935 | 938.7368415 | 758.593777
12.91554262 | 279.8547391 | -2.327706782 | 139.9273696 | 241.9513496 | 195.308893 | 12.25029427 | 486.8017147 | -0.246792477 | 243.4008573 | 442.2358983 | 361.1022792 | 12.56366041 | 1077.911848 | -0.936270741 | 538.9559242 | 937.8994262 | 758.2474515
13.16550273 | 279.9188537 | -2.334575282 | 139.9594269 | 241.8124879 | 195.1593456 | 12.50054648 | 486.0902422 | -0.255097301 | 243.0451211 | 442.0710261 | 361.0559857 | 12.81453327 | 1075.464072 | -0.951840333 | 537.7320359 | 936.5521739 | 757.308162
13.41577567 | 280.0804787 | -2.342726205 | 140.0402394 | 241.4141284 | 194.7340486 | 12.75036974 | 484.8451765 | -0.263460663 | 242.4225882 | 441.5490952 | 360.7415658 | 13.06522978 | 1072.481294 | -0.968171926 | 536.240647 | 934.630538 | 755.8836557
13.66565229 | 279.6872701 | -2.349678613 | 139.843635 | 241.344064 | 194.729519 | 13.00041695 | 483.60057 | -0.271419951 | 241.800285 | 440.985386 | 360.385291 | 13.31368517 | 1068.584406 | -0.982880126 | 534.2922031 | 933.0814151 | 754.9840141
13.91562464 | 279.3896405 | -2.358133417 | 139.6948203 | 240.8192283 | 194.2542882 | 13.25063574 | 482.9832789 | -0.279312745 | 241.4916394 | 440.1409254 | 359.6437123 | 13.56705027 | 1066.191016 | -0.995070414 | 533.0955081 | 932.4950851 | 754.7965824
14.16536878 | 279.8317301 | -2.366807628 | 139.9158651 | 241.5812151 | 194.9425934 | 13.50050468 | 481.5868958 | -0.287314657 | 240.7934479 | 439.7684519 | 359.5039693 | 13.81419648 | 1065.024309 | -1.007807353 | 532.5121546 | 931.2673816 | 753.7633301
14.41599018 | 277.9093346 | -2.375312889 | 138.9546673 | 240.4958763 | 194.1776539 | 13.75035579 | 480.1509444 | -0.294773257 | 240.0754722 | 439.4666402 | 359.4414828 | 14.0632568 | 1061.446331 | -1.020793343 | 530.7231655 | 929.3448325 | 752.4371107
14.66537361 | 277.3511472 | -2.384222947 | 138.6755736 | 240.3769066 | 194.1517154 | 14.00041637 | 479.932834 | -0.302226742 | 239.966417 | 439.119974 | 359.1311683 | 14.31334951 | 1058.600521 | -1.034673282 | 529.3002607 | 927.8770677 | 751.4436474
14.91557419 | 277.8515499 | -2.393301954 | 138.925775 | 240.522758 | 194.2141663 | 14.25041232 | 478.4443083 | -0.310430406 | 239.2221541 | 437.9516381 | 358.2109201 | 14.5631643 | 1059.371452 | -1.046681353 | 529.6857258 | 929.3072228 | 752.7453142
15.16565454 | 277.667767 | -2.402313495 | 138.8338835 | 240.0704375 | 193.7924763 | 14.50072471 | 478.0682003 | -0.317328645 | 239.0341001 | 438.2907521 | 358.6127188 | 14.81665552 | 1056.735444 | -1.058126776 | 528.3677221 | 927.3407911 | 751.2182171
15.41589074 | 277.0251257 | -2.411578459 | 138.5125629 | 240.4771709 | 194.3063166 | 14.75052568 | 477.3144964 | -0.32428201 | 238.6572482 | 437.7429172 | 358.1905011 | 15.06319792 | 1054.235242 | -1.072569934 | 527.117621 | 926.017283 | 750.3114094
15.66570724 | 276.3445481 | -2.421753931 | 138.172274 | 239.665506 | 193.6080814 | 15.00084363 | 476.9155752 | -0.331932133 | 238.4577876 | 437.1391716 | 357.6532424 | 15.31532862 | 1051.804117 | -1.084809917 | 525.9020583 | 925.6907603 | 750.3900742
15.91570409 | 276.0948443 | -2.430158277 | 138.0474221 | 240.2291271 | 194.2133198 | 15.25109808 | 475.385306 | -0.338695681 | 237.692653 | 436.771828 | 357.5409437 | 15.56433871 | 1050.26302 | -1.09507921 | 525.1315099 | 924.0447659 | 749.0009293
16.16540035 | 276.089563 | -2.440097902 | 138.0447815 | 239.5476095 | 193.5326823 | 15.50047566 | 474.5035253 | -0.345119943 | 237.2517626 | 436.4548056 | 357.3708848 | 15.81561448 | 1047.179076 | -1.108628417 | 523.589538 | 922.349863 | 747.820017
16.41533597 | 274.6963591 | -2.451927711 | 137.3481796 | 238.7982326 | 193.015506 | 15.75037579 | 473.8846383 | -0.351195257 | 236.9423192 | 436.0777812 | 357.0970081 | 16.06490025 | 1045.833814 | -1.118814313 | 522.9169072 | 922.0235362 | 747.7179004
16.66563341 | 273.8484972 | -2.463470647 | 136.9242486 | 239.0016026 | 193.3601864 | 16.00087648 | 473.4976521 | -0.358146918 | 236.748826 | 435.351181 | 356.4349057 | 16.31328086 | 1042.832747 | -1.13208191 | 521.4163737 | 920.0441577 | 746.2386998
16.91558127 | 271.5026732 | -2.473832076 | 135.7513366 | 236.9992856 | 191.7488401 | 16.25062174 | 472.3844316 | -0.363978993 | 236.1922158 | 434.9164988 | 356.1857602 | 16.5641035 | 1041.741114 | -1.142185552 | 520.8705571 | 919.8830481 | 746.2595291
17.1654334 | 270.1561921 | -2.483298871 | 135.0780961 | 236.8549931 | 191.828961 | 16.50048845 | 472.0571072 | -0.370274247 | 236.0285536 | 435.0928346 | 356.4166501 | 16.81412031 | 1039.154289 | -1.153829187 | 519.5771443 | 918.1162283 | 744.9238468
17.41529776 | 268.7075032 | -2.492715776 | 134.3537516 | 235.5927046 | 190.8081207 | 16.75040418 | 470.0038784 | -0.376196684 | 235.0019392 | 434.2880122 | 355.9540325 | 17.06327996 | 1038.227491 | -1.166036611 | 519.1137456 | 918.6492616 | 745.6113464
17.66601491 | 267.1821976 | -2.500562818 | 133.5910988 | 235.4663498 | 190.9359835 | 17.00060403 | 469.5780307 | -0.382580596 | 234.7890154 | 433.8898864 | 355.6268812 | 17.31515953 | 1035.151258 | -1.175328556 | 517.575629 | 916.613269 | 744.0880593
17.91536271 | 266.3060257 | -2.506553692 | 133.1530128 | 234.3367918 | 189.9524542 | 17.25084177 | 468.4457129 | -0.389109996 | 234.2228564 | 433.4367934 | 355.362508 | 17.56389283 | 1034.389418 | -1.1891588 | 517.1947089 | 916.5106839 | 744.1124476
18.16585164 | 266.3699135 | -2.512696507 | 133.1849568 | 234.5768368 | 190.1818512 | 17.50084887 | 467.2979154 | -0.396669757 | 233.6489577 | 432.4668577 | 354.5838718 | 17.81421099 | 1032.471061 | -1.198185702 | 516.2355304 | 915.1331534 | 743.0546433
18.41558464 | 265.3982541 | -2.520037271 | 132.699127 | 233.818137 | 189.5850947 | 17.75045931 | 466.0213913 | -0.403910123 | 233.0106956 | 431.9210416 | 354.2508098 | 18.06500907 | 1030.350583 | -1.210856381 | 515.1752917 | 913.6647577 | 741.9396604
18.66567723 | 265.538383 | -2.525774722 | 132.7691915 | 234.9071175 | 190.6507203 | 18.00068702 | 465.4201372 | -0.411759157 | 232.7100686 | 431.8870456 | 354.3170227 | 18.31550357 | 1027.922756 | -1.225779929 | 513.9613778 | 913.3058998 | 741.9854405
18.91555273 | 265.0878099 | -2.5333519 | 132.5439049 | 234.0119489 | 189.8306473 | 18.25059495 | 463.6200064 | -0.419705373 | 231.8100032 | 431.0731182 | 353.8031171 | 18.5642112 | 1026.449637 | -1.23737444 | 513.2248184 | 912.9628834 | 741.8879439
19.16562194 | 264.9846058 | -2.539038894 | 132.4923029 | 234.5366729 | 190.3725719 | 18.50061208 | 462.012318 | -0.427439039 | 231.006159 | 429.910689 | 352.908636 | 18.81656958 | 1024.220534 | -1.247875647 | 512.110267 | 910.760821 | 740.0573987
19.41562993 | 264.5312834 | -2.545502031 | 132.2656417 | 233.1669557 | 189.0784085 | 18.75059466 | 460.6466851 | -0.435598374 | 230.3233425 | 429.0894485 | 352.315001 | 19.06376601 | 1021.609759 | -1.263544059 | 510.8048793 | 910.0875493 | 739.8192562
19.66531394 | 265.0550892 | -2.552455006 | 132.5275446 | 234.6714676 | 190.4956194 | 19.00046805 | 458.4997898 | -0.444078809 | 229.2498949 | 428.5494469 | 352.1328153 | 19.31559537 | 1018.29165 | -1.273217004 | 509.1458248 | 908.4550028 | 738.7397279
19.91525067 | 265.0063639 | -2.561314606 | 132.5031819 | 234.0204029 | 189.8526756 | 19.25115369 | 456.1287509 | -0.452962181 | 228.0643754 | 427.2593554 | 351.237897 | 19.56390008 | 1014.394223 | -1.287958335 | 507.1971116 | 905.4952446 | 736.4295407
20.16545125 | 264.510196 | -2.569718385 | 132.255098 | 233.479658 | 189.3946253 | 19.50068392 | 453.481142 | -0.463237363 | 226.740571 | 425.756689 | 350.1764987 | 19.81331197 | 1009.098882 | -1.30448871 | 504.5494412 | 903.6971912 | 735.5140442
[6 empty] | 19.75095062 | 450.2981081 | -0.473846716 | 225.1490541 | 424.3489891 | 349.2993044 | 20.06403415 | 1000.664299 | -1.322194644 | 500.3321496 | 898.7910296 | 732.0136464
[6 empty] | 20.00058558 | 445.9759468 | -0.487098177 | 222.9879734 | 422.3819104 | 348.0525859