## General
ID | Test Identification | Specimen 1 | Specimen 2 | Specimen 3
Test Identification | Location | NWZ-BH-5018 | NWZ-BH-5018 | NWZ-BH-5018
Test Identification | Sample | 38-1 | 38-1 | 38-1
Test Identification | Depth | 48 | 48 | 48 | [m]
Test Identification | Test number | CID47A | CID47B | CID47C
Specimen Visual Description
Specimen Visual Description | Lght olive brown SAND
| Initial Specimen Conditions | Specimen 1 | Specimen 2 | Specimen 3
Initial Specimen Conditions | Test start date | 10/06/2024 | 04/06/2024 | 04/06/2024
Initial Specimen Conditions | Type of sample | Recompacted | Recompacted | Recompacted
Initial Specimen Conditions | Diameter | 51.23 | 51.23 | 51.23 | [mm]
Initial Specimen Conditions | Length | 90 | 90 | 90 | [mm]
Initial Specimen Conditions | Water content | 5.083592 | 5.144115 | 5.144115 | [%]
Initial Specimen Conditions | Bulk density | 1.709557 | 1.710743 | 1.710473 | [Mg/m³]
Initial Specimen Conditions | Dry density | 1.626854 | 1.627046 | 1.62679 | [Mg/m³]
Initial Specimen Conditions | Void ratio | 0.6289103 | 0.6287187 | 0.6289753 | [-]
Initial Specimen Conditions | Degree of saturation | 21.42041 | 21.68204 | 21.67319 | [%]
Initial Specimen Conditions | Type of drains fitted | One end | One end | One end
| Saturation | Specimen 1 | Specimen 2 | Specimen 3
Saturation | Pressure increments applied | 50 | 50 | 50 | [kPa]
Saturation | Differential pressure used | 10 | 10 | 10 | [kPa]
Saturation | Pore pressure on completion | 486 | 440 | 540 | [kPa]
Saturation | Cell pressure on completion | 500 | 450 | 550 | [kPa]
Saturation | B value achieved | 0.92 | 1 | 0.98 | [-]
| Consolidation: Isotropic | Specimen 1 | Specimen 2 | Specimen 3
Consolidation: Isotropic | Cell pressure | 649 | 848 | 1145 | [kPa]
Consolidation: Isotropic | Back pressure | 500 | 550 | 550 | [kPa]
Consolidation: Isotropic | Effective cell pressure | 149 | 298 | 595 | [kPa]
Consolidation: Isotropic | Pore pressure on completion | 500.288753 | 549.048957 | 552.497681 | [kPa]
Consolidation: Isotropic | Pore pressure dissipation | 99.77422 | 100.3372 | 99.55746 | [%]
Consolidation: Isotropic | Water content | 22.84983 | 22.2687 | 21.57892 | [%]
Consolidation: Isotropic | Bulk density | 2.027704 | 2.037657 | 2.049724 | [Mg/m³]
Consolidation: Isotropic | Dry density | 1.650555 | 1.66654 | 1.685921 | [Mg/m³]
Consolidation: Isotropic | Void ratio | 0.6055205 | 0.5901205 | 0.5718414 | [-]
Consolidation: Isotropic | Degree of saturation | 100 | 100 | 100 | [%]
Consolidation: Isotropic | Axial strain | 0.4786391 | 0.7899496 | 1.169117 | [%]
Consolidation: Isotropic | Volumetric strain | 1.435917 | 2.369849 | 3.507351 | [%]
Consolidation: Isotropic | Volumetric strain rate-end of stage | 0.02460315 | -0.009682264 | 0.133293 | [%/hr]
| Shearing | Specimen 1 | Specimen 2 | Specimen 3
Shearing | Initial pore pressure | 500 | 550 | 550 | [kPa]
Shearing | Initial effective cell pressure | 149 | 298 | 595 | [kPa]
Shearing | Rate of strain | 1.3 | 1.3 | 1.3 | [%/hour]
At peak deviator stress
Shearing - At peak deviator stress | Corrected deviator stress | 364.5197 | 721.5612 | 1434.392 | [kPa]
Shearing - At peak deviator stress | Membrane correction applied | 2.006567 | 2.067156 | 2.199445 | [kPa]
Shearing - At peak deviator stress | Drain correction applied | 0 | 0 | 0 | [kPa]
Shearing - At peak deviator stress | Axial strain | 13.20061 | 13.74791 | 15.00438 | [%]
Shearing - At peak deviator stress | Volumetric strain | 2.82622 | 2.427321 | 3.048033 | [%]
Shearing - At peak deviator stress | Major principal effective stress | 512.9668 | 1021.821 | 2030.906 | [kPa]
Shearing - At peak deviator stress | Minor principal effective stress | 148.447074 | 300.259284 | 596.514206 | [kPa]
Shearing - At peak deviator stress | Principal effective stress ratio | 3.455553 | 3.403127 | 3.404623 | [-]
Shearing - At peak deviator stress | e50 | 1.200039 | 1.630582 | 2.521652 | [%]
Shearing - At peak deviator stress | Secant modulus (E50) at e50 | 15187.83 | 22125.88 | 28441.51 | [kPa]
At peak principal effective stress ratio
Shearing - At peak principal effective stress ratio | Corrected deviator stress | 364.4506 | 719.3394 | 1434.392 | [kPa]
Shearing - At peak principal effective stress ratio | Membrane correction applied | 2.034371 | 1.983672 | 2.199445 | [kPa]
Shearing - At peak principal effective stress ratio | Drain correction applied | 0 | 0 | 0 | [kPa]
Shearing - At peak principal effective stress ratio | Axial strain | 13.44975 | 12.99793 | 15.00438 | [%]
Shearing - At peak principal effective stress ratio | Volumetric strain | 2.82588 | 2.440128 | 3.048033 | [%]
Shearing - At peak principal effective stress ratio | Major principal effective stress | 512.3134 | 1016.679 | 2030.906 | [kPa]
Shearing - At peak principal effective stress ratio | Minor principal effective stress | 147.862848 | 297.339295 | 596.514206 | [kPa]
Shearing - At peak principal effective stress ratio | Principal effective stress ratio | 3.464788 | 3.419254 | 3.404623 | [-]
At 10% axial strain
Shearing - At 10% axial strain | Corrected deviator stress | 360.1562 | 704.9897 | 1367.157 | [kPa]
Shearing - At 10% axial strain | Membrane correction applied | 1.616182 | 1.616204 | 1.616203 | [kPa]
Shearing - At 10% axial strain | Drain correction applied | 0 | 0 | 0 | [kPa]
Shearing - At 10% axial strain | Axial strain | 10 | 10 | 10 | [%]
Shearing - At 10% axial strain | Volumetric strain | 2.746019 | 2.439778 | 2.953244 | [%]
Shearing - At 10% axial strain | Major principal effective stress | 508.1947 | 1003.295 | 1962.787 | [kPa]
Shearing - At 10% axial strain | Minor principal effective stress | 148.0385 | 298.3049 | 595.6303 | [kPa]
Shearing - At 10% axial strain | Principal effective stress ratio | 3.432861 | 3.363319 | 3.295312 | [-]
| Final Conditions | Specimen 1 | Specimen 2 | Specimen 3
Final Conditions | Water content | 21.14759 | 20.94489 | 19.85922 | [%]
Final Conditions | Bulk density | 2.057414 | 2.061066 | 2.081067 | [Mg/m³]
Final Conditions | Dry density | 1.69827 | 1.704137 | 1.73626 | [Mg/m³]
Final Conditions | Mode of failure | Compound failure | Compound failure | Compound failure
Mohr Failure Envelope
Mohr Failure Envelope | Effective cohesion (c') | 2 | [kPa]
Mohr Failure Envelope | Effective angle of internal friction (φ') | 33 | [degree]

## Saturation
Saturation
Specimen 1 |  | Specimen 2 |  | Specimen 3
Cell pressure | Pore Water Pressure | Cell pressure | Pore Water Pressure | Cell pressure | Pore Water Pressure
[kPa] | [kPa] | [kPa] | [kPa] | [kPa] | [kPa]
0 | 0 | 0 | 0 | 0 | 0
50 | 8 | 50 | 5 | 50 | 8
50 | 40 | 50 | 40 | 50 | 40
100 | 57 | 100 | 40 | 100 | 40
100 | 90 | 100 | 90 | 100 | 90
150 | 110 | 150 | 121 | 150 | 102
150 | 140 | 150 | 140 | 150 | 140
200 | 171 | 200 | 177 | 200 | 160
200 | 190 | 200 | 190 | 200 | 190
250 | 225 | 250 | 232 | 250 | 212
250 | 240 | 250 | 240 | 250 | 240
300 | 281 | 300 | 240 | 300 | 268
300 | 290 | 300 | 284 | 300 | 290
350 | 331 | 350 | 335 | 350 | 324
350 | 340 | 350 | 340 | 350 | 340
400 | 385 | 400 | 386 | 400 | 376
400 | 390 | 400 | 390 | 400 | 390
450 | 436 | 450 | 440 | 450 | 449
450 | 440 | 450 | 440 | 450 | 449
500 | 486 |  |  | 500 | 489
500 | 486 |  |  | 500 | 490
|  |  |  | 550 | 539
|  |  |  | 550 | 540

## Consolidation
Consolidation: Isotropic
Specimen 1 |  | Specimen 2 |  | Specimen 3
Root time | Consolidated Volume Change | Root time | Consolidated Volume Change | Root time | Consolidated Volume Change
[minutes0.5 ] | [%] | [minutes0.5 ] | [%] | [minutes0.5 ] | [%]
0 | 0 | 0 | 0 | 0 | 0
0.5 | 1.298907 | 0.5 | 1.964123 | 0.5 | 2.761829
1 | 1.378015 | 1 | 2.136363 | 1 | 3.161565
1.5 | 1.416951 | 1.5 | 2.184631 | 1.5 | 3.232208
2 | 1.430585 | 2 | 2.205825 | 2 | 3.274101
2.5 | 1.429246 | 2.5 | 2.235624 | 2.5 | 3.306289
3 | 1.433886 | 3 | 2.250423 | 3 | 3.332817
3.5 | 1.435747 | 3.5 | 2.269208 | 3.5 | 3.357774
4 | 1.433196 | 4 | 2.282999 | 4 | 3.377806
5 | 1.431881 | 5 | 2.307934 | 5 | 3.415
6 | 1.436135 | 6 | 2.331391 | 6 | 3.450437
7 | 1.431703 | 7 | 2.350555 | 7 | 3.487377
7.699127 | 1.435917 | 8 | 2.370014 | 7.615184 | 3.507351
|  | 8.063631 | 2.369849

## Shearing
Shearing
Specimen 1 | [5 empty] | Specimen 2 | [5 empty] | Specimen 3
Axial strain | Deviator Stress | Volumetric strain | t | s' | p' | Axial strain | Deviator Stress | Volumetric strain | t | s' | p' | Axial strain | Deviator Stress | Volumetric strain | t | s' | p'
[%] | [kPa] | [%] | [kPa] | [kPa] | [kPa] | [%] | [kPa] | [%] | [kPa] | [kPa] | [kPa] | [%] | [kPa] | [%] | [kPa] | [kPa] | [kPa]
0 | 0 | 0 | 0 | 149 | 149 | 0 | 0 | 0 | 0 | 298 | 298 | 0 | 0 | 0 | 0 | 595 | 595
0.1246156 | 35.82796 | 0.17773 | 17.91398 | 166.2802 | 160.3089 | 0.6223127 | 165.6449 | 0.4755299 | 82.82247 | 381.5099 | 353.9024 | 0.1250863 | 33.9678 | 0.08128856 | 16.9839 | 612.3034 | 606.6421
0.2491329 | 72.47543 | 0.3087513 | 36.23771 | 185.161 | 173.0818 | 0.7474852 | 200.8399 | 0.5533978 | 100.42 | 398.9861 | 365.5128 | 0.2507372 | 40.4894 | 0.1086916 | 20.2447 | 615.7867 | 609.0384
0.3737451 | 94.19919 | 0.4112068 | 47.09959 | 194.6419 | 178.942 | 0.8727976 | 230.9281 | 0.6298882 | 115.4641 | 412.706 | 374.218 | 0.3752668 | 47.81558 | 0.1362947 | 23.90779 | 619.6621 | 611.6928
0.4982021 | 112.323 | 0.5069421 | 56.1615 | 203.5304 | 184.8099 | 0.9976004 | 256.3489 | 0.7046781 | 128.1744 | 427.3928 | 384.668 | 0.5002204 | 60.16808 | 0.1657485 | 30.08404 | 625.9422 | 615.9142
0.6228511 | 128.3312 | 0.5948498 | 64.16562 | 212.1988 | 190.8102 | 1.122279 | 280.3209 | 0.7714108 | 140.1605 | 437.3707 | 390.6506 | 0.6256868 | 78.83201 | 0.1944565 | 39.41601 | 634.8909 | 621.7522
0.7475192 | 142.2245 | 0.6799421 | 71.11224 | 219.5901 | 195.886 | 1.247633 | 303.0603 | 0.8419582 | 151.5301 | 448.461 | 397.9509 | 0.7507653 | 138.7236 | 0.2468823 | 69.36178 | 664.4716 | 641.351
0.8718199 | 154.4957 | 0.7576099 | 77.24783 | 226.2847 | 200.5354 | 1.372423 | 323.9435 | 0.9103529 | 161.9718 | 459.0559 | 405.0654 | 0.8753972 | 216.3704 | 0.3377005 | 108.1852 | 703.7158 | 667.654
0.9964164 | 165.8985 | 0.8368313 | 82.94925 | 231.6363 | 203.9865 | 1.497394 | 341.7222 | 0.9751736 | 170.8611 | 467.7268 | 410.7731 | 1.000417 | 278.1267 | 0.4307449 | 139.0634 | 734.2056 | 687.8511
1.121099 | 176.3676 | 0.9071379 | 88.18379 | 236.7569 | 207.3623 | 1.622581 | 359.7618 | 1.040899 | 179.8809 | 477.9715 | 418.0112 | 1.125571 | 329.9598 | 0.5206347 | 164.9799 | 760.5022 | 705.5089
1.245583 | 185.6594 | 0.9787313 | 92.82969 | 241.1156 | 210.1723 | 1.747834 | 375.7123 | 1.097319 | 187.8562 | 485.6707 | 423.0519 | 1.250709 | 377.94 | 0.6076291 | 188.97 | 784.1145 | 721.1245
1.369923 | 194.5269 | 1.04496 | 97.26346 | 245.7283 | 213.3072 | 1.747834 | 375.7123 | 1.097319 | 187.8562 | 485.6707 | 423.0519 | 1.375585 | 421.3949 | 0.693218 | 210.6975 | 805.7866 | 735.5541
1.494593 | 202.7679 | 1.10654 | 101.384 | 249.4556 | 215.661 | 1.997926 | 402.0731 | 1.198986 | 201.0365 | 497.8483 | 430.8361 | 1.500584 | 462.7697 | 0.7789125 | 231.3849 | 827.0985 | 749.9702
1.618962 | 210.5458 | 1.169361 | 105.2729 | 253.3571 | 218.2662 | 2.247371 | 428.5393 | 1.301927 | 214.2696 | 511.1583 | 439.7351 | 1.625502 | 502.1185 | 0.8577615 | 251.0593 | 846.4162 | 762.7298
1.743665 | 217.6105 | 1.22713 | 108.8053 | 256.9286 | 220.6602 | 2.497479 | 451.6671 | 1.396043 | 225.8336 | 523.3336 | 448.0558 | 1.765086 | 526.4178 | 0.9092662 | 263.2089 | 858.6805 | 770.9442
1.868342 | 224.765 | 1.283218 | 112.3825 | 260.2643 | 222.8035 | 2.747391 | 473.4172 | 1.486892 | 236.7086 | 534.3727 | 455.4699 | 1.876112 | 558.0409 | 0.9754795 | 279.0205 | 873.9592 | 780.9523
1.992699 | 231.2689 | 1.339619 | 115.6344 | 264.3221 | 225.7773 | 2.997688 | 491.6867 | 1.562644 | 245.8433 | 542.5752 | 460.6275 | 2.001189 | 592.1869 | 1.051627 | 296.0935 | 891.9138 | 793.2159
2.11708 | 237.2963 | 1.390969 | 118.6481 | 267.3782 | 227.8288 | 3.247396 | 509.5634 | 1.635946 | 254.7817 | 551.6257 | 466.6985 | 2.125815 | 624.2379 | 1.121919 | 312.119 | 907.6746 | 803.6349
2.241711 | 243.2704 | 1.441659 | 121.6352 | 270.5143 | 229.9693 | 3.498157 | 525.8349 | 1.707118 | 262.9175 | 561.1097 | 473.4706 | 2.251155 | 655.4013 | 1.190578 | 327.7006 | 922.8514 | 813.6178
2.366354 | 248.7733 | 1.491469 | 124.3867 | 272.6698 | 231.2076 | 3.747556 | 539.722 | 1.76809 | 269.861 | 566.6764 | 476.7227 | 2.376022 | 684.3806 | 1.257982 | 342.1903 | 937.2231 | 823.1596
2.490713 | 253.7856 | 1.536764 | 126.8928 | 274.6984 | 232.4008 | 3.9979 | 552.5265 | 1.828395 | 276.2632 | 575.0799 | 482.9921 | 2.500822 | 712.7388 | 1.324488 | 356.3694 | 951.9212 | 833.1314
2.615508 | 258.8528 | 1.58207 | 129.4264 | 277.2639 | 234.1218 | 4.247597 | 565.546 | 1.884688 | 282.773 | 579.5578 | 485.3001 | 2.626263 | 739.5802 | 1.383877 | 369.7901 | 965.0255 | 841.7622
2.739913 | 263.5911 | 1.624902 | 131.7956 | 279.7407 | 235.8088 | 4.497438 | 577.0195 | 1.939172 | 288.5098 | 585.3599 | 489.19 | 2.750832 | 765.2813 | 1.44309 | 382.6407 | 977.9321 | 850.3852
2.864534 | 267.8562 | 1.66918 | 133.9281 | 281.7618 | 237.1191 | 4.74758 | 587.7529 | 1.986328 | 293.8765 | 591.0532 | 493.0944 | 2.876362 | 789.1965 | 1.500049 | 394.5983 | 989.6077 | 858.075
2.989027 | 272.1156 | 1.711373 | 136.0578 | 284.3695 | 239.0169 | 4.997724 | 596.8131 | 2.027923 | 298.4065 | 598.2458 | 498.777 | 3.000976 | 813.3338 | 1.55852 | 406.6669 | 1001.966 | 866.4108
2.989027 | 272.1156 | 1.711373 | 136.0578 | 284.3695 | 239.0169 | 5.247572 | 606.2379 | 2.067748 | 303.119 | 599.9802 | 498.9406 | 3.000976 | 813.3338 | 1.55852 | 406.6669 | 1001.966 | 866.4108
3.238062 | 279.7992 | 1.788539 | 139.8996 | 287.512 | 240.8788 | 5.49758 | 615.7128 | 2.10777 | 307.8564 | 607.3745 | 504.7557 | 3.25108 | 857.6734 | 1.665344 | 428.8367 | 1023.999 | 881.0537
3.486955 | 286.8155 | 1.862072 | 143.4077 | 291.9981 | 244.1955 | 5.747729 | 623.117 | 2.138284 | 311.5585 | 608.3573 | 504.5045 | 3.501298 | 897.5209 | 1.766319 | 448.7604 | 1044.191 | 894.6038
3.736042 | 293.0803 | 1.927111 | 146.5402 | 294.8835 | 246.0368 | 5.997771 | 631.3505 | 2.173817 | 315.6753 | 616.314 | 511.0889 | 3.751076 | 935.0622 | 1.861349 | 467.5311 | 1063.19 | 907.3463
3.985045 | 298.7351 | 1.990578 | 149.3676 | 298.4237 | 248.6346 | 6.247723 | 637.7377 | 2.200096 | 318.8688 | 615.6004 | 509.3108 | 4.001272 | 970.025 | 1.947927 | 485.0125 | 1080.352 | 918.6807
4.234439 | 304.3982 | 2.047436 | 152.1991 | 300.446 | 249.713 | 6.49782 | 645.887 | 2.230828 | 322.9435 | 620.2549 | 512.607 | 4.251495 | 1001.898 | 2.028058 | 500.9488 | 1096.03 | 929.0473
4.483228 | 309.1632 | 2.108624 | 154.5816 | 303.3473 | 251.8201 | 6.747978 | 651.615 | 2.256363 | 325.8075 | 622.6291 | 514.0266 | 4.501579 | 1031.563 | 2.107061 | 515.7814 | 1111.525 | 939.5981
4.732583 | 313.9788 | 2.157964 | 156.9894 | 304.9966 | 252.6668 | 6.997558 | 658.7243 | 2.283234 | 329.3622 | 627.2148 | 517.4274 | 4.751561 | 1058.815 | 2.174132 | 529.4073 | 1124.624 | 948.1549
4.981301 | 318.0733 | 2.211638 | 159.0367 | 307.9141 | 254.9019 | 7.247927 | 663.0773 | 2.304952 | 331.5386 | 628.5053 | 517.9924 | 5.001632 | 1084.728 | 2.241412 | 542.3639 | 1137.469 | 956.6815
5.230477 | 322.1853 | 2.252667 | 161.0926 | 309.2009 | 255.5033 | 7.497652 | 668.3852 | 2.326269 | 334.1926 | 634.5095 | 523.112 | 5.251511 | 1108.064 | 2.304514 | 554.0321 | 1149.579 | 964.902
5.479703 | 325.4957 | 2.301004 | 162.7478 | 311.2272 | 256.9779 | 7.747732 | 672.8877 | 2.343123 | 336.4438 | 633.4957 | 521.3478 | 5.501769 | 1131.664 | 2.363087 | 565.8319 | 1161.254 | 972.6434
5.728825 | 328.8988 | 2.340041 | 164.4494 | 312.5419 | 257.7254 | 7.997755 | 676.7312 | 2.359055 | 338.3656 | 636.302 | 523.5135 | 5.752178 | 1151.726 | 2.41857 | 575.863 | 1171.565 | 979.6107
5.977545 | 331.9918 | 2.380488 | 165.9959 | 313.605 | 258.273 | 8.247887 | 681.6166 | 2.373957 | 340.8083 | 637.7171 | 524.1143 | 6.002225 | 1171.03 | 2.467284 | 585.5149 | 1180.602 | 985.4304
6.226609 | 334.5313 | 2.410645 | 167.2657 | 315.5417 | 259.7864 | 8.497935 | 685.2488 | 2.386092 | 342.6244 | 639.5864 | 525.3783 | 6.252236 | 1189.322 | 2.516486 | 594.6612 | 1190.143 | 991.9229
6.475723 | 337.6285 | 2.447966 | 168.8142 | 316.5142 | 260.2427 | 8.747859 | 689.8554 | 2.398288 | 344.9277 | 643.03 | 528.0541 | 6.502144 | 1206.766 | 2.560834 | 603.3831 | 1198.742 | 997.6142
6.725051 | 339.9052 | 2.475433 | 169.9526 | 318.0558 | 261.4049 | 8.997884 | 693.1961 | 2.409692 | 346.598 | 643.6128 | 528.0801 | 6.75207 | 1223.063 | 2.603087 | 611.5316 | 1207.035 | 1003.191
6.974177 | 342.2708 | 2.508358 | 171.1354 | 318.9219 | 261.8767 | 9.247688 | 694.9179 | 2.417085 | 347.459 | 645.1186 | 529.2989 | 7.002114 | 1238.237 | 2.643148 | 619.1186 | 1214.606 | 1008.233
7.223256 | 344.4288 | 2.531618 | 172.2144 | 320.1975 | 262.7927 | 9.497825 | 698.3017 | 2.425721 | 349.1509 | 646.2521 | 529.8685 | 7.252559 | 1253.164 | 2.679938 | 626.5819 | 1221.736 | 1012.876
7.472322 | 346.505 | 2.564603 | 173.2525 | 321.0877 | 263.3369 | 9.748032 | 702.406 | 2.433838 | 351.203 | 650.6127 | 533.545 | 7.502313 | 1267.253 | 2.715648 | 633.6266 | 1229.199 | 1017.99
7.721031 | 348.1634 | 2.583966 | 174.0817 | 322.4685 | 264.4413 | 9.997827 | 704.9774 | 2.43974 | 352.4887 | 650.7923 | 533.2961 | 7.75254 | 1280.03 | 2.747214 | 640.0148 | 1235.431 | 1022.093
7.970303 | 350.1969 | 2.609806 | 175.0984 | 322.9434 | 264.5772 | 10.24831 | 706.3874 | 2.444114 | 353.1937 | 651.6533 | 533.9221 | 8.00263 | 1292.069 | 2.778799 | 646.0347 | 1241.728 | 1026.383
8.219164 | 351.6953 | 2.63109 | 175.8477 | 324.1371 | 265.5212 | 10.49826 | 707.9673 | 2.448124 | 353.9837 | 651.04 | 533.0455 | 8.252834 | 1303.257 | 2.805592 | 651.6287 | 1246.984 | 1029.774
8.468364 | 353.1667 | 2.648434 | 176.5834 | 324.344 | 265.4829 | 10.74779 | 709.9241 | 2.451741 | 354.9621 | 655.3437 | 537.023 | 8.502461 | 1314.83 | 2.83297 | 657.4152 | 1252.897 | 1033.758
8.717412 | 354.4731 | 2.670702 | 177.2365 | 325.1525 | 266.0736 | 10.99781 | 712.8031 | 2.454019 | 356.4015 | 654.1197 | 535.3192 | 8.752477 | 1324.374 | 2.859467 | 662.1872 | 1258.208 | 1037.479
8.966414 | 355.6507 | 2.687193 | 177.8254 | 326.2076 | 266.9324 | 11.24782 | 713.8142 | 2.453959 | 356.9071 | 657.6729 | 538.7038 | 9.002699 | 1333.977 | 2.880128 | 666.9887 | 1262.373 | 1040.043
9.215505 | 357.1303 | 2.699491 | 178.5651 | 326.3876 | 266.8659 | 11.49797 | 714.9783 | 2.453561 | 357.4891 | 654.7463 | 535.5833 | 9.253302 | 1343.111 | 2.90086 | 671.5557 | 1267.558 | 1043.706
9.464677 | 358.2564 | 2.7203 | 179.1282 | 327.0089 | 267.2996 | 11.748 | 717.5664 | 2.454489 | 358.7832 | 658.6247 | 539.0303 | 9.502721 | 1351.921 | 2.919396 | 675.9603 | 1271.385 | 1046.065
9.713595 | 358.9073 | 2.732855 | 179.4536 | 328.2211 | 268.4032 | 11.99785 | 716.8978 | 2.452053 | 358.4489 | 655.6109 | 536.1279 | 9.752704 | 1360.132 | 2.936769 | 680.066 | 1275.383 | 1048.694
9.962714 | 360.0856 | 2.744982 | 180.0428 | 327.9612 | 267.9469 | 12.24829 | 720.3275 | 2.45213 | 360.1637 | 659.5963 | 539.5417 | 10.00284 | 1367.238 | 2.953434 | 683.619 | 1279.253 | 1051.38
10.21165 | 360.5566 | 2.751901 | 180.2783 | 328.9986 | 268.9058 | 12.49811 | 717.8574 | 2.446969 | 358.9287 | 656.5525 | 536.9096 | 10.25341 | 1373.502 | 2.965718 | 686.7512 | 1282.1 | 1053.183
10.46081 | 361.317 | 2.767612 | 180.6585 | 329.2955 | 269.076 | 12.7484 | 718.715 | 2.444683 | 359.3575 | 657.5689 | 537.7831 | 10.50347 | 1381.06 | 2.981144 | 690.5298 | 1286.168 | 1055.992
10.70985 | 362.2194 | 2.778549 | 181.1097 | 328.9611 | 268.5912 | 12.99793 | 719.3394 | 2.440128 | 359.6697 | 657.009 | 537.1191 | 10.75302 | 1387.212 | 2.994003 | 693.6058 | 1288.917 | 1057.716
10.95898 | 362.9999 | 2.785456 | 181.4999 | 329.2647 | 268.7647 | 13.24811 | 720.3259 | 2.436327 | 360.1629 | 658.3023 | 538.248 | 11.00319 | 1393.778 | 3.005847 | 696.889 | 1292.46 | 1060.164
11.20806 | 363.3004 | 2.792239 | 181.6502 | 329.6031 | 269.053 | 13.4983 | 719.1731 | 2.429576 | 359.5865 | 656.9907 | 537.1285 | 11.2534 | 1398.252 | 3.016699 | 699.1258 | 1295.022 | 1061.98
11.45721 | 363.653 | 2.800529 | 181.8265 | 329.7402 | 269.1314 | 13.74791 | 721.5612 | 2.427321 | 360.7806 | 661.0399 | 540.7797 | 11.50324 | 1403.097 | 3.02467 | 701.5483 | 1297.176 | 1063.327
11.70607 | 364.1493 | 2.800474 | 182.0746 | 329.9893 | 269.2977 | 13.99796 | 718.0722 | 2.415909 | 359.0361 | 656.7993 | 537.1206 | 11.75334 | 1408.299 | 3.032601 | 704.1493 | 1300.357 | 1065.64
11.9555 | 364.0131 | 2.806743 | 182.0065 | 330.3158 | 269.6469 | 14.24811 | 717.5969 | 2.409245 | 358.7984 | 656.3563 | 536.7568 | 12.00348 | 1412.505 | 3.037802 | 706.2525 | 1301.986 | 1066.569
12.20443 | 364.1425 | 2.814469 | 182.0712 | 330.5543 | 269.8639 | 14.49843 | 717.5072 | 2.399708 | 358.7536 | 656.3748 | 536.7903 | 12.25376 | 1416.698 | 3.043028 | 708.3488 | 1304.8 | 1068.683
12.4535 | 364.4335 | 2.814225 | 182.2167 | 330.6606 | 269.9217 | 14.74794 | 716.7346 | 2.392948 | 358.3673 | 656.2571 | 536.8013 | 12.5036 | 1419.086 | 3.047525 | 709.543 | 1305.643 | 1069.129
12.70278 | 364.4865 | 2.814137 | 182.2432 | 331.1894 | 270.4416 | 14.99821 | 716.8329 | 2.386477 | 358.4165 | 659.8223 | 540.3501 | 12.75461 | 1422.361 | 3.050819 | 711.1806 | 1307.351 | 1070.291
12.95151 | 364.2282 | 2.826459 | 182.1141 | 330.9581 | 270.2534 | 15.24799 | 714.8522 | 2.37469 | 357.4261 | 655.1522 | 536.0101 | 13.00383 | 1425.049 | 3.053164 | 712.5247 | 1308.698 | 1071.189
13.20061 | 364.5197 | 2.82622 | 182.2598 | 330.7069 | 269.9536 | 15.49876 | 714.6146 | 2.367044 | 357.3073 | 655.55 | 536.4476 | 13.25379 | 1427.475 | 3.054893 | 713.7374 | 1309.872 | 1071.96
13.44975 | 364.4506 | 2.82588 | 182.2253 | 330.0881 | 269.3464 | 15.748 | 712.7919 | 2.35652 | 356.396 | 654.2355 | 535.4369 | 13.50402 | 1429.503 | 3.05475 | 714.7515 | 1310.757 | 1072.507
13.69888 | 364.4383 | 2.826032 | 182.2191 | 330.344 | 269.6043 | 15.99808 | 712.5763 | 2.348425 | 356.2881 | 655.5662 | 536.8035 | 13.75385 | 1431.308 | 3.055529 | 715.6538 | 1311.86 | 1073.309
13.9479 | 364.2496 | 2.826407 | 182.1248 | 330.379 | 269.6708 | 16.24824 | 708.762 | 2.335599 | 354.381 | 652.5772 | 534.4502 | 14.00404 | 1432.601 | 3.055062 | 716.3006 | 1312.682 | 1073.915
14.19697 | 363.4192 | 2.826185 | 181.7096 | 330.351 | 269.7812 | 16.49825 | 709.0049 | 2.326878 | 354.5025 | 653.0736 | 534.9061 | 14.25439 | 1433.473 | 3.055259 | 716.7366 | 1312.968 | 1074.056
14.44595 | 363.3555 | 2.826159 | 181.6778 | 330.4351 | 269.8759 | 16.74841 | 706.0115 | 2.314229 | 353.0057 | 651.5382 | 533.8696 | 14.50416 | 1434.052 | 3.054624 | 717.0259 | 1313.727 | 1074.718
14.69502 | 363.5377 | 2.826085 | 181.7689 | 330.0877 | 269.498 | 16.99824 | 705.7734 | 2.305852 | 352.8867 | 651.368 | 533.7391 | 14.7541 | 1434.24 | 3.050689 | 717.1201 | 1313.963 | 1074.922
14.94407 | 363.3339 | 2.825651 | 181.667 | 329.7104 | 269.1548 | 17.24808 | 702.585 | 2.293732 | 351.2925 | 649.3346 | 532.237 | 15.00438 | 1434.392 | 3.048033 | 717.1959 | 1313.71 | 1074.645
15.19299 | 362.7383 | 2.825805 | 181.3692 | 329.855 | 269.3986 | 17.49821 | 702.2934 | 2.285843 | 351.1467 | 649.9904 | 532.9415 | 15.25476 | 1433.318 | 3.042605 | 716.659 | 1313.319 | 1074.432
15.44204 | 362.2569 | 2.825613 | 181.1285 | 329.6487 | 269.2725 | 17.74814 | 699.11 | 2.273015 | 349.555 | 647.6893 | 531.1709 | 15.50466 | 1432.259 | 3.038219 | 716.1294 | 1313.34 | 1074.63
15.69126 | 361.7251 | 2.825527 | 180.8625 | 329.8292 | 269.5416 | 17.99851 | 699.6911 | 2.267715 | 349.8456 | 649.6068 | 532.9917 | 15.75477 | 1431.278 | 3.033301 | 715.639 | 1312.124 | 1073.578
15.94043 | 361.3838 | 2.82593 | 180.6919 | 329.2546 | 269.024 | 18.24815 | 697.7339 | 2.258076 | 348.8669 | 648.3747 | 532.0858 | 16.00484 | 1429.12 | 3.026445 | 714.5599 | 1311.531 | 1073.345
16.18919 | 361.2872 | 2.825568 | 180.6436 | 329.2897 | 269.0751 | 18.49824 | 693.9987 | 2.245022 | 346.9993 | 645.1622 | 529.4957 | 16.25468 | 1426.804 | 3.020676 | 713.402 | 1309.867 | 1072.067
16.43842 | 360.3835 | 2.825751 | 180.1918 | 329.0041 | 268.9401 | 18.74815 | 693.6296 | 2.238651 | 346.8148 | 646.4776 | 530.8727 | 16.50477 | 1425.357 | 3.013836 | 712.6783 | 1309.724 | 1072.165
16.68749 | 360.0786 | 2.82568 | 180.0393 | 328.7631 | 268.75 | 18.99819 | 689.3892 | 2.228034 | 344.6946 | 642.8006 | 527.9024 | 16.7555 | 1422.901 | 3.006348 | 711.4504 | 1308.054 | 1070.904
16.93674 | 359.3404 | 2.825414 | 179.6702 | 328.468 | 268.5779 | 19.24843 | 689.6215 | 2.222399 | 344.8107 | 644.7712 | 529.8343 | 17.00495 | 1421.144 | 3.000015 | 710.5719 | 1307.779 | 1070.922
17.18547 | 358.4313 | 2.825336 | 179.2156 | 328.1438 | 268.4052 | 19.49831 | 686.1981 | 2.213048 | 343.099 | 641.2512 | 526.8849 | 17.25503 | 1418.371 | 2.990964 | 709.1853 | 1306.021 | 1069.626
17.435 | 357.9482 | 2.825303 | 178.9741 | 328.1585 | 268.5005 | 19.7482 | 684.285 | 2.206177 | 342.1425 | 643.1499 | 529.1024 | 17.50525 | 1416 | 2.984104 | 708.0001 | 1305.442 | 1069.442
17.68372 | 357.2578 | 2.825215 | 178.6289 | 327.1687 | 267.6258 | 19.99821 | 682.6485 | 2.198572 | 341.3243 | 639.4813 | 525.7066 | 17.75493 | 1413.222 | 2.975479 | 706.6112 | 1303.65 | 1068.113
17.93325 | 356.5405 | 2.824959 | 178.2703 | 327.2603 | 267.8369 | [6 empty] | 18.00561 | 1410.038 | 2.967534 | 705.0191 | 1302.389 | 1067.383
18.18213 | 356.1637 | 2.824605 | 178.0819 | 326.3706 | 267.01 | [6 empty] | 18.25534 | 1407.086 | 2.960387 | 703.543 | 1300.74 | 1066.226
18.43081 | 354.9516 | 2.825325 | 177.4758 | 325.7117 | 266.5531 | [6 empty] | 18.50534 | 1403.873 | 2.950232 | 701.9366 | 1299.577 | 1065.598
18.67994 | 354.2643 | 2.824757 | 177.1321 | 325.434 | 266.3899 | [6 empty] | 18.75533 | 1401.398 | 2.944432 | 700.6991 | 1297.914 | 1064.348
18.92932 | 353.4832 | 2.82435 | 176.7416 | 325.4446 | 266.5307 | [6 empty] | 19.00528 | 1397.34 | 2.937027 | 698.6701 | 1295.908 | 1063.018
19.17839 | 352.7717 | 2.824409 | 176.3858 | 324.6502 | 265.855 | [6 empty] | 19.25544 | 1393.137 | 2.927412 | 696.5686 | 1294.093 | 1061.904
19.42711 | 351.4352 | 2.824509 | 175.7176 | 325.5653 | 266.9928 | [6 empty] | 19.50544 | 1389.612 | 2.920363 | 694.8062 | 1292.464 | 1060.862
19.67611 | 351.0529 | 2.824414 | 175.5265 | 324.4037 | 265.8949 | [6 empty] | 19.75574 | 1385.399 | 2.913516 | 692.6997 | 1290.469 | 1059.569
19.92523 | 350.0028 | 2.810178 | 175.0014 | 323.9861 | 265.6523 | [6 empty] | 20.00599 | 1381.349 | 2.905141 | 690.6743 | 1288.617 | 1058.393
20.17448 | 348.9687 | 2.809647 | 174.4844 | 323.5256 | 265.3642 | [6 empty] | 20.25574 | 1377.031 | 2.899282 | 688.5153 | 1286.444 | 1056.939