## General
ID | Test Identification
Test Identification | Location | NWZ-BH-5018
Test Identification | Sample | 50-4
Test Identification | Depth | 77.65 | [m]
Specimen Visual Description
Specimen Visual Description | Dark grey CLAY
Initial Specimen Conditions
Initial Specimen Conditions | Test start date | 14/10/2024
Initial Specimen Conditions | Mould outer / inner diameter | 100.08 / 69.9 | [mm]
Initial Specimen Conditions | Weight of soil | 36.87 | [g]
Initial Specimen Conditions | Water content | 27.4152 | [%]
Initial Specimen Conditions | Bulk density | 1.754461 | [Mg/m3]
Initial Specimen Conditions | Dry density | 1.376964 | [Mg/m3]
Initial Specimen Conditions | Material retained on 425 mm sieve | 0 | [%]
Test Conditions
Test Conditions | Interface type | Soil - Steel
Test Conditions | Initial interface roughness | 8.272 | [µm]
Test Conditions | Final interface roughness | 9.039 | [µm]
Consolidation - Before Fast Shear
Consolidation - Before Fast Shear | Consolidation pressure | 388.4712 | [kPa]
Consolidation - Before Fast Shear | Vertical displacement | 0.4660006 | [mm]
Consolidation - Before Fast Shear | Vertical strain | 9.360008 | [%]
Fast Shear - Stage 1
Fast Shear - Stage 1 | Normal Stress | 388.4712 | [kPa]
Fast Shear - Stage 1 | Vertical displacement | 0.9540002 | [mm]
Fast Shear - Stage 1 | Vertical strain | 19.080004 | [%]
Fast Shear - Stage 1 | Horizontal displacement | 199.9563 | [mm]
Fast Shear - Stage 1 | Rate of horizontal displacement | 500 | [mm/min]
At peak stress
Fast Shear - Stage 1 - At peak stress | Shear stress | 141.106 | [kPa]
Fast Shear - Stage 1 - At peak stress | Horizontal displacement | 16.66302 | [mm]
Fast Shear - Stage 2
Fast Shear - Stage 2 | Normal Stress | 388.4712 | [kPa]
Fast Shear - Stage 2 | Vertical displacement | 1.2900002 | [mm]
Fast Shear - Stage 2 | Vertical strain | 25.800004 | [%]
Fast Shear - Stage 2 | Horizontal displacement | 399.9126 | [mm]
Fast Shear - Stage 2 | Rate of horizontal displacement | 500 | [mm/min]
At peak stress
Fast Shear - Stage 2 - At peak stress | Shear stress | 97.49218 | [kPa]
Fast Shear - Stage 2 - At peak stress | Horizontal displacement | 216.6193 | [mm]
Fast Shear - Stage 3
Fast Shear - Stage 3 | Normal Stress | 388.4712 | [kPa]
Fast Shear - Stage 3 | Vertical displacement | 1.5610002 | [mm]
Fast Shear - Stage 3 | Vertical strain | 31.220004 | [%]
Fast Shear - Stage 3 | Horizontal displacement | 599.8689 | [mm]
Fast Shear - Stage 3 | Rate of horizontal displacement | 500 | [mm/min]
At peak stress
Fast Shear - Stage 3 - At peak stress | Shear stress | 95.10705 | [kPa]
Fast Shear - Stage 3 - At peak stress | Horizontal displacement | 416.5756 | [mm]
Fast Shear - Stage 4
Fast Shear - Stage 4 | Normal Stress | 388.4712 | [kPa]
Fast Shear - Stage 4 | Vertical displacement | 1.8000002 | [mm]
Fast Shear - Stage 4 | Vertical strain | 36.000004 | [%]
Fast Shear - Stage 4 | Horizontal displacement | 799.8252 | [mm]
Fast Shear - Stage 4 | Rate of horizontal displacement | 500 | [mm/min]
At peak stress
Fast Shear - Stage 4 - At peak stress | Shear stress | 88.29239 | [kPa]
Fast Shear - Stage 4 - At peak stress | Horizontal displacement | 791.4937 | [mm]
Fast Shear - Stage 5
Fast Shear - Stage 5 | Normal Stress | 388.4712 | [kPa]
Fast Shear - Stage 5 | Vertical displacement | 2.0410002 | [mm]
Fast Shear - Stage 5 | Vertical strain | 40.820004 | [%]
Fast Shear - Stage 5 | Horizontal displacement | 999.7815 | [mm]
Fast Shear - Stage 5 | Rate of horizontal displacement | 500 | [mm/min]
At peak stress
Fast Shear - Stage 5 - At peak stress | Shear stress | 101.7087 | [kPa]
Fast Shear - Stage 5 - At peak stress | Horizontal displacement | 991.45 | [mm]
Consolidation - Before Slow Shear
Consolidation - Before Slow Shear | Consolidation pressure | 999.6043 | [kPa]
Consolidation - Before Slow Shear | Vertical displacement | 2.2550002 | [mm]
Consolidation - Before Slow Shear | Vertical strain | 45.140004 | [%]
Slow Shear
Slow Shear | Normal stress | 999.6043 | [kPa]
Slow Shear | Vertical displacement | 2.5950002 | [mm]
Slow Shear | Vertical strain | 51.900004 | [%]
Slow Shear | Horizontal displacement | 20.15613 | [mm]
Slow Shear | Rate of horizontal displacement | 0.018 | [mm/min]
At peak stress
Slow Shear - At peak stress | Shear stress | 273.9492 | [kPa]
Slow Shear - At peak stress | Horizontal displacement | 1.424021 | [mm]
Slow Shear - At peak stress | Shear angle | 15.32604 | [°]
At residual stress
Slow Shear - At residual stress | Shear stress | 249.7572 | [kPa]
Slow Shear - At residual stress | Horizontal displacement | 20.15613 | [mm]
Slow Shear - At residual stress | Vertical displacement |  | [mm]
Slow Shear - At residual stress | Vertical strain |  | [%]
Slow Shear - At residual stress | Shear angle | 14 | [°]

## Consolidation - 1
Consolidation - Before Fast Shear
Root time | Vertical Displacement
[min] | [mm]
0 | 0
0.2886751 | 0.2630005
0.4082483 | 0.283
0.5 | 0.2919998
0.5773503 | 0.3000002
0.6454972 | 0.3109999
0.7071068 | 0.3179998
0.7637626 | 0.3210001
0.8164966 | 0.3280001
0.8660254 | 0.3330002
0.9128709 | 0.335
0.9574271 | 0.3369999
1 | 0.342
1.040833 | 0.342
1.080123 | 0.3439999
1.118034 | 0.3450003
1.154701 | 0.349
1.190238 | 0.349
1.224745 | 0.3500004
1.258306 | 0.3520002
1.290994 | 0.3540001
1.322876 | 0.3559999
1.354006 | 0.3559999
1.384437 | 0.3570004
1.414214 | 0.3590002
1.443376 | 0.3590002
1.47196 | 0.3610001
1.5 | 0.3610001
1.527525 | 0.3629999
1.554563 | 0.3640003
1.581139 | 0.3640003
1.607275 | 0.368
1.632993 | 0.368
1.658312 | 0.3690004
1.683251 | 0.368
1.707825 | 0.3690004
1.732051 | 0.3710003
1.755942 | 0.3710003
1.779513 | 0.3710003
1.802776 | 0.3730001
1.825742 | 0.3730001
1.848423 | 0.3730001
1.870829 | 0.3730001
1.892969 | 0.375
1.914854 | 0.375
1.936492 | 0.3760004
1.95789 | 0.3760004
1.979057 | 0.3780003
2 | 0.3780003
2.020726 | 0.3780003
2.041241 | 0.3800001
2.061553 | 0.3800001
2.081666 | 0.3800001
2.101587 | 0.382
2.12132 | 0.3830004
2.140872 | 0.3830004
2.160247 | 0.3830004
2.179449 | 0.3830004
2.198484 | 0.3850002
2.217356 | 0.3870001
2.236068 | 0.3850002
2.254625 | 0.3870001
2.27303 | 0.3870001
2.291288 | 0.3870001
2.309401 | 0.3880005
2.327373 | 0.3870001
2.345208 | 0.3880005
2.362908 | 0.3900003
2.380476 | 0.3900003
2.397916 | 0.3920002
2.415229 | 0.3880005
2.43242 | 0.3920002
2.44949 | 0.3920002
2.466441 | 0.3920002
2.483277 | 0.3940001
2.5 | 0.3950005
2.516611 | 0.3940001
2.533114 | 0.3950005
2.54951 | 0.3950005
2.565801 | 0.3950005
2.581989 | 0.3950005
2.598076 | 0.3950005
2.614065 | 0.3950005
2.629956 | 0.3950005
2.645751 | 0.3970003
2.661453 | 0.4000006
2.677063 | 0.3970003
2.692582 | 0.3970003
2.708013 | 0.3990002
2.723356 | 0.3990002
2.738613 | 0.3990002
2.753785 | 0.4000006
2.768875 | 0.4000006
2.783882 | 0.3990002
2.798809 | 0.4020004
2.813657 | 0.4020004
2.828427 | 0.4020004
2.84312 | 0.4020004
2.857738 | 0.4040003
2.872281 | 0.4020004
2.886751 | 0.4040003
2.901149 | 0.4040003
2.915476 | 0.4040003
2.929733 | 0.4060001
2.94392 | 0.4040003
2.95804 | 0.4060001
2.972092 | 0.4060001
2.986079 | 0.4060001
3 | 0.4040003
3.013857 | 0.4070005
3.02765 | 0.4070005
3.041381 | 0.4070005
3.05505 | 0.4090004
3.068659 | 0.4070005
3.082207 | 0.4090004
3.095696 | 0.4070005
3.109126 | 0.4090004
3.122499 | 0.4090004
3.135815 | 0.4090004
3.149074 | 0.4110003
3.162278 | 0.4090004
3.175426 | 0.4110003
3.188521 | 0.4090004
3.201562 | 0.4090004
3.21455 | 0.4130001
3.227486 | 0.4110003
3.24037 | 0.4110003
3.253204 | 0.4130001
3.265986 | 0.4110003
3.278719 | 0.4140005
3.291403 | 0.4140005
3.304038 | 0.4130001
3.316625 | 0.4130001
3.329164 | 0.4110003
3.341656 | 0.4130001
3.354102 | 0.4140005
3.366502 | 0.4140005
3.378856 | 0.4160004
3.391165 | 0.4140005
3.40343 | 0.4140005
3.41565 | 0.4160004
3.427827 | 0.4140005
3.439961 | 0.4140005
3.452053 | 0.4140005
3.464102 | 0.4160004
3.476109 | 0.4160004
3.488075 | 0.4180002
3.5 | 0.4140005
3.511885 | 0.4160004
3.523729 | 0.4180002
3.535534 | 0.4180002
3.547299 | 0.4180002
3.559026 | 0.4180002
3.570714 | 0.4190006
3.582364 | 0.4190006
3.593976 | 0.4180002
3.605551 | 0.4190006
3.617089 | 0.4190006
3.62859 | 0.4190006
3.640055 | 0.4190006
3.651484 | 0.4190006
3.662877 | 0.4190006
3.674235 | 0.4190006
3.685557 | 0.4210005
3.696846 | 0.4190006
3.708099 | 0.4210005
3.719319 | 0.4210005
3.730505 | 0.4190006
3.741657 | 0.4210005
3.752777 | 0.4210005
3.763863 | 0.4210005
3.774917 | 0.4210005
3.785939 | 0.4190006
3.796929 | 0.4210005
3.807887 | 0.4210005
3.818813 | 0.4230003
3.829708 | 0.4210005
3.840573 | 0.4230003
3.851407 | 0.4230003
3.86221 | 0.4230003
3.872983 | 0.4210005
3.883727 | 0.4230003
3.89444 | 0.4230003
3.905125 | 0.4230003
3.91578 | 0.4230003
3.926406 | 0.4250002
3.937004 | 0.4250002
3.947573 | 0.4230003
3.958114 | 0.4250002
3.968627 | 0.4250002
3.979112 | 0.4250002
3.98957 | 0.4250002
4 | 0.4250002
4.010403 | 0.4250002
4.020779 | 0.4250002
4.031129 | 0.4250002
4.041452 | 0.4260006
4.051749 | 0.4260006
4.062019 | 0.4260006
4.072264 | 0.4260006
4.082483 | 0.4260006
4.092676 | 0.4260006
4.102845 | 0.4280005
4.112988 | 0.4280005
4.123106 | 0.4260006
4.133199 | 0.4260006
4.143268 | 0.4260006
4.153312 | 0.4260006
4.163332 | 0.4280005
4.173328 | 0.4280005
4.1833 | 0.4260006
4.193249 | 0.4300003
4.203173 | 0.4260006
4.213075 | 0.4280005
4.222953 | 0.4280005
4.232808 | 0.4280005
4.242641 | 0.4300003
4.25245 | 0.4300003
4.262237 | 0.4280005
4.272002 | 0.4300003
4.281744 | 0.4300003
4.291464 | 0.4300003
4.301163 | 0.4300003
4.310839 | 0.4300003
4.320494 | 0.4320002
4.330127 | 0.4320002
4.339739 | 0.4300003
4.349329 | 0.4300003
4.358899 | 0.4330006
4.368447 | 0.4330006
4.377975 | 0.4330006
4.387482 | 0.4330006
4.396969 | 0.4300003
4.406435 | 0.4320002
4.41588 | 0.4330006
4.425306 | 0.4330006
4.434712 | 0.4320002
4.444097 | 0.4320002
4.453463 | 0.4330006
4.462809 | 0.4330006
4.472136 | 0.4320002
4.481443 | 0.4330006
4.490731 | 0.4330006
4.5 | 0.4330006
4.50925 | 0.4350004
4.518481 | 0.4330006
4.527693 | 0.4330006
4.536886 | 0.4350004
4.546061 | 0.4350004
4.555217 | 0.4350004
4.564355 | 0.4350004
4.573474 | 0.4330006
4.582576 | 0.4350004
4.591659 | 0.4350004
4.600725 | 0.4350004
4.609772 | 0.4330006
4.618802 | 0.4350004
4.627814 | 0.4350004
4.636809 | 0.4370003
4.645787 | 0.4350004
4.654747 | 0.4350004
4.66369 | 0.4350004
4.672615 | 0.4370003
4.681524 | 0.4370003
4.690416 | 0.4370003
4.699291 | 0.4370003
4.708149 | 0.4350004
4.716991 | 0.4370003
4.725816 | 0.4370003
4.734624 | 0.4370003
4.743416 | 0.4379997
4.752192 | 0.4370003
4.760952 | 0.4370003
4.769696 | 0.4370003
4.778424 | 0.4370003
4.787136 | 0.4379997
4.795832 | 0.4379997
4.804512 | 0.4370003
4.813176 | 0.4379997
4.821825 | 0.4379997
4.830459 | 0.4379997
4.839077 | 0.4400005
4.84768 | 0.4379997
4.856267 | 0.4379997
4.86484 | 0.4379997
4.873397 | 0.4379997
4.88194 | 0.4379997
4.890467 | 0.4379997
4.898979 | 0.4379997
4.907477 | 0.4379997
4.91596 | 0.4379997
4.924429 | 0.4400005
4.932883 | 0.4400005
4.941322 | 0.4400005
4.949747 | 0.4400005
4.958158 | 0.4400005
4.966555 | 0.4400005
4.974937 | 0.4400005
4.983305 | 0.4400005
4.99166 | 0.4420004
5 | 0.4379997
5.008326 | 0.4400005
5.016639 | 0.4420004
5.024938 | 0.4400005
5.033223 | 0.4420004
5.041494 | 0.4420004
5.049752 | 0.4420004
5.057997 | 0.4420004
5.066228 | 0.4420004
5.074446 | 0.4420004
5.08265 | 0.4440002
5.090841 | 0.4420004
5.09902 | 0.4420004
5.107184 | 0.4420004
5.115336 | 0.4420004
5.123475 | 0.4440002
5.131601 | 0.4420004
5.139715 | 0.4440002
5.147815 | 0.4450007
5.155903 | 0.4440002
5.163978 | 0.4420004
5.17204 | 0.4440002
5.18009 | 0.4440002
5.188127 | 0.4450007
5.196152 | 0.4440002
5.204165 | 0.4420004
5.212165 | 0.4440002
5.220153 | 0.4420004
5.228129 | 0.4440002
5.236093 | 0.4440002
5.244044 | 0.4440002
5.251984 | 0.4440002
5.259911 | 0.4440002
5.267827 | 0.4440002
5.275731 | 0.4440002
5.283622 | 0.4440002
5.291503 | 0.4450007
5.299371 | 0.4450007
5.307228 | 0.4440002
5.315073 | 0.4450007
5.322906 | 0.4450007
5.330729 | 0.4450007
5.338539 | 0.4450007
5.346338 | 0.4450007
5.354126 | 0.4450007
5.361903 | 0.4470005
5.369668 | 0.4450007
5.377422 | 0.4450007
5.385165 | 0.4470005
5.392897 | 0.4450007
5.400617 | 0.4440002
5.408327 | 0.4450007
5.416026 | 0.4450007
5.423713 | 0.4450007
5.43139 | 0.4470005
5.439056 | 0.4470005
5.446712 | 0.4470005
5.454356 | 0.4470005
5.46199 | 0.4470005
5.469613 | 0.4450007
5.477226 | 0.4450007
5.484828 | 0.4470005
5.492419 | 0.4470005
5.5 | 0.4450007
5.507571 | 0.4450007
5.515131 | 0.4470005
5.522681 | 0.4470005
5.53022 | 0.4450007
5.537749 | 0.4470005
5.545268 | 0.4470005
5.552777 | 0.4470005
5.560276 | 0.4490004
5.567764 | 0.4470005
5.575243 | 0.4490004
5.582711 | 0.4470005
5.59017 | 0.4490004
5.597619 | 0.4499998
5.605057 | 0.4470005
5.612486 | 0.4490004
5.619905 | 0.4490004
5.627314 | 0.4499998
5.634714 | 0.4490004
5.642104 | 0.4490004
5.649484 | 0.4490004
5.656854 | 0.4490004
5.664215 | 0.4499998
5.671567 | 0.4490004
5.678908 | 0.4499998
5.686241 | 0.4490004
5.693564 | 0.4490004
5.700877 | 0.4499998
5.708181 | 0.4490004
5.715476 | 0.4490004
5.722762 | 0.4490004
5.730038 | 0.4499998
5.737305 | 0.4490004
5.744563 | 0.4499998
5.751811 | 0.4499998
5.759051 | 0.4520006
5.766281 | 0.4520006
5.773503 | 0.4490004
5.780715 | 0.4490004
5.787918 | 0.4499998
5.795113 | 0.4499998
5.802298 | 0.4499998
5.809475 | 0.4499998
5.816643 | 0.4499998
5.823802 | 0.4499998
5.830952 | 0.4520006
5.838093 | 0.4499998
5.845226 | 0.4490004
5.85235 | 0.4520006
5.859465 | 0.4499998
5.866572 | 0.4499998
5.87367 | 0.4499998
5.88076 | 0.4520006
5.887841 | 0.4499998
5.894913 | 0.4520006
5.901977 | 0.4499998
5.909033 | 0.4520006
5.91608 | 0.4499998
5.923119 | 0.4520006
5.930149 | 0.4520006
5.937171 | 0.4520006
5.944185 | 0.4520006
5.95119 | 0.4520006
5.958188 | 0.4520006
5.965177 | 0.4499998
5.972158 | 0.4520006
5.97913 | 0.4499998
5.986095 | 0.4520006
5.993052 | 0.4520006
6 | 0.4540005
6.00694 | 0.4520006
6.013873 | 0.4520006
6.020797 | 0.4520006
6.027714 | 0.4520006
6.034622 | 0.4520006
6.041523 | 0.4499998
6.048416 | 0.4540005
6.055301 | 0.4540005
6.062178 | 0.4520006
6.069047 | 0.4520006
6.075909 | 0.4540005
6.082763 | 0.4520006
6.089609 | 0.4540005
6.096447 | 0.4520006
6.103278 | 0.4540005
6.110101 | 0.4520006
6.116916 | 0.4540005
6.123724 | 0.4520006
6.130525 | 0.4540005
6.137318 | 0.4540005
6.144103 | 0.4540005
6.150881 | 0.4540005
6.157651 | 0.4540005
6.164414 | 0.4540005
6.17117 | 0.4540005
6.177918 | 0.4540005
6.184658 | 0.4540005
6.191392 | 0.4540005
6.198118 | 0.4560003
6.204837 | 0.4560003
6.211548 | 0.4540005
6.218253 | 0.4560003
6.22495 | 0.4540005
6.23164 | 0.4560003
6.238322 | 0.4540005
6.244998 | 0.4540005
6.251666 | 0.4540005
6.258328 | 0.4560003
6.264982 | 0.4560003
6.271629 | 0.4560003
6.278269 | 0.4540005
6.284903 | 0.4560003
6.291529 | 0.4540005
6.298148 | 0.4560003
6.30476 | 0.4560003
6.311365 | 0.4560003
6.317964 | 0.4560003
6.324555 | 0.4560003
6.33114 | 0.4560003
6.337718 | 0.4540005
6.344289 | 0.4560003
6.350853 | 0.4569998
6.35741 | 0.4560003
6.363961 | 0.4560003
6.370505 | 0.4560003
6.377042 | 0.4560003
6.383573 | 0.4560003
6.390097 | 0.4560003
6.396614 | 0.4540005
6.403124 | 0.4560003
6.409628 | 0.4560003
6.416126 | 0.4569998
6.422616 | 0.4560003
6.429101 | 0.4560003
6.435578 | 0.4560003
6.442049 | 0.4560003
6.448514 | 0.4569998
6.454972 | 0.4560003
6.461424 | 0.4569998
6.467869 | 0.4560003
6.474308 | 0.4569998
6.480741 | 0.4560003
6.487167 | 0.4569998
6.493587 | 0.4569998
6.5 | 0.4569998
6.506407 | 0.4590006
6.512808 | 0.4569998
6.519202 | 0.4569998
6.525591 | 0.4569998
6.531973 | 0.4569998
6.538348 | 0.4569998
6.544718 | 0.4590006
6.551081 | 0.4569998
6.557439 | 0.4569998
6.56379 | 0.4590006
6.570134 | 0.4569998
6.576473 | 0.4569998
6.582806 | 0.4569998
6.589132 | 0.4569998
6.595453 | 0.4610004
6.601767 | 0.4590006
6.608076 | 0.4590006
6.614378 | 0.4569998
6.620675 | 0.4569998
6.626965 | 0.4590006
6.63325 | 0.4590006
6.639528 | 0.4569998
6.645801 | 0.4590006
6.652067 | 0.4590006
6.658328 | 0.4590006
6.664583 | 0.4590006
6.670832 | 0.4590006
6.677075 | 0.4590006
6.683313 | 0.4590006
6.689544 | 0.4610004
6.69577 | 0.4590006
6.70199 | 0.4590006
6.708204 | 0.4590006
6.714412 | 0.4590006
6.720615 | 0.4590006
6.726812 | 0.4590006
6.733003 | 0.4569998
6.739189 | 0.4610004
6.745369 | 0.4569998
6.751543 | 0.4610004
6.757712 | 0.4590006
6.763875 | 0.4590006
6.770032 | 0.4590006
6.776184 | 0.4610004
6.78233 | 0.4610004
6.788471 | 0.4590006
6.794606 | 0.4610004
6.800735 | 0.4590006
6.806859 | 0.4610004
6.812978 | 0.4590006
6.819091 | 0.4610004
6.825198 | 0.4590006
6.831301 | 0.4630003
6.837397 | 0.4590006
6.843488 | 0.4590006
6.849574 | 0.4610004
6.855655 | 0.4590006
6.86173 | 0.4590006
6.867799 | 0.4590006
6.873864 | 0.4610004
6.879922 | 0.4630003
6.885976 | 0.4610004
6.892024 | 0.4590006
6.898067 | 0.4630003
6.904105 | 0.4590006
6.910137 | 0.4610004
6.916165 | 0.4610004
6.922187 | 0.4590006
6.928203 | 0.4630003
6.934215 | 0.4610004
6.940221 | 0.4590006
6.946222 | 0.4610004
6.952218 | 0.4610004
6.958209 | 0.4610004
6.964194 | 0.4610004
6.970175 | 0.4610004
6.97615 | 0.4610004
6.98212 | 0.4610004
6.988085 | 0.4610004
6.994045 | 0.4630003
7 | 0.4630003
7.00595 | 0.4610004
7.011895 | 0.4630003
7.017834 | 0.4610004
7.023769 | 0.4610004
7.029699 | 0.4610004
7.035624 | 0.4630003
7.041543 | 0.4610004
7.047458 | 0.4630003
7.053368 | 0.4630003
7.059273 | 0.4610004
7.065173 | 0.4610004
7.071068 | 0.4630003
7.076958 | 0.4630003
7.082843 | 0.4630003
7.088723 | 0.4630003
7.094599 | 0.4630003
7.100469 | 0.4639997
7.106335 | 0.4610004
7.112196 | 0.4630003
7.118052 | 0.4630003
7.123903 | 0.4630003
7.12975 | 0.4630003
7.135592 | 0.4630003
7.141428 | 0.4630003
7.147261 | 0.4630003
7.153088 | 0.4630003
7.158911 | 0.4610004
7.164728 | 0.4630003
7.170542 | 0.4610004
7.17635 | 0.4630003
7.182154 | 0.4630003
7.187953 | 0.4610004
7.193747 | 0.4630003
7.199537 | 0.4630003
7.205322 | 0.4630003
7.211103 | 0.4639997
7.216878 | 0.4630003
7.22265 | 0.4610004
7.228416 | 0.4630003
7.234178 | 0.4630003
7.239936 | 0.4630003
7.245688 | 0.4630003
7.251437 | 0.4630003
7.25718 | 0.4610004
7.26292 | 0.4630003
7.268654 | 0.4630003
7.274384 | 0.4639997
7.28011 | 0.4630003
7.285831 | 0.4630003
7.291548 | 0.4639997
7.29726 | 0.4630003
7.302967 | 0.4630003
7.308671 | 0.4639997
7.314369 | 0.4639997
7.320064 | 0.4660006
7.325754 | 0.4639997
7.331439 | 0.4630003
7.33712 | 0.4639997
7.342797 | 0.4639997
7.348469 | 0.4630003
7.354137 | 0.4639997
7.359801 | 0.4639997
7.36546 | 0.4639997
7.371115 | 0.4639997
7.376765 | 0.4639997
7.382412 | 0.4639997
7.388053 | 0.4660006
7.393691 | 0.4639997
7.399324 | 0.4639997
7.404953 | 0.4639997
7.410578 | 0.4639997
7.416198 | 0.4639997
7.421815 | 0.4630003
7.427427 | 0.4660006
7.433034 | 0.4639997
7.438638 | 0.4639997
7.444237 | 0.4639997
7.449832 | 0.4630003
7.455423 | 0.4639997
7.46101 | 0.4639997
7.466592 | 0.4639997
7.472171 | 0.4639997
7.477745 | 0.4639997
7.483315 | 0.4660006
7.488881 | 0.4630003
7.494442 | 0.4639997
7.5 | 0.4660006
7.505553 | 0.4639997
7.511103 | 0.4639997
7.516648 | 0.4639997
7.522189 | 0.4660006
7.527727 | 0.4639997
7.53326 | 0.4660006
7.538789 | 0.4639997
7.544314 | 0.4639997
7.549834 | 0.4639997
7.555351 | 0.4639997
7.560864 | 0.4660006
7.566373 | 0.4660006
7.571878 | 0.4660006
7.577379 | 0.4660006
7.582875 | 0.4639997
7.588368 | 0.4660006
7.593857 | 0.4660006
7.599342 | 0.4660006
7.604823 | 0.4660006
7.6103 | 0.4660006
7.615773 | 0.4660006
7.621242 | 0.4639997
7.626707 | 0.4660006
7.632169 | 0.4660006
7.637626 | 0.4680004
7.64308 | 0.4660006
7.648529 | 0.4639997
7.653975 | 0.4660006
7.659417 | 0.4660006
7.664855 | 0.4680004
7.670289 | 0.4660006
7.675719 | 0.4660006
7.681146 | 0.4660006
7.686568 | 0.4660006
7.691987 | 0.4660006
7.697402 | 0.4660006
7.702813 | 0.4660006
7.708221 | 0.4660006
7.713624 | 0.4639997
7.719024 | 0.4660006
7.72442 | 0.4660006
7.729812 | 0.4660006
7.735201 | 0.4660006
7.740586 | 0.4660006

## Fast Shearing - 1
Fast Shear - Stage 1
Horizontal Displacement | Stress Ratio t/s'n | Shear Stress
[mm] | [-] | [kPa]
0 | 0 | 0
8.331512 | 0.09483774 | 36.84174
16.66302 | 0.363234 | 141.106
24.99454 | 0.3359339 | 130.5007
33.32605 | 0.3051254 | 118.5324
41.65756 | 0.2936133 | 114.0603
49.98907 | 0.2885699 | 112.1011
58.32059 | 0.2778252 | 107.9271
66.6521 | 0.2670806 | 103.7531
74.98361 | 0.2577613 | 100.1329
83.31512 | 0.2492095 | 96.81071
91.64664 | 0.2487709 | 96.64034
99.97815 | 0.2485516 | 96.55516
108.3097 | 0.2461396 | 95.61815
116.6412 | 0.2382456 | 92.55155
124.9727 | 0.2329829 | 90.50715
133.3042 | 0.227172 | 88.2498
141.6357 | 0.2238829 | 86.97205
149.9672 | 0.2205937 | 85.6943
158.2987 | 0.218072 | 84.7147
166.6302 | 0.2163178 | 84.03323
174.9618 | 0.2159888 | 83.90545
183.2933 | 0.2178527 | 84.62951
191.6248 | 0.2188395 | 85.01284
199.9563 | 0.2236636 | 86.88687

## Fast Shearing - 2
Fast Shear - Stage 2
Horizontal Displacement | Stress Ratio t/s'n | Shear Stress
[mm] | [-] | [kPa]
199.9563 | 0 | 0
208.2878 | 0.02795795 | 10.86086
216.6193 | 0.2509637 | 97.49218
224.9508 | 0.2415347 | 93.8293
233.2823 | 0.2413155 | 93.74411
241.6139 | 0.2394516 | 93.02006
249.9454 | 0.2346275 | 91.14603
258.2769 | 0.2276106 | 88.42016
266.6084 | 0.2219094 | 86.2054
274.9399 | 0.2163178 | 84.03323
283.2714 | 0.2198262 | 85.39616
291.6029 | 0.227172 | 88.2498
299.9344 | 0.2275009 | 88.37757
308.266 | 0.2216901 | 86.12022
316.5975 | 0.2157696 | 83.82027
324.929 | 0.2091912 | 81.26478
333.2605 | 0.208643 | 81.05182
341.592 | 0.2111647 | 82.03142
349.9235 | 0.2143443 | 83.26658
358.255 | 0.210178 | 81.6481
366.5865 | 0.2071081 | 80.45554
374.9181 | 0.2076563 | 80.66849
383.2496 | 0.2108358 | 81.90365
391.5811 | 0.2132479 | 82.84066
399.9126 | 0.2093009 | 81.30737

## Fast Shearing - 3
Fast Shear - Stage 3
Horizontal Displacement | Stress Ratio t/s'n | Shear Stress
[mm] | [-] | [kPa]
399.9126 | 0 | 0
408.2441 | 0.08299673 | 32.24184
416.5756 | 0.2448239 | 95.10705
424.9071 | 0.2333118 | 90.63493
433.2386 | 0.2292552 | 89.05904
441.5702 | 0.2272817 | 88.29239
449.9017 | 0.224431 | 87.18501
458.2332 | 0.222019 | 86.24799
466.5647 | 0.2203744 | 85.60912
474.8962 | 0.2219094 | 86.2054
483.2277 | 0.2261853 | 87.86647
491.5592 | 0.2337504 | 90.80529
499.8907 | 0.236601 | 91.91268
508.2223 | 0.2374781 | 92.25341
516.5538 | 0.2324347 | 90.29419
524.8853 | 0.2200455 | 85.48134
533.2168 | 0.2186202 | 84.92765
541.5483 | 0.2174142 | 84.45915
549.8798 | 0.2171949 | 84.37396
558.2113 | 0.2176334 | 84.54433
566.5428 | 0.2167563 | 84.2036
574.8744 | 0.21259 | 82.58512
583.2059 | 0.2075466 | 80.6259
591.5374 | 0.1970213 | 76.53711
599.8689 | 0.1890176 | 73.42792

## Fast Shearing - 4
Fast Shear - Stage 4
Horizontal Displacement | Stress Ratio t/s'n | Shear Stress
[mm] | [-] | [kPa]
599.8689 | 0 | 0
608.2004 | 0.1180812 | 45.87115
616.5319 | 0.2236636 | 86.88687
624.8634 | 0.2186202 | 84.92765
633.1949 | 0.2134671 | 82.92585
641.5265 | 0.2097394 | 81.47773
649.858 | 0.2026129 | 78.70928
658.1895 | 0.1985562 | 77.13339
666.521 | 0.1953767 | 75.89823
674.8525 | 0.2002008 | 77.77226
683.184 | 0.2089719 | 81.17959
691.5155 | 0.2117129 | 82.24438
699.847 | 0.2071081 | 80.45554
708.1786 | 0.2002008 | 77.77226
716.5101 | 0.1886887 | 73.30015
724.8416 | 0.1836453 | 71.34093
733.1731 | 0.186496 | 72.44831
741.5046 | 0.1900044 | 73.81125
749.8361 | 0.194061 | 75.38713
758.1676 | 0.2027225 | 78.75187
766.4991 | 0.210178 | 81.6481
774.8307 | 0.2182913 | 84.79988
783.1622 | 0.2237732 | 86.92946
791.4937 | 0.2272817 | 88.29239
799.8252 | 0.2290359 | 88.97386

## Fast Shearing - 5
Fast Shear - Stage 5
Horizontal Displacement | Stress Ratio t/s'n | Shear Stress
[mm] | [-] | [kPa]
799.8252 | 0 | 0
808.1567 | 0.08518951 | 33.09367
816.4882 | 0.250854 | 97.44958
824.8197 | 0.2424118 | 94.17003
833.1512 | 0.2401094 | 93.27561
841.4828 | 0.2398901 | 93.19042
849.8143 | 0.2395612 | 93.06265
858.1458 | 0.2368203 | 91.99786
866.4773 | 0.2294744 | 89.14422
874.8088 | 0.2280491 | 88.59053
883.1403 | 0.2318865 | 90.08124
891.4718 | 0.2379166 | 92.42377
899.8033 | 0.2407673 | 93.53116
908.1349 | 0.2383552 | 92.59414
916.4664 | 0.2367106 | 91.95527
924.7979 | 0.239013 | 92.84969
933.1294 | 0.2492095 | 96.81071
941.4609 | 0.2439468 | 94.76631
949.7924 | 0.2436179 | 94.63854
958.1239 | 0.2410962 | 93.65893
966.4554 | 0.2382456 | 92.55155
974.787 | 0.2397805 | 93.14783
983.1185 | 0.2443853 | 94.93668
991.45 | 0.2618179 | 101.7087
999.7815 | 0.2538143 | 98.59956

## Consolidation - 2
Consolidation - Before Slow Shear
Root time | Vertical Displacement
[min] | [mm]
0 | 2.0450002
0.2886751 | 2.1360002
0.4082483 | 2.1450002
0.5 | 2.1480002
0.5773503 | 2.1520002
0.6454972 | 2.1550002
0.7071068 | 2.1590002
0.7637626 | 2.1620002
0.8164966 | 2.1660002
0.8660254 | 2.1670002
0.9128709 | 2.1690002
0.9574271 | 2.1710002
1 | 2.1740002
1.040833 | 2.1740002
1.080123 | 2.1780002
1.118034 | 2.1810002
1.154701 | 2.1810002
1.190238 | 2.1830002
1.224745 | 2.1850002
1.258306 | 2.1850002
1.290994 | 2.1880002
1.322876 | 2.1880002
1.354006 | 2.1900002
1.384437 | 2.1900002
1.414214 | 2.1930002
1.443376 | 2.1930002
1.47196 | 2.1930002
1.5 | 2.1950002
1.527525 | 2.1950002
1.554563 | 2.1970002
1.581139 | 2.1970002
1.607275 | 2.1980002
1.632993 | 2.2000002
1.658312 | 2.2000002
1.683251 | 2.2000002
1.707825 | 2.2000002
1.732051 | 2.2020002
1.755942 | 2.2040002
1.779513 | 2.2040002
1.802776 | 2.2050002
1.825742 | 2.2070002
1.848423 | 2.2070002
1.870829 | 2.2090002
1.892969 | 2.2070002
1.914854 | 2.2090002
1.936492 | 2.2070002
1.95789 | 2.2110002
1.979057 | 2.2110002
2 | 2.2110002
2.020726 | 2.2120002
2.041241 | 2.2120002
2.061553 | 2.2120002
2.081666 | 2.2120002
2.101587 | 2.2140002
2.12132 | 2.2160002
2.140872 | 2.2140002
2.160247 | 2.2170002
2.179449 | 2.2160002
2.198484 | 2.2160002
2.217356 | 2.2170002
2.236068 | 2.2170002
2.254625 | 2.2160002
2.27303 | 2.2170002
2.291288 | 2.2190002
2.309401 | 2.2190002
2.327373 | 2.2210002
2.345208 | 2.2210002
2.362908 | 2.2210002
2.380476 | 2.2210002
2.397916 | 2.2210002
2.415229 | 2.2210002
2.43242 | 2.2230002
2.44949 | 2.2230002
2.466441 | 2.2230002
2.483277 | 2.2240002
2.5 | 2.2230002
2.516611 | 2.2230002
2.533114 | 2.2240002
2.54951 | 2.2240002
2.565801 | 2.2230002
2.581989 | 2.2240002
2.598076 | 2.2240002
2.614065 | 2.2240002
2.629956 | 2.2260002
2.645751 | 2.2260002
2.661453 | 2.2260002
2.677063 | 2.2260002
2.692582 | 2.2260002
2.708013 | 2.2280002
2.723356 | 2.2280002
2.738613 | 2.2300002
2.753785 | 2.2300002
2.768875 | 2.2280002
2.783882 | 2.2300002
2.798809 | 2.2300002
2.813657 | 2.2280002
2.828427 | 2.2300002
2.84312 | 2.2300002
2.857738 | 2.2310002
2.872281 | 2.2300002
2.886751 | 2.2310002
2.901149 | 2.2310002
2.915476 | 2.2310002
2.929733 | 2.2310002
2.94392 | 2.2310002
2.95804 | 2.2310002
2.972092 | 2.2310002
2.986079 | 2.2310002
3 | 2.2330002
3.013857 | 2.2330002
3.02765 | 2.2350002
3.041381 | 2.2330002
3.05505 | 2.2330002
3.068659 | 2.2310002
3.082207 | 2.2330002
3.095696 | 2.2330002
3.109126 | 2.2330002
3.122499 | 2.2330002
3.135815 | 2.2350002
3.149074 | 2.2350002
3.162278 | 2.2350002
3.175426 | 2.2350002
3.188521 | 2.2350002
3.201562 | 2.2350002
3.21455 | 2.2360002
3.227486 | 2.2350002
3.24037 | 2.2350002
3.253204 | 2.2360002
3.265986 | 2.2350002
3.278719 | 2.2360002
3.291403 | 2.2380002
3.304038 | 2.2360002
3.316625 | 2.2360002
3.329164 | 2.2360002
3.341656 | 2.2360002
3.354102 | 2.2360002
3.366502 | 2.2360002
3.378856 | 2.2380002
3.391165 | 2.2360002
3.40343 | 2.2380002
3.41565 | 2.2380002
3.427827 | 2.2380002
3.439961 | 2.2380002
3.452053 | 2.2380002
3.464102 | 2.2360002
3.476109 | 2.2380002
3.488075 | 2.2360002
3.5 | 2.2380002
3.511885 | 2.2380002
3.523729 | 2.2400002
3.535534 | 2.2380002
3.547299 | 2.2400002
3.559026 | 2.2400002
3.570714 | 2.2380002
3.582364 | 2.2380002
3.593976 | 2.2400002
3.605551 | 2.2400002
3.617089 | 2.2380002
3.62859 | 2.2400002
3.640055 | 2.2400002
3.651484 | 2.2420002
3.662877 | 2.2420002
3.674235 | 2.2400002
3.685557 | 2.2400002
3.696846 | 2.2400002
3.708099 | 2.2400002
3.719319 | 2.2420002
3.730505 | 2.2400002
3.741657 | 2.2400002
3.752777 | 2.2400002
3.763863 | 2.2420002
3.774917 | 2.2420002
3.785939 | 2.2420002
3.796929 | 2.2420002
3.807887 | 2.2420002
3.818813 | 2.2420002
3.829708 | 2.2430002
3.840573 | 2.2430002
3.851407 | 2.2420002
3.86221 | 2.2430002
3.872983 | 2.2430002
3.883727 | 2.2420002
3.89444 | 2.2430002
3.905125 | 2.2430002
3.91578 | 2.2420002
3.926406 | 2.2420002
3.937004 | 2.2430002
3.947573 | 2.2420002
3.958114 | 2.2430002
3.968627 | 2.2420002
3.979112 | 2.2430002
3.98957 | 2.2420002
4 | 2.2430002
4.010403 | 2.2420002
4.020779 | 2.2430002
4.031129 | 2.2430002
4.041452 | 2.2430002
4.051749 | 2.2450002
4.062019 | 2.2430002
4.072264 | 2.2430002
4.082483 | 2.2430002
4.092676 | 2.2430002
4.102845 | 2.2430002
4.112988 | 2.2430002
4.123106 | 2.2450002
4.133199 | 2.2450002
4.143268 | 2.2430002
4.153312 | 2.2450002
4.163332 | 2.2470002
4.173328 | 2.2450002
4.1833 | 2.2450002
4.193249 | 2.2450002
4.203173 | 2.2470002
4.213075 | 2.2450002
4.222953 | 2.2450002
4.232808 | 2.2450002
4.242641 | 2.2450002
4.25245 | 2.2450002
4.262237 | 2.2450002
4.272002 | 2.2430002
4.281744 | 2.2450002
4.291464 | 2.2470002
4.301163 | 2.2450002
4.310839 | 2.2450002
4.320494 | 2.2470002
4.330127 | 2.2450002
4.339739 | 2.2450002
4.349329 | 2.2450002
4.358899 | 2.2450002
4.368447 | 2.2450002
4.377975 | 2.2450002
4.387482 | 2.2470002
4.396969 | 2.2470002
4.406435 | 2.2450002
4.41588 | 2.2450002
4.425306 | 2.2450002
4.434712 | 2.2450002
4.444097 | 2.2450002
4.453463 | 2.2470002
4.462809 | 2.2470002
4.472136 | 2.2470002
4.481443 | 2.2470002
4.490731 | 2.2450002
4.5 | 2.2470002
4.50925 | 2.2450002
4.518481 | 2.2470002
4.527693 | 2.2470002
4.536886 | 2.2470002
4.546061 | 2.2450002
4.555217 | 2.2470002
4.564355 | 2.2470002
4.573474 | 2.2470002
4.582576 | 2.2450002
4.591659 | 2.2470002
4.600725 | 2.2470002
4.609772 | 2.2470002
4.618802 | 2.2470002
4.627814 | 2.2470002
4.636809 | 2.2470002
4.645787 | 2.2470002
4.654747 | 2.2490002
4.66369 | 2.2470002
4.672615 | 2.2470002
4.681524 | 2.2470002
4.690416 | 2.2470002
4.699291 | 2.2470002
4.708149 | 2.2490002
4.716991 | 2.2490002
4.725816 | 2.2490002
4.734624 | 2.2470002
4.743416 | 2.2490002
4.752192 | 2.2470002
4.760952 | 2.2470002
4.769696 | 2.2470002
4.778424 | 2.2470002
4.787136 | 2.2490002
4.795832 | 2.2490002
4.804512 | 2.2470002
4.813176 | 2.2490002
4.821825 | 2.2500002
4.830459 | 2.2490002
4.839077 | 2.2470002
4.84768 | 2.2490002
4.856267 | 2.2490002
4.86484 | 2.2490002
4.873397 | 2.2470002
4.88194 | 2.2490002
4.890467 | 2.2490002
4.898979 | 2.2490002
4.907477 | 2.2500002
4.91596 | 2.2490002
4.924429 | 2.2470002
4.932883 | 2.2490002
4.941322 | 2.2490002
4.949747 | 2.2490002
4.958158 | 2.2490002
4.966555 | 2.2490002
4.974937 | 2.2500002
4.983305 | 2.2490002
4.99166 | 2.2490002
5 | 2.2500002
5.008326 | 2.2500002
5.016639 | 2.2490002
5.024938 | 2.2490002
5.033223 | 2.2490002
5.041494 | 2.2490002
5.049752 | 2.2500002
5.057997 | 2.2500002
5.066228 | 2.2490002
5.074446 | 2.2490002
5.08265 | 2.2490002
5.090841 | 2.2490002
5.09902 | 2.2500002
5.107184 | 2.2500002
5.115336 | 2.2500002
5.123475 | 2.2490002
5.131601 | 2.2500002
5.139715 | 2.2500002
5.147815 | 2.2500002
5.155903 | 2.2490002
5.163978 | 2.2520002
5.17204 | 2.2500002
5.18009 | 2.2490002
5.188127 | 2.2500002
5.196152 | 2.2520002
5.204165 | 2.2500002
5.212165 | 2.2500002
5.220153 | 2.2500002
5.228129 | 2.2500002
5.236093 | 2.2520002
5.244044 | 2.2520002
5.251984 | 2.2490002
5.259911 | 2.2520002
5.267827 | 2.2490002
5.275731 | 2.2520002
5.283622 | 2.2500002
5.291503 | 2.2500002
5.299371 | 2.2520002
5.307228 | 2.2520002
5.315073 | 2.2490002
5.322906 | 2.2520002
5.330729 | 2.2500002
5.338539 | 2.2500002
5.346338 | 2.2500002
5.354126 | 2.2500002
5.361903 | 2.2520002
5.369668 | 2.2500002
5.377422 | 2.2500002
5.385165 | 2.2500002
5.392897 | 2.2500002
5.400617 | 2.2500002
5.408327 | 2.2500002
5.416026 | 2.2520002
5.423713 | 2.2520002
5.43139 | 2.2500002
5.439056 | 2.2500002
5.446712 | 2.2500002
5.454356 | 2.2520002
5.46199 | 2.2500002
5.469613 | 2.2500002
5.477226 | 2.2500002
5.484828 | 2.2500002
5.492419 | 2.2520002
5.5 | 2.2500002
5.507571 | 2.2520002
5.515131 | 2.2520002
5.522681 | 2.2500002
5.53022 | 2.2520002
5.537749 | 2.2500002
5.545268 | 2.2520002
5.552777 | 2.2520002
5.560276 | 2.2500002
5.567764 | 2.2540002
5.575243 | 2.2500002
5.582711 | 2.2520002
5.59017 | 2.2520002
5.597619 | 2.2500002
5.605057 | 2.2520002
5.612486 | 2.2520002
5.619905 | 2.2520002
5.627314 | 2.2520002
5.634714 | 2.2500002
5.642104 | 2.2520002
5.649484 | 2.2520002
5.656854 | 2.2520002
5.664215 | 2.2520002
5.671567 | 2.2500002
5.678908 | 2.2520002
5.686241 | 2.2520002
5.693564 | 2.2500002
5.700877 | 2.2500002
5.708181 | 2.2520002
5.715476 | 2.2520002
5.722762 | 2.2520002
5.730038 | 2.2500002
5.737305 | 2.2540002
5.744563 | 2.2500002
5.751811 | 2.2540002
5.759051 | 2.2520002
5.766281 | 2.2500002
5.773503 | 2.2520002
5.780715 | 2.2500002
5.787918 | 2.2520002
5.795113 | 2.2520002
5.802298 | 2.2540002
5.809475 | 2.2520002
5.816643 | 2.2520002
5.823802 | 2.2520002
5.830952 | 2.2520002
5.838093 | 2.2520002
5.845226 | 2.2520002
5.85235 | 2.2520002
5.859465 | 2.2520002
5.866572 | 2.2520002
5.87367 | 2.2520002
5.88076 | 2.2500002
5.887841 | 2.2540002
5.894913 | 2.2520002
5.901977 | 2.2540002
5.909033 | 2.2500002
5.91608 | 2.2540002
5.923119 | 2.2540002
5.930149 | 2.2520002
5.937171 | 2.2520002
5.944185 | 2.2520002
5.95119 | 2.2540002
5.958188 | 2.2520002
5.965177 | 2.2540002
5.972158 | 2.2540002
5.97913 | 2.2540002
5.986095 | 2.2520002
5.993052 | 2.2550002
6 | 2.2540002
6.00694 | 2.2520002
6.013873 | 2.2520002
6.020797 | 2.2520002
6.027714 | 2.2540002
6.034622 | 2.2540002
6.041523 | 2.2540002
6.048416 | 2.2540002
6.055301 | 2.2520002
6.062178 | 2.2520002
6.069047 | 2.2520002
6.075909 | 2.2520002
6.082763 | 2.2520002
6.089609 | 2.2540002
6.096447 | 2.2520002
6.103278 | 2.2520002
6.110101 | 2.2540002
6.116916 | 2.2550002
6.123724 | 2.2520002
6.130525 | 2.2500002
6.137318 | 2.2540002
6.144103 | 2.2540002
6.150881 | 2.2540002
6.157651 | 2.2520002
6.164414 | 2.2540002
6.17117 | 2.2520002
6.177918 | 2.2520002
6.184658 | 2.2520002
6.191392 | 2.2540002
6.198118 | 2.2540002
6.204837 | 2.2540002
6.211548 | 2.2540002
6.218253 | 2.2540002
6.22495 | 2.2520002
6.23164 | 2.2520002
6.238322 | 2.2540002
6.244998 | 2.2520002
6.251666 | 2.2550002
6.258328 | 2.2550002
6.264982 | 2.2540002
6.271629 | 2.2540002
6.278269 | 2.2540002
6.284903 | 2.2550002
6.291529 | 2.2520002
6.298148 | 2.2540002
6.30476 | 2.2540002
6.311365 | 2.2520002
6.317964 | 2.2540002
6.324555 | 2.2540002
6.33114 | 2.2540002
6.337718 | 2.2570002
6.344289 | 2.2550002
6.350853 | 2.2540002
6.35741 | 2.2540002
6.363961 | 2.2540002
6.370505 | 2.2540002
6.377042 | 2.2540002
6.383573 | 2.2540002
6.390097 | 2.2550002
6.396614 | 2.2550002
6.403124 | 2.2540002
6.409628 | 2.2550002
6.416126 | 2.2540002
6.422616 | 2.2540002
6.429101 | 2.2540002
6.435578 | 2.2540002
6.442049 | 2.2520002
6.448514 | 2.2540002
6.454972 | 2.2540002
6.461424 | 2.2520002
6.467869 | 2.2540002
6.474308 | 2.2540002
6.480741 | 2.2570002
6.487167 | 2.2540002
6.493587 | 2.2550002
6.5 | 2.2540002
6.506407 | 2.2540002
6.512808 | 2.2540002
6.519202 | 2.2540002
6.525591 | 2.2540002
6.531973 | 2.2540002
6.538348 | 2.2550002
6.544718 | 2.2540002
6.551081 | 2.2550002
6.557439 | 2.2550002
6.56379 | 2.2540002
6.570134 | 2.2540002
6.576473 | 2.2550002
6.582806 | 2.2550002
6.589132 | 2.2540002
6.595453 | 2.2540002
6.601767 | 2.2540002
6.608076 | 2.2540002
6.614378 | 2.2520002
6.620675 | 2.2540002
6.626965 | 2.2540002
6.63325 | 2.2540002
6.639528 | 2.2540002
6.645801 | 2.2550002
6.652067 | 2.2540002
6.658328 | 2.2540002
6.664583 | 2.2540002
6.670832 | 2.2570002
6.677075 | 2.2550002
6.683313 | 2.2550002
6.689544 | 2.2550002
6.69577 | 2.2540002
6.70199 | 2.2540002
6.708204 | 2.2570002
6.714412 | 2.2550002
6.720615 | 2.2550002
6.726812 | 2.2550002
6.733003 | 2.2550002
6.739189 | 2.2550002
6.745369 | 2.2540002
6.751543 | 2.2550002
6.757712 | 2.2540002
6.763875 | 2.2540002
6.770032 | 2.2540002
6.776184 | 2.2550002
6.78233 | 2.2540002
6.788471 | 2.2550002
6.794606 | 2.2540002
6.800735 | 2.2540002
6.806859 | 2.2540002
6.812978 | 2.2540002
6.819091 | 2.2540002
6.825198 | 2.2550002
6.831301 | 2.2540002
6.837397 | 2.2540002
6.843488 | 2.2550002
6.849574 | 2.2550002
6.855655 | 2.2550002
6.86173 | 2.2570002
6.867799 | 2.2550002
6.873864 | 2.2570002
6.879922 | 2.2540002
6.885976 | 2.2550002
6.892024 | 2.2550002
6.898067 | 2.2550002
6.904105 | 2.2550002
6.910137 | 2.2550002
6.916165 | 2.2550002
6.922187 | 2.2550002
6.928203 | 2.2540002
6.934215 | 2.2540002
6.940221 | 2.2550002
6.946222 | 2.2550002
6.952218 | 2.2550002
6.958209 | 2.2540002
6.964194 | 2.2550002
6.970175 | 2.2550002
6.97615 | 2.2550002
6.98212 | 2.2540002
6.988085 | 2.2550002
6.994045 | 2.2550002
7 | 2.2550002
7.00595 | 2.2550002
7.011895 | 2.2550002
7.017834 | 2.2570002
7.023769 | 2.2540002
7.029699 | 2.2550002
7.035624 | 2.2570002
7.041543 | 2.2550002
7.047458 | 2.2540002
7.053368 | 2.2550002
7.059273 | 2.2550002
7.065173 | 2.2550002
7.071068 | 2.2550002
7.076958 | 2.2550002
7.082843 | 2.2550002
7.088723 | 2.2540002
7.094599 | 2.2550002
7.100469 | 2.2550002
7.106335 | 2.2550002
7.112196 | 2.2570002
7.118052 | 2.2550002
7.123903 | 2.2540002
7.12975 | 2.2570002
7.135592 | 2.2550002
7.141428 | 2.2570002
7.147261 | 2.2570002
7.153088 | 2.2550002
7.158911 | 2.2570002
7.164728 | 2.2550002
7.170542 | 2.2540002
7.17635 | 2.2550002
7.182154 | 2.2550002
7.187953 | 2.2570002
7.193747 | 2.2550002
7.199537 | 2.2550002
7.205322 | 2.2550002
7.211103 | 2.2570002
7.216878 | 2.2550002
7.22265 | 2.2550002
7.228416 | 2.2550002
7.234178 | 2.2550002
7.239936 | 2.2550002
7.245688 | 2.2550002
7.251437 | 2.2570002
7.25718 | 2.2570002
7.26292 | 2.2570002
7.268654 | 2.2550002
7.274384 | 2.2550002
7.28011 | 2.2550002
7.285831 | 2.2550002
7.291548 | 2.2550002
7.29726 | 2.2570002
7.302967 | 2.2550002
7.308671 | 2.2550002
7.314369 | 2.2550002
7.320064 | 2.2570002
7.325754 | 2.2550002
7.331439 | 2.2550002
7.33712 | 2.2550002
7.342797 | 2.2550002
7.348469 | 2.2550002
7.354137 | 2.2570002
7.359801 | 2.2550002
7.36546 | 2.2550002
7.371115 | 2.2570002
7.376765 | 2.2550002
7.382412 | 2.2570002
7.388053 | 2.2570002
7.393691 | 2.2570002
7.399324 | 2.2550002
7.404953 | 2.2550002
7.410578 | 2.2550002
7.416198 | 2.2570002
7.421815 | 2.2550002
7.427427 | 2.2550002
7.433034 | 2.2550002
7.438638 | 2.2570002
7.444237 | 2.2570002
7.449832 | 2.2550002
7.455423 | 2.2550002

## Slow Shearing
Slow Shear Stage
Horizontal Displacement | Vertical Displacement | Stress Ratio t/s'n | Angle of Shearing Resistance | Shear Stress
[mm] | [mm] | [-] | [º] | [kPa]
0 |  | 0 | 0 | 0
0.1780026 |  | 0.08453519 | 4.832021 | 84.50174
0.3560053 |  | 0.1475105 | 8.391215 | 147.4521
0.5340079 |  | 0.1973624 | 11.16455 | 197.2843
0.7120106 |  | 0.2354544 | 13.24922 | 235.3612
0.8900132 |  | 0.2583777 | 14.48712 | 258.2755
1.068016 |  | 0.2688168 | 15.04637 | 268.7104
1.246018 |  | 0.2725663 | 15.24654 | 272.4585
1.424021 |  | 0.2740576 | 15.32604 | 273.9492
1.602024 |  | 0.2739724 | 15.3215 | 273.864
1.780026 |  | 0.2737594 | 15.31014 | 273.651
1.958029 |  | 0.2730776 | 15.2738 | 272.9696
2.136032 |  | 0.2725237 | 15.24426 | 272.4159
2.314034 |  | 0.2721828 | 15.22608 | 272.0751
2.492037 |  | 0.271075 | 15.16697 | 270.9678
2.67004 |  | 0.2697968 | 15.09872 | 269.69
2.848042 |  | 0.2686037 | 15.03498 | 268.4975
3.026045 |  | 0.2665585 | 14.92563 | 266.4531
3.204048 |  | 0.267922 | 14.99855 | 267.816
3.38205 |  | 0.2680924 | 15.00766 | 267.9864
3.560053 |  | 0.2659194 | 14.89144 | 265.8142
3.738055 |  | 0.2660472 | 14.89828 | 265.942
3.916058 |  | 0.2664307 | 14.91879 | 266.3253
4.094061 |  | 0.2657064 | 14.88004 | 265.6012
4.272063 |  | 0.2662177 | 14.9074 | 266.1123
4.450066 |  | 0.2662177 | 14.9074 | 266.1123
4.628069 |  | 0.2657916 | 14.8846 | 265.6864
4.806071 |  | 0.2643429 | 14.80704 | 264.2383
4.984074 |  | 0.2637038 | 14.77281 | 263.5994
5.162077 |  | 0.2631072 | 14.74085 | 263.0031
5.340079 |  | 0.2631499 | 14.74313 | 263.0457
5.518082 |  | 0.2637464 | 14.77509 | 263.642
5.696084 |  | 0.2626386 | 14.71573 | 262.5346
5.874087 |  | 0.2628942 | 14.72943 | 262.7902
6.05209 |  | 0.2628516 | 14.72715 | 262.7476
6.230092 |  | 0.2617864 | 14.67005 | 261.6828
6.408095 |  | 0.263022 | 14.73628 | 262.918
6.586098 |  | 0.2633203 | 14.75226 | 263.2161
6.7641 |  | 0.2630646 | 14.73857 | 262.9605
6.942103 |  | 0.263022 | 14.73628 | 262.918
7.120106 |  | 0.2619568 | 14.67918 | 261.8532
7.298108 |  | 0.2616586 | 14.66319 | 261.555
7.476111 |  | 0.2624255 | 14.70431 | 262.3217
7.654114 |  | 0.2615733 | 14.65862 | 261.4698
7.832116 |  | 0.2616586 | 14.66319 | 261.555
8.010119 |  | 0.2601673 | 14.58319 | 260.0643
8.188121 |  | 0.2596134 | 14.55346 | 259.5106
8.366124 |  | 0.2595281 | 14.54889 | 259.4254
8.544127 |  | 0.2581647 | 14.47567 | 258.0625
8.722129 |  | 0.2578664 | 14.45965 | 257.7644
8.900132 |  | 0.2574403 | 14.43676 | 257.3385
9.078135 |  | 0.2573977 | 14.43447 | 257.2959
9.256137 |  | 0.2583777 | 14.48712 | 258.2755
9.43414 |  | 0.2591873 | 14.53059 | 259.0847
9.612143 |  | 0.259656 | 14.55575 | 259.5532
9.790145 |  | 0.2592299 | 14.53288 | 259.1273
9.968148 |  | 0.2587612 | 14.50771 | 258.6588
10.14615 |  | 0.259656 | 14.55575 | 259.5532
10.32415 |  | 0.2595707 | 14.55118 | 259.468
10.50216 |  | 0.2595707 | 14.55118 | 259.468
10.68016 |  | 0.2592725 | 14.53517 | 259.1699
10.85816 |  | 0.258676 | 14.50314 | 258.5736
11.03616 |  | 0.2573551 | 14.43218 | 257.2533
11.21417 |  | 0.2561621 | 14.36805 | 256.0607
11.39217 |  | 0.2565882 | 14.39096 | 256.4866
11.57017 |  | 0.257696 | 14.45049 | 257.594
11.74817 |  | 0.2564177 | 14.3818 | 256.3163
11.92618 |  | 0.2555655 | 14.33597 | 255.4644
12.10418 |  | 0.2557786 | 14.34743 | 255.6774
12.28218 |  | 0.2556508 | 14.34056 | 255.5496
12.46018 |  | 0.2556082 | 14.33826 | 255.507
12.63819 |  | 0.2563751 | 14.37951 | 256.2737
12.81619 |  | 0.2554803 | 14.33139 | 255.3792
12.99419 |  | 0.2551821 | 14.31535 | 255.0811
13.1722 |  | 0.2558212 | 14.34972 | 255.72
13.3502 |  | 0.2553525 | 14.32451 | 255.2515
13.5282 |  | 0.2544577 | 14.27638 | 254.357
13.7062 |  | 0.255949 | 14.3566 | 255.8477
13.88421 |  | 0.2553951 | 14.32681 | 255.2941
14.06221 |  | 0.2550969 | 14.31076 | 254.9959
14.24021 |  | 0.2554803 | 14.33139 | 255.3792
14.41821 |  | 0.2554803 | 14.33139 | 255.3792
14.59622 |  | 0.2555655 | 14.33597 | 255.4644
14.77422 |  | 0.2549264 | 14.30159 | 254.8256
14.95222 |  | 0.2552673 | 14.31993 | 255.1663
15.13022 |  | 0.2552247 | 14.31764 | 255.1237
15.30823 |  | 0.2553951 | 14.32681 | 255.2941
15.48623 |  | 0.2557786 | 14.34743 | 255.6774
15.66423 |  | 0.2562899 | 14.37492 | 256.1885
15.84223 |  | 0.2553525 | 14.32451 | 255.2515
16.02024 |  | 0.2542873 | 14.2672 | 254.1867
16.19824 |  | 0.2545856 | 14.28325 | 254.4848
16.37624 |  | 0.2546282 | 14.28555 | 254.5274
16.55425 |  | 0.2559064 | 14.3543 | 255.8052
16.73225 |  | 0.2557786 | 14.34743 | 255.6774
16.91025 |  | 0.2550116 | 14.30618 | 254.9107
17.08825 |  | 0.2551821 | 14.31535 | 255.0811
17.26626 |  | 0.2549264 | 14.30159 | 254.8256
17.44426 |  | 0.2531795 | 14.20757 | 253.0793
17.62226 |  | 0.2536908 | 14.2351 | 253.5904
17.80026 |  | 0.2546282 | 14.28555 | 254.5274
17.97827 |  | 0.2546282 | 14.28555 | 254.5274
18.15627 |  | 0.2533073 | 14.21445 | 253.2071
18.33427 |  | 0.2533925 | 14.21904 | 253.2923
18.51227 |  | 0.2530943 | 14.20298 | 252.9941
18.69028 |  | 0.2519438 | 14.14102 | 251.8441
18.86828 |  | 0.2533925 | 14.21904 | 253.2923
19.04628 |  | 0.2530943 | 14.20298 | 252.9941
19.22429 |  | 0.2532221 | 14.20986 | 253.1219
19.40229 |  | 0.2533925 | 14.21904 | 253.2923
19.58029 |  | 0.2527108 | 14.18233 | 252.6108
19.75829 |  | 0.2521143 | 14.1502 | 252.0145
19.9363 |  | 0.2519864 | 14.14331 | 251.8867
20.1143 |  | 0.2510917 | 14.0951 | 250.9923
20.15613 |  | 0.249856 | 14.02848 | 249.7572