## General
ID | Test Identification
Test identification | Location | NWZ-BH-5020
Test identification | Sample | 04-1
Test identification | Depth | 3 | [m]
Test identification | Specimen condition | Disturbed - Recompacted
Specimen Visual Description
Specimen Visual Description | Grey fine SAND with shell fragments
Initial Specimen Conditions
Initial Specimen Conditions | Test start date | 29/08/2024
Initial Specimen Conditions | Diameter | 72.08333 | [mm]
Initial Specimen Conditions | Height | 67.40333 | [mm]
Initial Specimen Conditions | Water content | 4.980904 | [%]
Initial Specimen Conditions | Bulk density | 1.829808 | [Mg/m³]
Initial Specimen Conditions | Dry density | 1.742991 | [Mg/m³]
Initial Specimen Conditions | Particle density - Assumed | 2.65 | [Mg/m³]
Initial Specimen Conditions | Void ratio | 0.5203751 | [-]
Initial Specimen Conditions | Degree of saturation | 25.36516 | [%]
Initial Specimen Conditions | Compaction method | Blow compaction to target density
Test Conditions
Test Conditions | Water used | Tap Water
Test Results
Test Results | Hydraulic gradient across sample | 26.14114 | [-]
Test Results | Coefficient of permeability corrected at 20°C | 4.656132e-06 | [m/s]