## General
ID | Test Identification
Test Identification | Location | NWZ-BH-5020
Test Identification | Sample | 12-1
Test Identification | Depth | 11 | [m]
Specimen Visual Description
Specimen Visual Description | Light brown CLAY
Initial Specimen Conditions
Initial Specimen Conditions | Test start date | 20/09/2024
Initial Specimen Conditions | Mould outer / inner diameter | 99.97 / 69.89 | [mm]
Initial Specimen Conditions | Weight of soil | 39.91 | [g]
Initial Specimen Conditions | Water content | 33.43101 | [%]
Initial Specimen Conditions | Bulk density | 1.937379 | [Mg/m3]
Initial Specimen Conditions | Dry density | 1.45197 | [Mg/m3]
Initial Specimen Conditions | Material retained on 425 mm sieve | 0 | [%]
Test Conditions
Test Conditions | Interface type | Soil - Steel
Test Conditions | Initial interface roughness | 8.165 | [µm]
Test Conditions | Final interface roughness | 8.686 | [µm]
Consolidation - Before Fast Shear
Consolidation - Before Fast Shear | Consolidation pressure | 102.7743 | [kPa]
Consolidation - Before Fast Shear | Vertical displacement | 0.2419996 | [mm]
Consolidation - Before Fast Shear | Vertical strain | 4.939994 | [%]
Fast Shear - Stage 1
Fast Shear - Stage 1 | Normal Stress | 102.7743 | [kPa]
Fast Shear - Stage 1 | Vertical displacement | 0.3859996 | [mm]
Fast Shear - Stage 1 | Vertical strain | 7.719992 | [%]
Fast Shear - Stage 1 | Horizontal displacement | 199.8151 | [mm]
Fast Shear - Stage 1 | Rate of horizontal displacement | 500 | [mm/min]
At peak stress
Fast Shear - Stage 1 - At peak stress | Shear stress | 46.77594 | [kPa]
Fast Shear - Stage 1 - At peak stress | Horizontal displacement | 16.65126 | [mm]
Fast Shear - Stage 2
Fast Shear - Stage 2 | Normal Stress | 102.7743 | [kPa]
Fast Shear - Stage 2 | Vertical displacement | 0.5139999 | [mm]
Fast Shear - Stage 2 | Vertical strain | 10.279998 | [%]
Fast Shear - Stage 2 | Horizontal displacement | 399.6303 | [mm]
Fast Shear - Stage 2 | Rate of horizontal displacement | 500 | [mm/min]
At peak stress
Fast Shear - Stage 2 - At peak stress | Shear stress | 51.48349 | [kPa]
Fast Shear - Stage 2 - At peak stress | Horizontal displacement | 391.3046 | [mm]
Fast Shear - Stage 3
Fast Shear - Stage 3 | Normal Stress | 102.7743 | [kPa]
Fast Shear - Stage 3 | Vertical displacement | 0.663 | [mm]
Fast Shear - Stage 3 | Vertical strain | 13.26 | [%]
Fast Shear - Stage 3 | Horizontal displacement | 599.4454 | [mm]
Fast Shear - Stage 3 | Rate of horizontal displacement | 500 | [mm/min]
At peak stress
Fast Shear - Stage 3 - At peak stress | Shear stress | 52.03983 | [kPa]
Fast Shear - Stage 3 - At peak stress | Horizontal displacement | 507.8635 | [mm]
Fast Shear - Stage 4
Fast Shear - Stage 4 | Normal Stress | 102.7743 | [kPa]
Fast Shear - Stage 4 | Vertical displacement | 0.799 | [mm]
Fast Shear - Stage 4 | Vertical strain | 15.98 | [%]
Fast Shear - Stage 4 | Horizontal displacement | 799.2605 | [mm]
Fast Shear - Stage 4 | Rate of horizontal displacement | 500 | [mm/min]
At peak stress
Fast Shear - Stage 4 - At peak stress | Shear stress | 55.5063 | [kPa]
Fast Shear - Stage 4 - At peak stress | Horizontal displacement | 740.9811 | [mm]
Fast Shear - Stage 5
Fast Shear - Stage 5 | Normal Stress | 102.7743 | [kPa]
Fast Shear - Stage 5 | Vertical displacement | 0.918 | [mm]
Fast Shear - Stage 5 | Vertical strain | 18.36 | [%]
Fast Shear - Stage 5 | Horizontal displacement | 999.0757 | [mm]
Fast Shear - Stage 5 | Rate of horizontal displacement | 500 | [mm/min]
At peak stress
Fast Shear - Stage 5 - At peak stress | Shear stress | 58.58761 | [kPa]
Fast Shear - Stage 5 - At peak stress | Horizontal displacement | 957.4475 | [mm]
Consolidation - Before Slow Shear
Consolidation - Before Slow Shear | Consolidation pressure | 182.2243 | [kPa]
Consolidation - Before Slow Shear | Vertical displacement | 1 | [mm]
Consolidation - Before Slow Shear | Vertical strain | 20 | [%]
Slow Shear
Slow Shear | Normal stress | 182.2243 | [kPa]
Slow Shear | Vertical displacement | 1.247 | [mm]
Slow Shear | Vertical strain | 25 | [%]
Slow Shear | Horizontal displacement | 19.91718 | [mm]
Slow Shear | Rate of horizontal displacement | 0.018 | [mm/min]
At peak stress
Slow Shear - At peak stress | Shear stress | 100.5704 | [kPa]
Slow Shear - At peak stress | Horizontal displacement | 19.56647 | [mm]
Slow Shear - At peak stress | Shear angle | 28.89451 | [°]
At residual stress
Slow Shear - At residual stress | Shear stress | 100.1424 | [kPa]
Slow Shear - At residual stress | Horizontal displacement | 19.91718 | [mm]
Slow Shear - At residual stress | Vertical displacement |  | [mm]
Slow Shear - At residual stress | Vertical strain |  | [%]
Slow Shear - At residual stress | Shear angle | 28.79126 | [°]

## Consolidation - 1
Consolidation - Before Fast Shear
Root time | Vertical Displacement
[min] | [mm]
0 | 0
0.2886751 | 0.0930003
0.4082483 | 0.0970001
0.5 | 0.1070003
0.5773503 | 0.0980005
0.6454972 | 0.1090001
0.7071068 | 0.1090001
0.7637626 | 0.111
0.8164966 | 0.1120004
0.8660254 | 0.1160001
0.9128709 | 0.118
0.9574271 | 0.1210002
1 | 0.1210002
1.040833 | 0.1230001
1.080123 | 0.1249999
1.118034 | 0.1319999
1.154701 | 0.1330003
1.190238 | 0.1260003
1.224745 | 0.1330003
1.258306 | 0.13
1.290994 | 0.1319999
1.322876 | 0.1319999
1.354006 | 0.137
1.384437 | 0.1350002
1.414214 | 0.137
1.443376 | 0.137
1.47196 | 0.1389999
1.5 | 0.1400003
1.527525 | 0.1400003
1.554563 | 0.144
1.581139 | 0.1459998
1.607275 | 0.144
1.632993 | 0.144
1.658312 | 0.144
1.683251 | 0.144
1.707825 | 0.1459998
1.732051 | 0.1490001
1.755942 | 0.1490001
1.779513 | 0.1479997
1.802776 | 0.1490001
1.825742 | 0.1479997
1.848423 | 0.1459998
1.870829 | 0.1490001
1.892969 | 0.1529998
1.914854 | 0.1529998
1.936492 | 0.1529998
1.95789 | 0.1529998
1.979057 | 0.1549997
2 | 0.1549997
2.020726 | 0.1579999
2.041241 | 0.1579999
2.061553 | 0.1579999
2.081666 | 0.1579999
2.101587 | 0.1599998
2.12132 | 0.1599998
2.140872 | 0.1619996
2.160247 | 0.1619996
2.179449 | 0.1579999
2.198484 | 0.163
2.217356 | 0.163
2.236068 | 0.1599998
2.254625 | 0.1619996
2.27303 | 0.163
2.291288 | 0.163
2.309401 | 0.1649999
2.327373 | 0.1669997
2.345208 | 0.1649999
2.362908 | 0.1669997
2.380476 | 0.17
2.397916 | 0.163
2.415229 | 0.1579999
2.43242 | 0.1689996
2.44949 | 0.1669997
2.466441 | 0.1689996
2.483277 | 0.1689996
2.5 | 0.1719999
2.516611 | 0.1759996
2.533114 | 0.1689996
2.54951 | 0.1739997
2.565801 | 0.1719999
2.581989 | 0.1719999
2.598076 | 0.1739997
2.614065 | 0.1719999
2.629956 | 0.1739997
2.645751 | 0.1759996
2.661453 | 0.1719999
2.677063 | 0.1739997
2.692582 | 0.1739997
2.708013 | 0.1759996
2.723356 | 0.1759996
2.738613 | 0.1789998
2.753785 | 0.177
2.768875 | 0.1759996
2.783882 | 0.1789998
2.798809 | 0.177
2.813657 | 0.1789998
2.828427 | 0.1789998
2.84312 | 0.177
2.857738 | 0.1759996
2.872281 | 0.177
2.886751 | 0.1829995
2.901149 | 0.1789998
2.915476 | 0.1809997
2.929733 | 0.1809997
2.94392 | 0.1809997
2.95804 | 0.1829995
2.972092 | 0.1789998
2.986079 | 0.1669997
3 | 0.1839999
3.013857 | 0.1829995
3.02765 | 0.1859998
3.041381 | 0.1839999
3.05505 | 0.1829995
3.068659 | 0.1829995
3.082207 | 0.1839999
3.095696 | 0.1859998
3.109126 | 0.1839999
3.122499 | 0.1879997
3.135815 | 0.1879997
3.149074 | 0.1900005
3.162278 | 0.1839999
3.175426 | 0.1909999
3.188521 | 0.1879997
3.201562 | 0.1909999
3.21455 | 0.1909999
3.227486 | 0.1879997
3.24037 | 0.1900005
3.253204 | 0.1909999
3.265986 | 0.1909999
3.278719 | 0.1900005
3.291403 | 0.1909999
3.304038 | 0.1909999
3.316625 | 0.1879997
3.329164 | 0.1900005
3.341656 | 0.1900005
3.354102 | 0.1929998
3.366502 | 0.1949996
3.378856 | 0.1879997
3.391165 | 0.1929998
3.40343 | 0.1900005
3.41565 | 0.1970004
3.427827 | 0.1970004
3.439961 | 0.1929998
3.452053 | 0.1909999
3.464102 | 0.1979999
3.476109 | 0.1970004
3.488075 | 0.1879997
3.5 | 0.1979999
3.511885 | 0.1970004
3.523729 | 0.1909999
3.535534 | 0.1949996
3.547299 | 0.1979999
3.559026 | 0.1999997
3.570714 | 0.1999997
3.582364 | 0.1970004
3.593976 | 0.1999997
3.605551 | 0.1979999
3.617089 | 0.1979999
3.62859 | 0.1970004
3.640055 | 0.1970004
3.651484 | 0.1979999
3.662877 | 0.1970004
3.674235 | 0.1999997
3.685557 | 0.1999997
3.696846 | 0.1999997
3.708099 | 0.1999997
3.719319 | 0.2040004
3.730505 | 0.1999997
3.741657 | 0.1999997
3.752777 | 0.1979999
3.763863 | 0.1970004
3.774917 | 0.2019996
3.785939 | 0.1999997
3.796929 | 0.1999997
3.807887 | 0.2049999
3.818813 | 0.1999997
3.829708 | 0.1979999
3.840573 | 0.1979999
3.851407 | 0.2049999
3.86221 | 0.2019996
3.872983 | 0.2019996
3.883727 | 0.2049999
3.89444 | 0.1949996
3.905125 | 0.2019996
3.91578 | 0.2040004
3.926406 | 0.2049999
3.937004 | 0.2019996
3.947573 | 0.2049999
3.958114 | 0.2019996
3.968627 | 0.2069997
3.979112 | 0.2049999
3.98957 | 0.2089996
4 | 0.2069997
4.010403 | 0.2040004
4.020779 | 0.2049999
4.031129 | 0.2069997
4.041452 | 0.2069997
4.051749 | 0.2049999
4.062019 | 0.2040004
4.072264 | 0.2089996
4.082483 | 0.2069997
4.092676 | 0.2069997
4.102845 | 0.2089996
4.112988 | 0.2069997
4.123106 | 0.2049999
4.133199 | 0.2049999
4.143268 | 0.2049999
4.153312 | 0.2069997
4.163332 | 0.2049999
4.173328 | 0.2089996
4.1833 | 0.2110004
4.193249 | 0.2089996
4.203173 | 0.2119998
4.213075 | 0.2119998
4.222953 | 0.2049999
4.232808 | 0.2089996
4.242641 | 0.2089996
4.25245 | 0.2110004
4.262237 | 0.2119998
4.272002 | 0.2110004
4.281744 | 0.2110004
4.291464 | 0.2110004
4.301163 | 0.2089996
4.310839 | 0.2159995
4.320494 | 0.2119998
4.330127 | 0.2069997
4.339739 | 0.2119998
4.349329 | 0.2119998
4.358899 | 0.2110004
4.368447 | 0.2110004
4.377975 | 0.2119998
4.387482 | 0.2119998
4.396969 | 0.2119998
4.406435 | 0.2089996
4.41588 | 0.2159995
4.425306 | 0.2139997
4.434712 | 0.2139997
4.444097 | 0.2180003
4.453463 | 0.2119998
4.462809 | 0.2139997
4.472136 | 0.2139997
4.481443 | 0.2159995
4.490731 | 0.2119998
4.5 | 0.2180003
4.50925 | 0.2139997
4.518481 | 0.2159995
4.527693 | 0.2159995
4.536886 | 0.2159995
4.546061 | 0.2110004
4.555217 | 0.2159995
4.564355 | 0.2139997
4.573474 | 0.2139997
4.582576 | 0.2189998
4.591659 | 0.2180003
4.600725 | 0.2180003
4.609772 | 0.2159995
4.618802 | 0.2159995
4.627814 | 0.2180003
4.636809 | 0.2139997
4.645787 | 0.2180003
4.654747 | 0.2159995
4.66369 | 0.2159995
4.672615 | 0.2189998
4.681524 | 0.2189998
4.690416 | 0.2209996
4.699291 | 0.2189998
4.708149 | 0.2209996
4.716991 | 0.2189998
4.725816 | 0.2159995
4.734624 | 0.2139997
4.743416 | 0.2209996
4.752192 | 0.2189998
4.760952 | 0.2189998
4.769696 | 0.2159995
4.778424 | 0.2250003
4.787136 | 0.2189998
4.795832 | 0.2209996
4.804512 | 0.2159995
4.813176 | 0.2189998
4.821825 | 0.2209996
4.830459 | 0.2230005
4.839077 | 0.2180003
4.84768 | 0.2189998
4.856267 | 0.2209996
4.86484 | 0.2189998
4.873397 | 0.2230005
4.88194 | 0.2209996
4.890467 | 0.2230005
4.898979 | 0.2209996
4.907477 | 0.2230005
4.91596 | 0.2209996
4.924429 | 0.2209996
4.932883 | 0.2250003
4.941322 | 0.2230005
4.949747 | 0.2259998
4.958158 | 0.2230005
4.966555 | 0.2230005
4.974937 | 0.2209996
4.983305 | 0.2250003
4.99166 | 0.2159995
5 | 0.2279996
5.008326 | 0.2230005
5.016639 | 0.2189998
5.024938 | 0.2209996
5.033223 | 0.2250003
5.041494 | 0.2230005
5.049752 | 0.2209996
5.057997 | 0.2250003
5.066228 | 0.2259998
5.074446 | 0.2259998
5.08265 | 0.2230005
5.090841 | 0.2250003
5.09902 | 0.2189998
5.107184 | 0.2230005
5.115336 | 0.2259998
5.123475 | 0.2250003
5.131601 | 0.2259998
5.139715 | 0.2230005
5.147815 | 0.2250003
5.155903 | 0.2250003
5.163978 | 0.2300004
5.17204 | 0.2259998
5.18009 | 0.2279996
5.188127 | 0.2230005
5.196152 | 0.2250003
5.204165 | 0.2259998
5.212165 | 0.2279996
5.220153 | 0.2279996
5.228129 | 0.2279996
5.236093 | 0.2300004
5.244044 | 0.2300004
5.251984 | 0.2250003
5.259911 | 0.2259998
5.267827 | 0.2259998
5.275731 | 0.2279996
5.283622 | 0.2300004
5.291503 | 0.2300004
5.299371 | 0.2259998
5.307228 | 0.2300004
5.315073 | 0.2300004
5.322906 | 0.2279996
5.330729 | 0.2259998
5.338539 | 0.2250003
5.346338 | 0.2300004
5.354126 | 0.2329997
5.361903 | 0.2300004
5.369668 | 0.2279996
5.377422 | 0.2329997
5.385165 | 0.2279996
5.392897 | 0.2279996
5.400617 | 0.2279996
5.408327 | 0.2300004
5.416026 | 0.2300004
5.423713 | 0.2320003
5.43139 | 0.2300004
5.439056 | 0.2279996
5.446712 | 0.2279996
5.454356 | 0.2320003
5.46199 | 0.2300004
5.469613 | 0.2320003
5.477226 | 0.2320003
5.484828 | 0.2320003
5.492419 | 0.2279996
5.5 | 0.2320003
5.507571 | 0.2279996
5.515131 | 0.2329997
5.522681 | 0.2329997
5.53022 | 0.2320003
5.537749 | 0.2320003
5.545268 | 0.2300004
5.552777 | 0.2370004
5.560276 | 0.2320003
5.567764 | 0.2320003
5.575243 | 0.2329997
5.582711 | 0.2320003
5.59017 | 0.2300004
5.597619 | 0.2300004
5.605057 | 0.2349996
5.612486 | 0.2329997
5.619905 | 0.2300004
5.627314 | 0.2349996
5.634714 | 0.2300004
5.642104 | 0.2329997
5.649484 | 0.2329997
5.656854 | 0.2329997
5.664215 | 0.2320003
5.671567 | 0.2320003
5.678908 | 0.2300004
5.686241 | 0.2349996
5.693564 | 0.2329997
5.700877 | 0.2329997
5.708181 | 0.2329997
5.715476 | 0.2300004
5.722762 | 0.2320003
5.730038 | 0.2329997
5.737305 | 0.2370004
5.744563 | 0.2329997
5.751811 | 0.2320003
5.759051 | 0.2320003
5.766281 | 0.2320003
5.773503 | 0.2370004
5.780715 | 0.2320003
5.787918 | 0.2349996
5.795113 | 0.2329997
5.802298 | 0.2320003
5.809475 | 0.2349996
5.816643 | 0.2349996
5.823802 | 0.2320003
5.830952 | 0.2349996
5.838093 | 0.2329997
5.845226 | 0.2320003
5.85235 | 0.2390003
5.859465 | 0.2390003
5.866572 | 0.2370004
5.87367 | 0.2390003
5.88076 | 0.2320003
5.887841 | 0.2349996
5.894913 | 0.2329997
5.901977 | 0.2329997
5.909033 | 0.2419996
5.91608 | 0.2349996
5.923119 | 0.2390003
5.930149 | 0.2370004
5.937171 | 0.2349996
5.944185 | 0.2399997
5.95119 | 0.2370004
5.958188 | 0.2390003
5.965177 | 0.2349996
5.972158 | 0.2370004
5.97913 | 0.2399997
5.986095 | 0.2399997
5.993052 | 0.2370004
6 | 0.2390003
6.00694 | 0.2370004
6.013873 | 0.2320003
6.020797 | 0.2390003
6.027714 | 0.2320003
6.034622 | 0.2370004
6.041523 | 0.2370004
6.048416 | 0.2370004
6.055301 | 0.2329997
6.062178 | 0.2370004
6.069047 | 0.2329997
6.075909 | 0.2370004
6.082763 | 0.2370004
6.089609 | 0.2349996
6.096447 | 0.2370004
6.103278 | 0.2370004
6.110101 | 0.2399997
6.116916 | 0.2440004
6.123724 | 0.2390003
6.130525 | 0.2419996
6.137318 | 0.2390003
6.144103 | 0.2390003
6.150881 | 0.2390003
6.157651 | 0.2419996
6.164414 | 0.2390003
6.17117 | 0.2399997
6.177918 | 0.2390003
6.184658 | 0.2370004
6.191392 | 0.2390003
6.198118 | 0.2399997
6.204837 | 0.2399997
6.211548 | 0.2390003
6.218253 | 0.2440004
6.22495 | 0.2390003
6.23164 | 0.2399997
6.238322 | 0.2399997
6.244998 | 0.2390003
6.251666 | 0.2370004
6.258328 | 0.2399997
6.264982 | 0.2370004
6.271629 | 0.2349996
6.278269 | 0.2399997
6.284903 | 0.2440004
6.291529 | 0.2370004
6.298148 | 0.2390003
6.30476 | 0.2419996
6.311365 | 0.2419996
6.317964 | 0.2399997
6.324555 | 0.2469997
6.33114 | 0.2390003
6.337718 | 0.2419996
6.344289 | 0.2419996
6.350853 | 0.2349996
6.35741 | 0.2399997
6.363961 | 0.2419996
6.370505 | 0.2399997
6.377042 | 0.2390003
6.383573 | 0.2399997
6.390097 | 0.2399997
6.396614 | 0.2460002
6.403124 | 0.2419996
6.409628 | 0.2419996

## Fast Shearing - 1
Fast Shear - Stage 1
Horizontal Displacement | Stress Ratio t/s'n | Shear Stress
[mm] | [-] | [kPa]
0 | 0 | 0
8.325631 | 0.06579225 | 6.761755
16.65126 | 0.4551325 | 46.77594
24.97689 | 0.4405582 | 45.27808
33.30252 | 0.4151574 | 42.66753
41.62815 | 0.4114098 | 42.28236
49.95378 | 0.4101606 | 42.15398
58.27941 | 0.412659 | 42.41075
66.60505 | 0.4230692 | 43.48065
74.93068 | 0.4268168 | 43.86581
83.25631 | 0.4288989 | 44.07979
91.58194 | 0.4322301 | 44.42216
99.90757 | 0.4330629 | 44.50775
108.2332 | 0.4338957 | 44.59334
116.5588 | 0.4355614 | 44.76453
124.8845 | 0.4355614 | 44.76453
133.2101 | 0.4363942 | 44.85012
141.5357 | 0.4355614 | 44.76453
149.8614 | 0.4359778 | 44.80732
158.187 | 0.4355614 | 44.76453
166.5126 | 0.4355614 | 44.76453
174.8382 | 0.4355614 | 44.76453
183.1639 | 0.4338957 | 44.59334
191.4895 | 0.4338957 | 44.59334
199.8151 | 0.4326465 | 44.46496

## Fast Shearing - 2
Fast Shear - Stage 2
Horizontal Displacement | Stress Ratio t/s'n | Shear Stress
[mm] | [-] | [kPa]
199.8151 | 0 | 0
208.1408 | 0.136165 | 13.99426
216.4664 | 0.4584637 | 47.1183
224.792 | 0.4363942 | 44.85012
233.1177 | 0.4409746 | 45.32087
241.4433 | 0.4493028 | 46.17679
249.7689 | 0.4542997 | 46.69034
258.0946 | 0.4634606 | 47.63185
266.4202 | 0.4684575 | 48.1454
274.7458 | 0.4738708 | 48.70175
283.0714 | 0.4742872 | 48.74455
291.3971 | 0.4776184 | 49.08692
299.7227 | 0.4797005 | 49.30089
308.0483 | 0.4788677 | 49.2153
316.374 | 0.4805333 | 49.38649
324.6996 | 0.4788677 | 49.2153
333.0252 | 0.4788677 | 49.2153
341.3509 | 0.4801169 | 49.34369
349.6765 | 0.4792841 | 49.2581
358.0021 | 0.4830317 | 49.64326
366.3278 | 0.486363 | 49.98563
374.6534 | 0.4917763 | 50.54198
382.979 | 0.4984388 | 51.22671
391.3046 | 0.5009372 | 51.48349
399.6303 | 0.5013536 | 51.52628

## Fast Shearing - 3
Fast Shear - Stage 3
Horizontal Displacement | Stress Ratio t/s'n | Shear Stress
[mm] | [-] | [kPa]
399.6303 | 0 | 0
407.9559 | 0.2665003 | 27.38939
416.2815 | 0.4909434 | 50.45638
424.6072 | 0.4663755 | 47.93143
432.9328 | 0.4692903 | 48.231
441.2584 | 0.4747036 | 48.78734
449.5841 | 0.4855302 | 49.90004
457.9097 | 0.4930255 | 50.67036
466.2353 | 0.50177 | 51.56908
474.5609 | 0.5034356 | 51.74026
482.8866 | 0.5051013 | 51.91145
491.2122 | 0.5051013 | 51.91145
499.5378 | 0.5059341 | 51.99704
507.8635 | 0.5063505 | 52.03983
516.1891 | 0.5038521 | 51.78306
524.5147 | 0.5051013 | 51.91145
532.8404 | 0.5030192 | 51.69747
541.166 | 0.5021864 | 51.61187
549.4916 | 0.499688 | 51.3551
557.8173 | 0.4984388 | 51.22671
566.1429 | 0.4988552 | 51.26951
574.4685 | 0.5013536 | 51.52628
582.7941 | 0.5021864 | 51.61187
591.1198 | 0.5026028 | 51.65467
599.4454 | 0.50177 | 51.56908

## Fast Shearing - 4
Fast Shear - Stage 4
Horizontal Displacement | Stress Ratio t/s'n | Shear Stress
[mm] | [-] | [kPa]
599.4454 | 0 | 0
607.771 | 0.2061213 | 21.18398
616.0967 | 0.5171771 | 53.15253
624.4223 | 0.4763692 | 48.95853
632.7479 | 0.4767856 | 49.00132
641.0736 | 0.4830317 | 49.64326
649.3992 | 0.4876122 | 50.11402
657.7248 | 0.4955239 | 50.92714
666.0505 | 0.5026028 | 51.65467
674.3761 | 0.5051013 | 51.91145
682.7017 | 0.510931 | 52.51059
691.0273 | 0.5167607 | 53.10973
699.353 | 0.5209247 | 53.53769
707.6786 | 0.5271708 | 54.17963
716.0042 | 0.5309185 | 54.56479
724.3299 | 0.5330005 | 54.77877
732.6555 | 0.5359154 | 55.07834
740.9811 | 0.5400794 | 55.5063
749.3068 | 0.5392466 | 55.42071
757.6324 | 0.539663 | 55.46351
765.958 | 0.5379974 | 55.29232
774.2837 | 0.5384138 | 55.33512
782.6093 | 0.535499 | 55.03555
790.9349 | 0.5330005 | 54.77877
799.2605 | 0.5338333 | 54.86436

## Fast Shearing - 5
Fast Shear - Stage 5
Horizontal Displacement | Stress Ratio t/s'n | Shear Stress
[mm] | [-] | [kPa]
799.2605 | 0 | 0
807.5862 | 0.227358 | 23.36657
815.9118 | 0.5442435 | 55.93426
824.2374 | 0.5001044 | 51.39789
832.5631 | 0.4967731 | 51.05553
840.8887 | 0.5009372 | 51.48349
849.2143 | 0.5051013 | 51.91145
857.54 | 0.5121802 | 52.63898
865.8656 | 0.5196755 | 53.4093
874.1912 | 0.5196755 | 53.4093
882.5169 | 0.5184263 | 53.28091
890.8425 | 0.5209247 | 53.53769
899.1681 | 0.524256 | 53.88006
907.4937 | 0.5338333 | 54.86436
915.8194 | 0.539663 | 55.46351
924.145 | 0.5434107 | 55.84867
932.4706 | 0.5479912 | 56.31942
940.7963 | 0.5579849 | 57.34653
949.1219 | 0.5675623 | 58.33083
957.4475 | 0.5700607 | 58.58761
965.7732 | 0.5683951 | 58.41642
974.0988 | 0.5679787 | 58.37363
982.4244 | 0.5633982 | 57.90287
990.7501 | 0.5571521 | 57.26093
999.0757 | 0.5484076 | 56.36222

## Consolidation - 2
Consolidation - Before Slow Shear
Root time | Vertical Displacement
[min] | [mm]
0 | 0.928
0.2886751 | 0.946
0.4082483 | 0.95
0.5 | 0.95
0.5773503 | 0.953
0.6454972 | 0.958
0.7071068 | 0.957
0.7637626 | 0.955
0.8164966 | 0.955
0.8660254 | 0.957
0.9128709 | 0.955
0.9574271 | 0.955
1 | 0.955
1.040833 | 0.958
1.080123 | 0.957
1.118034 | 0.958
1.154701 | 0.958
1.190238 | 0.958
1.224745 | 0.958
1.258306 | 0.953
1.290994 | 0.958
1.322876 | 0.964
1.354006 | 0.964
1.384437 | 0.96
1.414214 | 0.962
1.443376 | 0.96
1.47196 | 0.962
1.5 | 0.962
1.527525 | 0.96
1.554563 | 0.964
1.581139 | 0.965
1.607275 | 0.96
1.632993 | 0.962
1.658312 | 0.964
1.683251 | 0.962
1.707825 | 0.965
1.732051 | 0.964
1.755942 | 0.967
1.779513 | 0.965
1.802776 | 0.964
1.825742 | 0.96
1.848423 | 0.965
1.870829 | 0.964
1.892969 | 0.962
1.914854 | 0.967
1.936492 | 0.965
1.95789 | 0.969
1.979057 | 0.962
2 | 0.964
2.020726 | 0.971
2.041241 | 0.967
2.061553 | 0.965
2.081666 | 0.969
2.101587 | 0.967
2.12132 | 0.969
2.140872 | 0.967
2.160247 | 0.969
2.179449 | 0.972
2.198484 | 0.967
2.217356 | 0.969
2.236068 | 0.971
2.254625 | 0.969
2.27303 | 0.972
2.291288 | 0.971
2.309401 | 0.972
2.327373 | 0.972
2.345208 | 0.969
2.362908 | 0.972
2.380476 | 0.976
2.397916 | 0.971
2.415229 | 0.972
2.43242 | 0.974
2.44949 | 0.971
2.466441 | 0.971
2.483277 | 0.974
2.5 | 0.974
2.516611 | 0.972
2.533114 | 0.972
2.54951 | 0.976
2.565801 | 0.976
2.581989 | 0.971
2.598076 | 0.974
2.614065 | 0.972
2.629956 | 0.976
2.645751 | 0.976
2.661453 | 0.972
2.677063 | 0.976
2.692582 | 0.979
2.708013 | 0.974
2.723356 | 0.978
2.738613 | 0.976
2.753785 | 0.974
2.768875 | 0.974
2.783882 | 0.976
2.798809 | 0.978
2.813657 | 0.976
2.828427 | 0.978
2.84312 | 0.976
2.857738 | 0.976
2.872281 | 0.976
2.886751 | 0.976
2.901149 | 0.978
2.915476 | 0.976
2.929733 | 0.976
2.94392 | 0.978
2.95804 | 0.979
2.972092 | 0.978
2.986079 | 0.983
3 | 0.976
3.013857 | 0.979
3.02765 | 0.979
3.041381 | 0.978
3.05505 | 0.979
3.068659 | 0.981
3.082207 | 0.979
3.095696 | 0.983
3.109126 | 0.983
3.122499 | 0.978
3.135815 | 0.979
3.149074 | 0.981
3.162278 | 0.978
3.175426 | 0.985
3.188521 | 0.985
3.201562 | 0.985
3.21455 | 0.979
3.227486 | 0.978
3.24037 | 0.983
3.253204 | 0.981
3.265986 | 0.981
3.278719 | 0.985
3.291403 | 0.983
3.304038 | 0.985
3.316625 | 0.985
3.329164 | 0.983
3.341656 | 0.983
3.354102 | 0.981
3.366502 | 0.983
3.378856 | 0.981
3.391165 | 0.988
3.40343 | 0.983
3.41565 | 0.985
3.427827 | 0.983
3.439961 | 0.983
3.452053 | 0.981
3.464102 | 0.985
3.476109 | 0.983
3.488075 | 0.983
3.5 | 0.985
3.511885 | 0.985
3.523729 | 0.986
3.535534 | 0.986
3.547299 | 0.988
3.559026 | 0.988
3.570714 | 0.983
3.582364 | 0.986
3.593976 | 0.985
3.605551 | 0.99
3.617089 | 0.983
3.62859 | 0.988
3.640055 | 0.995
3.651484 | 0.986
3.662877 | 0.988
3.674235 | 0.985
3.685557 | 0.985
3.696846 | 0.99
3.708099 | 0.99
3.719319 | 0.986
3.730505 | 0.992
3.741657 | 0.985
3.752777 | 0.988
3.763863 | 0.988
3.774917 | 0.99
3.785939 | 0.988
3.796929 | 0.992
3.807887 | 0.99
3.818813 | 0.992
3.829708 | 0.988
3.840573 | 0.988
3.851407 | 0.992
3.86221 | 0.993
3.872983 | 0.99
3.883727 | 0.99
3.89444 | 0.988
3.905125 | 0.986
3.91578 | 0.988
3.926406 | 0.986
3.937004 | 0.99
3.947573 | 0.993
3.958114 | 0.99
3.968627 | 0.99
3.979112 | 0.992
3.98957 | 0.992
4 | 0.988
4.010403 | 0.992
4.020779 | 0.99
4.031129 | 0.992
4.041452 | 0.99
4.051749 | 0.99
4.062019 | 0.992
4.072264 | 0.993
4.082483 | 0.993
4.092676 | 0.986
4.102845 | 0.997
4.112988 | 0.99
4.123106 | 0.99
4.133199 | 0.995
4.143268 | 0.993
4.153312 | 0.995
4.163332 | 0.993
4.173328 | 0.993
4.1833 | 0.992
4.193249 | 0.995
4.203173 | 0.988
4.213075 | 0.993
4.222953 | 0.997
4.232808 | 0.993
4.242641 | 0.992
4.25245 | 0.988
4.262237 | 0.995
4.272002 | 0.995
4.281744 | 0.995
4.291464 | 0.997
4.301163 | 0.993
4.310839 | 0.997
4.320494 | 0.993
4.330127 | 0.995
4.339739 | 0.997
4.349329 | 0.993
4.358899 | 0.993
4.368447 | 0.997
4.377975 | 0.995
4.387482 | 1
4.396969 | 0.993
4.406435 | 0.999
4.41588 | 0.997
4.425306 | 0.995
4.434712 | 1
4.444097 | 0.999
4.453463 | 0.999
4.462809 | 0.993
4.472136 | 0.995
4.481443 | 0.999
4.490731 | 0.997
4.5 | 1
4.50925 | 0.999
4.518481 | 0.997
4.527693 | 1

## Slow Shearing
Slow Shear Stage
Horizontal Displacement | Vertical Displacement | Stress Ratio t/s'n | Angle of Shearing Resistance | Shear Stress
[mm] | [mm] | [-] | [º] | [kPa]
0 |  | 0 | 0 | 0
0.177877 |  | 0.1937537 | 10.9654 | 35.30663
0.355754 |  | 0.3290291 | 18.21271 | 59.95708
0.5336309 |  | 0.396197 | 21.61332 | 72.19671
0.7115079 |  | 0.4241445 | 22.98396 | 77.28942
0.8893849 |  | 0.4412888 | 23.81133 | 80.41353
1.067262 |  | 0.4593725 | 24.67275 | 83.70881
1.245139 |  | 0.4751076 | 25.41275 | 86.57614
1.423016 |  | 0.4861457 | 25.92651 | 88.58755
1.600893 |  | 0.485676 | 25.90473 | 88.50195
1.77877 |  | 0.4922519 | 26.2088 | 89.70024
1.956647 |  | 0.4960095 | 26.38185 | 90.38497
2.134524 |  | 0.5004717 | 26.58667 | 91.1981
2.312401 |  | 0.5004717 | 26.58667 | 91.1981
2.490278 |  | 0.5028203 | 26.69418 | 91.62606
2.668155 |  | 0.5058734 | 26.83363 | 92.1824
2.846032 |  | 0.5110401 | 27.06886 | 93.12391
3.023909 |  | 0.5056385 | 26.82292 | 92.13961
3.201786 |  | 0.5093962 | 26.99412 | 92.82434
3.379663 |  | 0.5105704 | 27.04751 | 93.03832
3.55754 |  | 0.5133887 | 27.17545 | 93.55187
3.735416 |  | 0.5138584 | 27.19674 | 93.63746
3.913293 |  | 0.5133887 | 27.17545 | 93.55187
4.09117 |  | 0.511275 | 27.07952 | 93.16671
4.269047 |  | 0.512919 | 27.15415 | 93.46628
4.446924 |  | 0.5131538 | 27.1648 | 93.50908
4.624801 |  | 0.5145629 | 27.22867 | 93.76585
4.802678 |  | 0.5140932 | 27.20739 | 93.68026
4.980555 |  | 0.5150326 | 27.24995 | 93.85144
5.158432 |  | 0.5166766 | 27.32434 | 94.15101
5.336309 |  | 0.515972 | 27.29247 | 94.02263
5.514186 |  | 0.5162069 | 27.3031 | 94.06542
5.692063 |  | 0.517616 | 27.36681 | 94.3222
5.86994 |  | 0.5227828 | 27.59979 | 95.26371
6.047817 |  | 0.5183206 | 27.39864 | 94.45059
6.225694 |  | 0.5169115 | 27.33496 | 94.19381
6.403571 |  | 0.5169115 | 27.33496 | 94.19381
6.581448 |  | 0.5190251 | 27.43045 | 94.57897
6.759325 |  | 0.5201994 | 27.48342 | 94.79295
6.937202 |  | 0.5199645 | 27.47283 | 94.75016
7.115079 |  | 0.5190251 | 27.43045 | 94.57897
7.292956 |  | 0.517616 | 27.36681 | 94.3222
7.470833 |  | 0.5183206 | 27.39864 | 94.45059
7.64871 |  | 0.5197297 | 27.46224 | 94.70736
7.826587 |  | 0.5232525 | 27.62093 | 95.3493
8.004464 |  | 0.5260707 | 27.74754 | 95.86285
8.182341 |  | 0.5218434 | 27.55751 | 95.09252
8.360218 |  | 0.5211388 | 27.52577 | 94.96414
8.538095 |  | 0.5206691 | 27.5046 | 94.87854
8.715972 |  | 0.5223131 | 27.57865 | 95.17812
8.893849 |  | 0.5234873 | 27.63149 | 95.3921
9.071726 |  | 0.5246616 | 27.68427 | 95.60608
9.249603 |  | 0.5234873 | 27.63149 | 95.3921
9.42748 |  | 0.5220782 | 27.56808 | 95.13532
9.605357 |  | 0.5220782 | 27.56808 | 95.13532
9.783234 |  | 0.5241919 | 27.66316 | 95.52048
9.961111 |  | 0.5263056 | 27.75808 | 95.90565
10.13899 |  | 0.5293587 | 27.89489 | 96.46199
10.31686 |  | 0.5241919 | 27.66316 | 95.52048
10.49474 |  | 0.5232525 | 27.62093 | 95.3493
10.67262 |  | 0.5265404 | 27.76862 | 95.94844
10.8505 |  | 0.5326466 | 28.04185 | 97.06114
11.02837 |  | 0.5286541 | 27.86335 | 96.33361
11.20625 |  | 0.5270101 | 27.78969 | 96.03403
11.38413 |  | 0.5300632 | 27.92642 | 96.59038
11.562 |  | 0.525601 | 27.72646 | 95.77726
11.73988 |  | 0.5291238 | 27.88438 | 96.4192
11.91776 |  | 0.5302981 | 27.93692 | 96.63318
12.09563 |  | 0.528889 | 27.87387 | 96.3764
12.27351 |  | 0.5307678 | 27.95792 | 96.71877
12.45139 |  | 0.5312375 | 27.97892 | 96.80436
12.62927 |  | 0.5305329 | 27.94742 | 96.67597
12.80714 |  | 0.5307678 | 27.95792 | 96.71877
12.98502 |  | 0.531942 | 28.01039 | 96.93275
13.1629 |  | 0.5364043 | 28.2093 | 97.74587
13.34077 |  | 0.5324118 | 28.03136 | 97.01834
13.51865 |  | 0.533586 | 28.08376 | 97.23232
13.69653 |  | 0.5380482 | 28.28239 | 98.04544
13.8744 |  | 0.5392225 | 28.33454 | 98.25942
14.05228 |  | 0.5396922 | 28.35539 | 98.34501
14.23016 |  | 0.5366391 | 28.21975 | 97.78867
14.40804 |  | 0.5378134 | 28.27196 | 98.00265
14.58591 |  | 0.5366391 | 28.21975 | 97.78867
14.76379 |  | 0.536874 | 28.23019 | 97.83146
14.94167 |  | 0.5389876 | 28.32412 | 98.21663
15.11954 |  | 0.5411013 | 28.41788 | 98.60179
15.29742 |  | 0.5418059 | 28.4491 | 98.73018
15.4753 |  | 0.543215 | 28.51147 | 98.98695
15.65317 |  | 0.5429801 | 28.50108 | 98.94416
15.83105 |  | 0.5425104 | 28.48029 | 98.85856
16.00893 |  | 0.5436847 | 28.53225 | 99.07254
16.1868 |  | 0.5427453 | 28.49069 | 98.90136
16.36468 |  | 0.549556 | 28.79126 | 100.1424
16.54256 |  | 0.5446241 | 28.57378 | 99.24373
16.72044 |  | 0.544859 | 28.58415 | 99.28652
16.89831 |  | 0.5465029 | 28.65673 | 99.5861
17.07619 |  | 0.543215 | 28.51147 | 98.98695
17.25407 |  | 0.5476772 | 28.70852 | 99.80007
17.43194 |  | 0.5493212 | 28.78092 | 100.0996
17.60982 |  | 0.5481469 | 28.72921 | 99.88567
17.7877 |  | 0.5443893 | 28.5634 | 99.20093
17.96557 |  | 0.5455635 | 28.61527 | 99.41491
18.14345 |  | 0.5446241 | 28.57378 | 99.24373
18.32133 |  | 0.5462681 | 28.64637 | 99.5433
18.49921 |  | 0.5469726 | 28.67745 | 99.67169
18.67708 |  | 0.5457984 | 28.62564 | 99.45771
18.85496 |  | 0.5453287 | 28.6049 | 99.37212
19.03284 |  | 0.5460332 | 28.63601 | 99.5005
19.21071 |  | 0.5486166 | 28.7499 | 99.97126
19.38859 |  | 0.5490863 | 28.77059 | 100.0569
19.56647 |  | 0.5519046 | 28.89451 | 100.5704
19.74434 |  | 0.5493212 | 28.78092 | 100.0996
19.91718 |  | 0.549556 | 28.79126 | 100.1424