## General
ID | Test Identification
Test Identification | Location | NWZ-BH-5020
Test Identification | Sample | 21-1
Test Identification | Depth | 18.5 | [m]
Specimen Visual Description
Specimen Visual Description | Yellowish brown fine SAND
Initial Specimen Conditions
Initial Specimen Conditions | Test start date | 26/04/2024
Initial Specimen Conditions | Mould outer / inner diameter | 99.97 / 69.89 | [mm]
Initial Specimen Conditions | Weight of soil | 33 | [g]
Initial Specimen Conditions | Water content | 4.367263 | [%]
Initial Specimen Conditions | Bulk density | 1.601942 | [Mg/m3]
Initial Specimen Conditions | Dry density | 1.534908 | [Mg/m3]
Initial Specimen Conditions | Material retained on 425 mm sieve | 0 | [%]
Test Conditions
Test Conditions | Interface type | Soil - Steel
Test Conditions | Initial interface roughness | 8.336 | [µm]
Test Conditions | Final interface roughness | 7.301 | [µm]
Consolidation - Before Fast Shear
Consolidation - Before Fast Shear | Consolidation pressure | 50.21258 | [kPa]
Consolidation - Before Fast Shear | Vertical displacement | 0.0489998 | [mm]
Consolidation - Before Fast Shear | Vertical strain | 1.099988 | [%]
Fast Shear - Stage 1
Fast Shear - Stage 1 | Normal Stress | 50.21258 | [kPa]
Fast Shear - Stage 1 | Vertical displacement | 1.4519996 | [mm]
Fast Shear - Stage 1 | Vertical strain | 29.039992 | [%]
Fast Shear - Stage 1 | Horizontal displacement | 199.8151 | [mm]
Fast Shear - Stage 1 | Rate of horizontal displacement | 500 | [mm/min]
At peak stress
Fast Shear - Stage 1 - At peak stress | Shear stress | 38.34514 | [kPa]
Fast Shear - Stage 1 - At peak stress | Horizontal displacement | 174.8382 | [mm]
Fast Shear - Stage 2
Fast Shear - Stage 2 | Normal Stress | 50.21258 | [kPa]
Fast Shear - Stage 2 | Vertical displacement | 2.0099996 | [mm]
Fast Shear - Stage 2 | Vertical strain | 40.199992 | [%]
Fast Shear - Stage 2 | Horizontal displacement | 399.6303 | [mm]
Fast Shear - Stage 2 | Rate of horizontal displacement | 500 | [mm/min]
At peak stress
Fast Shear - Stage 2 - At peak stress | Shear stress | 41.46924 | [kPa]
Fast Shear - Stage 2 - At peak stress | Horizontal displacement | 341.3509 | [mm]
Fast Shear - Stage 3
Fast Shear - Stage 3 | Normal Stress | 50.21258 | [kPa]
Fast Shear - Stage 3 | Vertical displacement | 2.4129996 | [mm]
Fast Shear - Stage 3 | Vertical strain | 48.259992 | [%]
Fast Shear - Stage 3 | Horizontal displacement | 599.4454 | [mm]
Fast Shear - Stage 3 | Rate of horizontal displacement | 500 | [mm/min]
At peak stress
Fast Shear - Stage 3 - At peak stress | Shear stress | 42.83871 | [kPa]
Fast Shear - Stage 3 - At peak stress | Horizontal displacement | 549.4916 | [mm]
Fast Shear - Stage 4
Fast Shear - Stage 4 | Normal Stress | 50.21258 | [kPa]
Fast Shear - Stage 4 | Vertical displacement | 2.7829996 | [mm]
Fast Shear - Stage 4 | Vertical strain | 55.659992 | [%]
Fast Shear - Stage 4 | Horizontal displacement | 799.2605 | [mm]
Fast Shear - Stage 4 | Rate of horizontal displacement | 500 | [mm/min]
At peak stress
Fast Shear - Stage 4 - At peak stress | Shear stress | 47.24669 | [kPa]
Fast Shear - Stage 4 - At peak stress | Horizontal displacement | 682.7017 | [mm]
Fast Shear - Stage 5
Fast Shear - Stage 5 | Normal Stress | 50.21258 | [kPa]
Fast Shear - Stage 5 | Vertical displacement | 3.1139996 | [mm]
Fast Shear - Stage 5 | Vertical strain | 62.279992 | [%]
Fast Shear - Stage 5 | Horizontal displacement | 999.0757 | [mm]
Fast Shear - Stage 5 | Rate of horizontal displacement | 500 | [mm/min]
At peak stress
Fast Shear - Stage 5 - At peak stress | Shear stress | 47.67465 | [kPa]
Fast Shear - Stage 5 - At peak stress | Horizontal displacement | 965.7732 | [mm]
Consolidation - Before Slow Shear
Consolidation - Before Slow Shear | Consolidation pressure | 481.6868 | [kPa]
Consolidation - Before Slow Shear | Vertical displacement | 3.2449996 | [mm]
Consolidation - Before Slow Shear | Vertical strain | 65.119992 | [%]
Slow Shear
Slow Shear | Normal stress | 481.6868 | [kPa]
Slow Shear | Vertical displacement | 3.2949996 | [mm]
Slow Shear | Vertical strain | 66.039992 | [%]
Slow Shear | Horizontal displacement | 20.23291 | [mm]
Slow Shear | Rate of horizontal displacement | 0.018 | [mm/min]
At peak stress
Slow Shear - At peak stress | Shear stress | 318.1448 | [kPa]
Slow Shear - At peak stress | Horizontal displacement | 19.03284 | [mm]
Slow Shear - At peak stress | Shear angle | 33.44399 | [°]
At residual stress
Slow Shear - At residual stress | Shear stress | 313.1377 | [kPa]
Slow Shear - At residual stress | Horizontal displacement | 20.23291 | [mm]
Slow Shear - At residual stress | Vertical displacement |  | [mm]
Slow Shear - At residual stress | Vertical strain |  | [%]
Slow Shear - At residual stress | Shear angle | 33.02732 | [°]

## Consolidation - 1
Consolidation - Before Fast Shear
Root time | Vertical Displacement
[min] | [mm]
0 | 0
0.2886751 | 0.0129995
0.4082483 | 0.0179997
0.5 | 0.0159998
0.5773503 | 0.0229998
0.6454972 | 0.0409994
0.7071068 | 0.0419998
0.7637626 | 0.0419998
0.8164966 | 0.0409994
0.8660254 | 0.0439997
0.9128709 | 0.0439997
0.9574271 | 0.0439997
1 | 0.0439997
1.040833 | 0.0459995
1.080123 | 0.0409994
1.118034 | 0.0419998
1.154701 | 0.0419998
1.190238 | 0.0419998
1.224745 | 0.0459995
1.258306 | 0.0439997
1.290994 | 0.0419998
1.322876 | 0.0459995
1.354006 | 0.0439997
1.384437 | 0.0459995
1.414214 | 0.0439997
1.443376 | 0.0459995
1.47196 | 0.0439997
1.5 | 0.0489998
1.527525 | 0.0439997
1.554563 | 0.0439997
1.581139 | 0.0409994
1.607275 | 0.0459995
1.632993 | 0.0439997
1.658312 | 0.0439997
1.683251 | 0.0439997
1.707825 | 0.0479994
1.732051 | 0.0459995
1.755942 | 0.0419998
1.779513 | 0.0479994
1.802776 | 0.0419998
1.825742 | 0.0459995
1.848423 | 0.0439997
1.870829 | 0.0439997
1.892969 | 0.0439997
1.914854 | 0.0439997
1.936492 | 0.0459995
1.95789 | 0.0409994
1.979057 | 0.0489998
2 | 0.0439997
2.020726 | 0.0419998
2.041241 | 0.0419998
2.061553 | 0.0409994
2.081666 | 0.0459995
2.101587 | 0.0459995
2.12132 | 0.0439997
2.140872 | 0.0439997
2.160247 | 0.0479994
2.179449 | 0.0459995
2.198484 | 0.0419998
2.217356 | 0.0439997
2.236068 | 0.0459995
2.254625 | 0.0489998
2.27303 | 0.0479994
2.291288 | 0.0459995
2.309401 | 0.0459995
2.327373 | 0.0489998
2.345208 | 0.0459995
2.362908 | 0.0439997
2.380476 | 0.0439997
2.397916 | 0.0439997
2.415229 | 0.0459995
2.43242 | 0.0439997
2.44949 | 0.0459995
2.466441 | 0.0439997
2.483277 | 0.0479994
2.5 | 0.0419998
2.516611 | 0.0479994
2.533114 | 0.0459995
2.54951 | 0.0479994
2.565801 | 0.0459995
2.581989 | 0.0479994
2.598076 | 0.0459995
2.614065 | 0.0479994
2.629956 | 0.0489998
2.645751 | 0.0439997
2.661453 | 0.0459995
2.677063 | 0.0479994
2.692582 | 0.0479994
2.708013 | 0.0459995
2.723356 | 0.0479994
2.738613 | 0.0479994
2.753785 | 0.0479994
2.768875 | 0.0439997
2.783882 | 0.0479994
2.798809 | 0.0479994
2.813657 | 0.0459995
2.828427 | 0.0459995
2.84312 | 0.0439997
2.857738 | 0.0439997
2.872281 | 0.0439997
2.886751 | 0.0459995
2.901149 | 0.0489998
2.915476 | 0.0459995
2.929733 | 0.0479994
2.94392 | 0.0509996
2.95804 | 0.0459995
2.972092 | 0.0459995
2.986079 | 0.0439997
3 | 0.0479994
3.013857 | 0.0479994
3.02765 | 0.0459995
3.041381 | 0.0459995
3.05505 | 0.0439997
3.068659 | 0.0489998
3.082207 | 0.0479994
3.095696 | 0.0439997
3.109126 | 0.0509996
3.122499 | 0.0439997
3.135815 | 0.0439997
3.149074 | 0.0479994
3.162278 | 0.0479994
3.175426 | 0.0479994
3.188521 | 0.0479994
3.201562 | 0.0489998
3.21455 | 0.0489998
3.227486 | 0.0439997
3.24037 | 0.0489998
3.253204 | 0.0459995
3.265986 | 0.0479994
3.278719 | 0.0489998
3.291403 | 0.0479994
3.304038 | 0.0529995
3.316625 | 0.0459995
3.329164 | 0.0479994
3.341656 | 0.0479994
3.354102 | 0.0489998
3.366502 | 0.0479994
3.378856 | 0.0479994
3.391165 | 0.0489998
3.40343 | 0.0509996
3.41565 | 0.0509996
3.427827 | 0.0459995
3.439961 | 0.0489998
3.452053 | 0.0479994
3.464102 | 0.0439997
3.476109 | 0.0479994
3.488075 | 0.0509996
3.5 | 0.0479994
3.511885 | 0.0439997
3.523729 | 0.0489998
3.535534 | 0.0459995
3.547299 | 0.0509996
3.559026 | 0.0489998
3.570714 | 0.0489998
3.582364 | 0.0479994
3.593976 | 0.0509996
3.605551 | 0.0509996
3.617089 | 0.0459995
3.62859 | 0.0509996
3.640055 | 0.0489998
3.651484 | 0.0479994
3.662877 | 0.0439997
3.674235 | 0.0459995
3.685557 | 0.0479994
3.696846 | 0.0529995
3.708099 | 0.0459995
3.719319 | 0.0479994
3.730505 | 0.0489998
3.741657 | 0.0479994
3.752777 | 0.0479994
3.763863 | 0.0489998
3.774917 | 0.0489998
3.785939 | 0.0489998
3.796929 | 0.0489998
3.807887 | 0.0489998
3.818813 | 0.0439997
3.829708 | 0.0479994
3.840573 | 0.0459995
3.851407 | 0.0479994
3.86221 | 0.0479994
3.872983 | 0.0479994
3.883727 | 0.0489998
3.89444 | 0.0479994
3.905125 | 0.0459995
3.91578 | 0.0439997
3.926406 | 0.0479994
3.937004 | 0.0509996
3.947573 | 0.0479994
3.958114 | 0.0489998
3.968627 | 0.0549994
3.979112 | 0.0479994
3.98957 | 0.0489998
4 | 0.0459995
4.010403 | 0.0479994
4.020779 | 0.0459995
4.031129 | 0.0489998
4.041452 | 0.0479994
4.051749 | 0.0479994
4.062019 | 0.0479994
4.072264 | 0.0489998
4.082483 | 0.0459995
4.092676 | 0.0439997
4.102845 | 0.0489998
4.112988 | 0.0489998
4.123106 | 0.0479994
4.133199 | 0.0509996
4.143268 | 0.0509996
4.153312 | 0.0479994
4.163332 | 0.0489998
4.173328 | 0.0489998
4.1833 | 0.0489998
4.193249 | 0.0459995
4.203173 | 0.0509996
4.213075 | 0.0479994
4.222953 | 0.0479994
4.232808 | 0.0489998
4.242641 | 0.0479994
4.25245 | 0.0489998
4.262237 | 0.0459995
4.272002 | 0.0489998
4.281744 | 0.0459995
4.291464 | 0.0479994
4.301163 | 0.0489998
4.310839 | 0.0459995
4.320494 | 0.0509996
4.330127 | 0.0459995
4.339739 | 0.0459995
4.349329 | 0.0509996
4.358899 | 0.0489998
4.368447 | 0.0489998
4.377975 | 0.0479994
4.387482 | 0.0479994
4.396969 | 0.0479994
4.406435 | 0.0489998
4.41588 | 0.0489998
4.425306 | 0.0489998
4.434712 | 0.0459995
4.444097 | 0.0529995
4.453463 | 0.0489998
4.462809 | 0.0479994
4.472136 | 0.0529995
4.481443 | 0.0529995
4.490731 | 0.0549994
4.5 | 0.0479994
4.50925 | 0.0509996
4.518481 | 0.0529995
4.527693 | 0.0489998
4.536886 | 0.0479994
4.546061 | 0.0529995
4.555217 | 0.0489998
4.564355 | 0.0509996
4.573474 | 0.0489998
4.582576 | 0.0489998
4.591659 | 0.0509996
4.600725 | 0.0509996
4.609772 | 0.0509996
4.618802 | 0.0479994
4.627814 | 0.0489998
4.636809 | 0.0479994
4.645787 | 0.0459995
4.654747 | 0.0479994
4.66369 | 0.0489998
4.672615 | 0.0459995
4.681524 | 0.0509996
4.690416 | 0.0529995
4.699291 | 0.0489998
4.708149 | 0.0509996
4.716991 | 0.0509996
4.725816 | 0.0479994
4.734624 | 0.0529995
4.743416 | 0.0489998
4.752192 | 0.0529995
4.760952 | 0.0489998
4.769696 | 0.0509996
4.778424 | 0.0479994
4.787136 | 0.0439997
4.795832 | 0.0489998
4.804512 | 0.0509996
4.813176 | 0.0529995
4.821825 | 0.0489998
4.830459 | 0.0509996
4.839077 | 0.0529995
4.84768 | 0.0529995
4.856267 | 0.0529995
4.86484 | 0.0529995
4.873397 | 0.0509996
4.88194 | 0.0509996
4.890467 | 0.0529995
4.898979 | 0.0489998
4.907477 | 0.0479994
4.91596 | 0.0479994
4.924429 | 0.0529995
4.932883 | 0.0479994
4.941322 | 0.0509996
4.949747 | 0.0509996
4.958158 | 0.0509996
4.966555 | 0.0489998
4.974937 | 0.0489998
4.983305 | 0.0509996
4.99166 | 0.0489998

## Fast Shearing - 1
Fast Shear - Stage 1
Horizontal Displacement | Stress Ratio t/s'n | Shear Stress
[mm] | [-] | [kPa]
0 | 0 | 0
8.325631 | 0.1423332 | 7.146918
16.65126 | 0.529275 | 26.57626
24.97689 | 0.5778558 | 29.01563
33.30252 | 0.5795604 | 29.10122
41.62815 | 0.5761512 | 28.93004
49.95378 | 0.5770035 | 28.97283
58.27941 | 0.5752989 | 28.88724
66.60505 | 0.5906402 | 29.65757
74.93068 | 0.6051293 | 30.3851
83.25631 | 0.6221752 | 31.24102
91.58194 | 0.6127999 | 30.77026
99.90757 | 0.6127999 | 30.77026
108.2332 | 0.6230274 | 31.28381
116.5588 | 0.6434825 | 32.31092
124.8845 | 0.6503009 | 32.65328
133.2101 | 0.6673468 | 33.5092
141.5357 | 0.6860973 | 34.45071
149.8614 | 0.7184845 | 36.07696
158.187 | 0.7321212 | 36.76169
166.5126 | 0.7389395 | 37.10406
174.8382 | 0.7636561 | 38.34514
183.1639 | 0.7568377 | 38.00277
191.4895 | 0.7321212 | 36.76169
199.8151 | 0.7500194 | 37.66041

## Fast Shearing - 2
Fast Shear - Stage 2
Horizontal Displacement | Stress Ratio t/s'n | Shear Stress
[mm] | [-] | [kPa]
199.8151 | 0 | 0
208.1408 | 0.2923371 | 14.679
216.4664 | 0.7926341 | 39.8002
224.792 | 0.780702 | 39.20106
233.1177 | 0.7645084 | 38.38794
241.4433 | 0.7789974 | 39.11547
249.7689 | 0.7815543 | 39.24385
258.0946 | 0.7713267 | 38.7303
266.4202 | 0.7900772 | 39.67181
274.7458 | 0.7755882 | 38.94428
283.0714 | 0.7747359 | 38.90149
291.3971 | 0.7542808 | 37.87439
299.7227 | 0.7542808 | 37.87439
308.0483 | 0.7645084 | 38.38794
316.374 | 0.7824066 | 39.28665
324.6996 | 0.7824066 | 39.28665
333.0252 | 0.7960433 | 39.97139
341.3509 | 0.8258736 | 41.46924
349.6765 | 0.8139415 | 40.8701
358.0021 | 0.8105323 | 40.69892
366.3278 | 0.7755882 | 38.94428
374.6534 | 0.7474625 | 37.53202
382.979 | 0.7559854 | 37.95998
391.3046 | 0.7355304 | 36.93288
399.6303 | 0.7363826 | 36.97567

## Fast Shearing - 3
Fast Shear - Stage 3
Horizontal Displacement | Stress Ratio t/s'n | Shear Stress
[mm] | [-] | [kPa]
399.6303 | 0 | 0
407.9559 | 0.4227382 | 21.22677
416.2815 | 0.8028616 | 40.31375
424.6072 | 0.8497378 | 42.66753
432.9328 | 0.7943387 | 39.88579
441.2584 | 0.7858157 | 39.45783
449.5841 | 0.7636561 | 38.34514
457.9097 | 0.7798497 | 39.15826
466.2353 | 0.7738836 | 38.85869
474.5609 | 0.7551331 | 37.91718
482.8866 | 0.7696221 | 38.64471
491.2122 | 0.780702 | 39.20106
499.5378 | 0.7738836 | 38.85869
507.8635 | 0.7824066 | 39.28665
516.1891 | 0.8071231 | 40.52773
524.5147 | 0.8207598 | 41.21247
532.8404 | 0.8258736 | 41.46924
541.166 | 0.8369534 | 42.02559
549.4916 | 0.853147 | 42.83871
557.8173 | 0.8403626 | 42.19677
566.1429 | 0.8352488 | 41.94
574.4685 | 0.8275782 | 41.55483
582.7941 | 0.8216121 | 41.25526
591.1198 | 0.8233167 | 41.34085
599.4454 | 0.8190552 | 41.12687

## Fast Shearing - 4
Fast Shear - Stage 4
Horizontal Displacement | Stress Ratio t/s'n | Shear Stress
[mm] | [-] | [kPa]
599.4454 | 0 | 0
607.771 | 0.2906325 | 14.59341
616.0967 | 0.8233167 | 41.34085
624.4223 | 0.7986002 | 40.09977
632.7479 | 0.8164984 | 40.99849
641.0736 | 0.8045662 | 40.39934
649.3992 | 0.8744544 | 43.90861
657.7248 | 0.8770113 | 44.037
666.0505 | 0.8974664 | 45.0641
674.3761 | 0.9298536 | 46.69034
682.7017 | 0.9409334 | 47.24669
691.0273 | 0.8565562 | 43.0099
699.353 | 0.7789974 | 39.11547
707.6786 | 0.75769 | 38.04557
716.0042 | 0.7295643 | 36.6333
724.3299 | 0.7534285 | 37.83159
732.6555 | 0.7525762 | 37.78879
740.9811 | 0.7636561 | 38.34514
749.3068 | 0.7619515 | 38.25955
757.6324 | 0.7713267 | 38.7303
765.958 | 0.7755882 | 38.94428
774.2837 | 0.7645084 | 38.38794
782.6093 | 0.8020093 | 40.27096
790.9349 | 0.8778636 | 44.07979
799.2605 | 0.8778636 | 44.07979

## Fast Shearing - 5
Fast Shear - Stage 5
Horizontal Displacement | Stress Ratio t/s'n | Shear Stress
[mm] | [-] | [kPa]
799.2605 | 0 | 0
807.5862 | 0.280405 | 14.07986
815.9118 | 0.9434903 | 47.37508
824.2374 | 0.9170691 | 46.04841
832.5631 | 0.9179214 | 46.0912
840.8887 | 0.8880911 | 44.59334
849.2143 | 0.9008755 | 45.23528
857.54 | 0.9238875 | 46.39077
865.8656 | 0.9017278 | 45.27808
874.1912 | 0.882125 | 44.29377
882.5169 | 0.876159 | 43.9942
890.8425 | 0.8915003 | 44.76453
899.1681 | 0.8710452 | 43.73743
907.4937 | 0.8710452 | 43.73743
915.8194 | 0.8650792 | 43.43785
924.145 | 0.8778636 | 44.07979
932.4706 | 0.8659314 | 43.48065
940.7963 | 0.8863865 | 44.50775
949.1219 | 0.9042847 | 45.40647
957.4475 | 0.9468994 | 47.54626
965.7732 | 0.9494563 | 47.67465
974.0988 | 0.9221829 | 46.30518
982.4244 | 0.8744544 | 43.90861
990.7501 | 0.8787159 | 44.12259
999.0757 | 0.7977479 | 40.05698

## Consolidation - 2
Consolidation - Before Slow Shear
Root time | Vertical Displacement
[min] | [mm]
0 | 3.1489996
0.2886751 | 3.2419996
0.4082483 | 3.2449996
0.5 | 3.2419996
0.5773503 | 3.2439996
0.6454972 | 3.2439996
0.7071068 | 3.2439996
0.7637626 | 3.2449996
0.8164966 | 3.2449996
0.8660254 | 3.2439996
0.9128709 | 3.2489996
0.9574271 | 3.2439996
1 | 3.2449996
1.040833 | 3.2449996
1.080123 | 3.2439996
1.118034 | 3.2489996
1.154701 | 3.2449996
1.190238 | 3.2449996
1.224745 | 3.2449996
1.258306 | 3.2449996
1.290994 | 3.2439996
1.322876 | 3.2449996
1.354006 | 3.2509996
1.384437 | 3.2509996
1.414214 | 3.2469996
1.443376 | 3.2469996
1.47196 | 3.2489996
1.5 | 3.2469996
1.527525 | 3.2489996
1.554563 | 3.2509996
1.581139 | 3.2489996
1.607275 | 3.2449996
1.632993 | 3.2449996
1.658312 | 3.2469996
1.683251 | 3.2449996
1.707825 | 3.2449996
1.732051 | 3.2489996
1.755942 | 3.2439996
1.779513 | 3.2519996
1.802776 | 3.2449996
1.825742 | 3.2469996
1.848423 | 3.2469996
1.870829 | 3.2489996
1.892969 | 3.2489996
1.914854 | 3.2439996
1.936492 | 3.2469996
1.95789 | 3.2509996
1.979057 | 3.2469996
2 | 3.2469996
2.020726 | 3.2489996
2.041241 | 3.2469996
2.061553 | 3.2489996
2.081666 | 3.2449996
2.101587 | 3.2469996
2.12132 | 3.2449996
2.140872 | 3.2469996
2.160247 | 3.2469996
2.179449 | 3.2469996
2.198484 | 3.2469996
2.217356 | 3.2489996
2.236068 | 3.2449996
2.254625 | 3.2469996
2.27303 | 3.2489996
2.291288 | 3.2519996
2.309401 | 3.2489996
2.327373 | 3.2449996
2.345208 | 3.2469996
2.362908 | 3.2469996
2.380476 | 3.2469996
2.397916 | 3.2449996
2.415229 | 3.2489996
2.43242 | 3.2489996
2.44949 | 3.2469996
2.466441 | 3.2469996
2.483277 | 3.2489996
2.5 | 3.2489996
2.516611 | 3.2519996
2.533114 | 3.2449996
2.54951 | 3.2489996
2.565801 | 3.2469996
2.581989 | 3.2449996
2.598076 | 3.2519996
2.614065 | 3.2489996
2.629956 | 3.2489996
2.645751 | 3.2469996
2.661453 | 3.2469996
2.677063 | 3.2489996
2.692582 | 3.2439996
2.708013 | 3.2489996
2.723356 | 3.2509996
2.738613 | 3.2489996
2.753785 | 3.2469996
2.768875 | 3.2469996
2.783882 | 3.2469996
2.798809 | 3.2469996
2.813657 | 3.2489996
2.828427 | 3.2469996
2.84312 | 3.2469996
2.857738 | 3.2489996
2.872281 | 3.2509996
2.886751 | 3.2449996
2.901149 | 3.2489996
2.915476 | 3.2489996
2.929733 | 3.2489996
2.94392 | 3.2449996
2.95804 | 3.2469996
2.972092 | 3.2489996
2.986079 | 3.2469996
3 | 3.2489996
3.013857 | 3.2469996
3.02765 | 3.2509996
3.041381 | 3.2469996
3.05505 | 3.2489996
3.068659 | 3.2519996
3.082207 | 3.2449996
3.095696 | 3.2449996
3.109126 | 3.2509996
3.122499 | 3.2509996
3.135815 | 3.2469996
3.149074 | 3.2469996
3.162278 | 3.2449996
3.175426 | 3.2489996
3.188521 | 3.2509996
3.201562 | 3.2469996
3.21455 | 3.2489996
3.227486 | 3.2449996
3.24037 | 3.2489996
3.253204 | 3.2489996
3.265986 | 3.2489996
3.278719 | 3.2519996
3.291403 | 3.2489996
3.304038 | 3.2449996
3.316625 | 3.2469996
3.329164 | 3.2509996
3.341656 | 3.2489996
3.354102 | 3.2469996
3.366502 | 3.2489996
3.378856 | 3.2509996
3.391165 | 3.2489996
3.40343 | 3.2439996
3.41565 | 3.2489996
3.427827 | 3.2449996
3.439961 | 3.2469996
3.452053 | 3.2489996
3.464102 | 3.2469996
3.476109 | 3.2519996
3.488075 | 3.2489996
3.5 | 3.2489996
3.511885 | 3.2489996
3.523729 | 3.2489996
3.535534 | 3.2469996
3.547299 | 3.2509996
3.559026 | 3.2489996
3.570714 | 3.2489996
3.582364 | 3.2509996
3.593976 | 3.2469996
3.605551 | 3.2489996
3.617089 | 3.2449996
3.62859 | 3.2489996
3.640055 | 3.2489996
3.651484 | 3.2489996
3.662877 | 3.2509996
3.674235 | 3.2469996
3.685557 | 3.2469996
3.696846 | 3.2469996
3.708099 | 3.2519996
3.719319 | 3.2509996
3.730505 | 3.2449996
3.741657 | 3.2449996
3.752777 | 3.2469996
3.763863 | 3.2509996
3.774917 | 3.2469996
3.785939 | 3.2469996
3.796929 | 3.2509996
3.807887 | 3.2469996
3.818813 | 3.2509996
3.829708 | 3.2449996
3.840573 | 3.2489996
3.851407 | 3.2489996
3.86221 | 3.2509996
3.872983 | 3.2469996
3.883727 | 3.2469996
3.89444 | 3.2509996
3.905125 | 3.2489996
3.91578 | 3.2489996
3.926406 | 3.2489996
3.937004 | 3.2449996
3.947573 | 3.2469996
3.958114 | 3.2489996
3.968627 | 3.2509996
3.979112 | 3.2469996
3.98957 | 3.2509996
4 | 3.2469996
4.010403 | 3.2489996
4.020779 | 3.2469996
4.031129 | 3.2469996
4.041452 | 3.2469996
4.051749 | 3.2489996
4.062019 | 3.2489996
4.072264 | 3.2469996
4.082483 | 3.2509996
4.092676 | 3.2469996
4.102845 | 3.2449996
4.112988 | 3.2489996
4.123106 | 3.2469996
4.133199 | 3.2469996
4.143268 | 3.2489996
4.153312 | 3.2449996
4.163332 | 3.2489996
4.173328 | 3.2489996
4.1833 | 3.2469996
4.193249 | 3.2489996
4.203173 | 3.2489996
4.213075 | 3.2509996
4.222953 | 3.2509996
4.232808 | 3.2449996
4.242641 | 3.2449996
4.25245 | 3.2489996
4.262237 | 3.2469996
4.272002 | 3.2469996
4.281744 | 3.2489996
4.291464 | 3.2509996
4.301163 | 3.2489996
4.310839 | 3.2519996
4.320494 | 3.2489996
4.330127 | 3.2489996
4.339739 | 3.2509996
4.349329 | 3.2489996
4.358899 | 3.2519996
4.368447 | 3.2489996
4.377975 | 3.2489996
4.387482 | 3.2489996
4.396969 | 3.2509996
4.406435 | 3.2469996
4.41588 | 3.2519996
4.425306 | 3.2519996
4.434712 | 3.2489996
4.444097 | 3.2489996
4.453463 | 3.2489996
4.462809 | 3.2469996
4.472136 | 3.2519996
4.481443 | 3.2469996
4.490731 | 3.2489996
4.5 | 3.2489996
4.50925 | 3.2469996
4.518481 | 3.2489996
4.527693 | 3.2469996
4.536886 | 3.2489996
4.546061 | 3.2489996
4.555217 | 3.2519996
4.564355 | 3.2449996
4.573474 | 3.2469996
4.582576 | 3.2489996
4.591659 | 3.2469996
4.600725 | 3.2489996
4.609772 | 3.2469996
4.618802 | 3.2509996
4.627814 | 3.2489996
4.636809 | 3.2489996
4.645787 | 3.2469996
4.654747 | 3.2489996
4.66369 | 3.2489996
4.672615 | 3.2469996
4.681524 | 3.2489996
4.690416 | 3.2489996
4.699291 | 3.2489996
4.708149 | 3.2489996
4.716991 | 3.2469996
4.725816 | 3.2469996
4.734624 | 3.2449996
4.743416 | 3.2509996
4.752192 | 3.2509996
4.760952 | 3.2469996
4.769696 | 3.2509996
4.778424 | 3.2469996
4.787136 | 3.2509996
4.795832 | 3.2489996
4.804512 | 3.2509996
4.813176 | 3.2469996
4.821825 | 3.2469996
4.830459 | 3.2519996
4.839077 | 3.2489996
4.84768 | 3.2509996
4.856267 | 3.2519996
4.86484 | 3.2469996
4.873397 | 3.2489996
4.88194 | 3.2489996
4.890467 | 3.2489996
4.898979 | 3.2449996
4.907477 | 3.2449996
4.91596 | 3.2519996
4.924429 | 3.2489996
4.932883 | 3.2509996
4.941322 | 3.2439996
4.949747 | 3.2469996
4.958158 | 3.2489996
4.966555 | 3.2489996
4.974937 | 3.2489996
4.983305 | 3.2489996
4.99166 | 3.2489996
5 | 3.2509996
5.008326 | 3.2509996
5.016639 | 3.2489996
5.024938 | 3.2489996
5.033223 | 3.2449996
5.041494 | 3.2489996
5.049752 | 3.2519996
5.057997 | 3.2489996
5.066228 | 3.2489996
5.074446 | 3.2509996
5.08265 | 3.2509996
5.090841 | 3.2519996
5.09902 | 3.2489996
5.107184 | 3.2509996
5.115336 | 3.2469996
5.123475 | 3.2509996
5.131601 | 3.2449996
5.139715 | 3.2469996
5.147815 | 3.2489996
5.155903 | 3.2469996
5.163978 | 3.2489996
5.17204 | 3.2489996
5.18009 | 3.2489996
5.188127 | 3.2449996
5.196152 | 3.2489996
5.204165 | 3.2489996
5.212165 | 3.2539996
5.220153 | 3.2469996
5.228129 | 3.2449996
5.236093 | 3.2489996
5.244044 | 3.2509996
5.251984 | 3.2469996
5.259911 | 3.2519996
5.267827 | 3.2469996
5.275731 | 3.2509996
5.283622 | 3.2519996
5.291503 | 3.2489996
5.299371 | 3.2509996
5.307228 | 3.2489996
5.315073 | 3.2469996
5.322906 | 3.2469996
5.330729 | 3.2449996
5.338539 | 3.2469996
5.346338 | 3.2509996
5.354126 | 3.2489996
5.361903 | 3.2489996
5.369668 | 3.2509996
5.377422 | 3.2489996
5.385165 | 3.2509996
5.392897 | 3.2469996
5.400617 | 3.2509996
5.408327 | 3.2509996
5.416026 | 3.2469996
5.423713 | 3.2489996
5.43139 | 3.2509996
5.439056 | 3.2519996
5.446712 | 3.2469996
5.454356 | 3.2489996
5.46199 | 3.2489996
5.469613 | 3.2509996
5.477226 | 3.2519996
5.484828 | 3.2519996
5.492419 | 3.2509996
5.5 | 3.2509996
5.507571 | 3.2489996
5.515131 | 3.2519996
5.522681 | 3.2469996
5.53022 | 3.2489996
5.537749 | 3.2519996
5.545268 | 3.2469996
5.552777 | 3.2489996
5.560276 | 3.2519996
5.567764 | 3.2539996
5.575243 | 3.2489996
5.582711 | 3.2489996
5.59017 | 3.2539996
5.597619 | 3.2559996
5.605057 | 3.2469996
5.612486 | 3.2519996
5.619905 | 3.2489996
5.627314 | 3.2489996
5.634714 | 3.2489996
5.642104 | 3.2489996
5.649484 | 3.2469996
5.656854 | 3.2519996
5.664215 | 3.2509996
5.671567 | 3.2489996
5.678908 | 3.2489996
5.686241 | 3.2469996
5.693564 | 3.2489996
5.700877 | 3.2539996
5.708181 | 3.2489996
5.715476 | 3.2509996
5.722762 | 3.2469996
5.730038 | 3.2469996
5.737305 | 3.2449996
5.744563 | 3.2509996
5.751811 | 3.2509996
5.759051 | 3.2509996
5.766281 | 3.2469996
5.773503 | 3.2509996
5.780715 | 3.2489996
5.787918 | 3.2489996
5.795113 | 3.2509996
5.802298 | 3.2489996
5.809475 | 3.2469996
5.816643 | 3.2489996
5.823802 | 3.2519996
5.830952 | 3.2519996
5.838093 | 3.2539996
5.845226 | 3.2559996
5.85235 | 3.2469996
5.859465 | 3.2489996
5.866572 | 3.2489996
5.87367 | 3.2489996
5.88076 | 3.2469996
5.887841 | 3.2519996
5.894913 | 3.2469996
5.901977 | 3.2509996
5.909033 | 3.2469996
5.91608 | 3.2509996
5.923119 | 3.2489996
5.930149 | 3.2469996
5.937171 | 3.2489996
5.944185 | 3.2489996
5.95119 | 3.2509996
5.958188 | 3.2519996
5.965177 | 3.2469996
5.972158 | 3.2509996
5.97913 | 3.2509996
5.986095 | 3.2439996
5.993052 | 3.2509996
6 | 3.2509996
6.00694 | 3.2469996
6.013873 | 3.2489996
6.020797 | 3.2509996
6.027714 | 3.2519996
6.034622 | 3.2489996
6.041523 | 3.2469996
6.048416 | 3.2509996
6.055301 | 3.2519996
6.062178 | 3.2469996
6.069047 | 3.2509996
6.075909 | 3.2489996
6.082763 | 3.2509996
6.089609 | 3.2489996
6.096447 | 3.2539996
6.103278 | 3.2489996
6.110101 | 3.2489996
6.116916 | 3.2469996
6.123724 | 3.2509996
6.130525 | 3.2519996
6.137318 | 3.2489996
6.144103 | 3.2489996
6.150881 | 3.2509996
6.157651 | 3.2489996
6.164414 | 3.2509996
6.17117 | 3.2489996
6.177918 | 3.2489996
6.184658 | 3.2509996
6.191392 | 3.2449996
6.198118 | 3.2519996
6.204837 | 3.2509996
6.211548 | 3.2559996
6.218253 | 3.2509996
6.22495 | 3.2509996
6.23164 | 3.2489996
6.238322 | 3.2509996
6.244998 | 3.2519996
6.251666 | 3.2489996
6.258328 | 3.2469996
6.264982 | 3.2469996
6.271629 | 3.2469996
6.278269 | 3.2509996
6.284903 | 3.2469996
6.291529 | 3.2509996
6.298148 | 3.2469996
6.30476 | 3.2469996
6.311365 | 3.2509996
6.317964 | 3.2489996
6.324555 | 3.2489996
6.33114 | 3.2509996
6.337718 | 3.2489996
6.344289 | 3.2519996
6.350853 | 3.2489996
6.35741 | 3.2509996
6.363961 | 3.2509996
6.370505 | 3.2489996
6.377042 | 3.2509996
6.383573 | 3.2469996
6.390097 | 3.2489996
6.396614 | 3.2489996
6.403124 | 3.2509996
6.409628 | 3.2519996
6.416126 | 3.2509996
6.422616 | 3.2539996
6.429101 | 3.2469996
6.435578 | 3.2519996
6.442049 | 3.2519996
6.448514 | 3.2509996
6.454972 | 3.2489996
6.461424 | 3.2519996
6.467869 | 3.2439996
6.474308 | 3.2509996
6.480741 | 3.2489996
6.487167 | 3.2509996
6.493587 | 3.2509996
6.5 | 3.2519996
6.506407 | 3.2469996
6.512808 | 3.2469996
6.519202 | 3.2539996
6.525591 | 3.2489996
6.531973 | 3.2509996
6.538348 | 3.2449996
6.544718 | 3.2489996
6.551081 | 3.2519996
6.557439 | 3.2489996
6.56379 | 3.2469996
6.570134 | 3.2449996
6.576473 | 3.2539996
6.582806 | 3.2509996
6.589132 | 3.2509996
6.595453 | 3.2489996
6.601767 | 3.2509996
6.608076 | 3.2489996
6.614378 | 3.2509996
6.620675 | 3.2489996
6.626965 | 3.2519996
6.63325 | 3.2489996
6.639528 | 3.2509996
6.645801 | 3.2519996
6.652067 | 3.2469996
6.658328 | 3.2519996
6.664583 | 3.2469996
6.670832 | 3.2469996
6.677075 | 3.2449996
6.683313 | 3.2489996
6.689544 | 3.2509996
6.69577 | 3.2469996
6.70199 | 3.2509996
6.708204 | 3.2489996
6.714412 | 3.2519996
6.720615 | 3.2489996
6.726812 | 3.2489996
6.733003 | 3.2489996
6.739189 | 3.2469996
6.745369 | 3.2509996
6.751543 | 3.2509996
6.757712 | 3.2509996
6.763875 | 3.2509996
6.770032 | 3.2509996
6.776184 | 3.2489996
6.78233 | 3.2469996
6.788471 | 3.2449996
6.794606 | 3.2469996
6.800735 | 3.2509996
6.806859 | 3.2469996
6.812978 | 3.2449996
6.819091 | 3.2469996
6.825198 | 3.2489996
6.831301 | 3.2489996
6.837397 | 3.2489996
6.843488 | 3.2489996
6.849574 | 3.2449996
6.855655 | 3.2509996
6.86173 | 3.2469996
6.867799 | 3.2489996
6.873864 | 3.2489996
6.879922 | 3.2489996
6.885976 | 3.2489996
6.892024 | 3.2509996
6.898067 | 3.2489996
6.904105 | 3.2519996
6.910137 | 3.2509996
6.916165 | 3.2489996
6.922187 | 3.2489996
6.928203 | 3.2489996
6.934215 | 3.2509996
6.940221 | 3.2519996
6.946222 | 3.2489996
6.952218 | 3.2469996
6.958209 | 3.2509996
6.964194 | 3.2489996
6.970175 | 3.2489996
6.97615 | 3.2519996
6.98212 | 3.2509996
6.988085 | 3.2489996
6.994045 | 3.2489996
7 | 3.2469996
7.00595 | 3.2449996
7.011895 | 3.2559996
7.017834 | 3.2469996
7.023769 | 3.2489996
7.029699 | 3.2519996
7.035624 | 3.2489996
7.041543 | 3.2489996
7.047458 | 3.2509996
7.053368 | 3.2489996
7.059273 | 3.2489996
7.065173 | 3.2489996
7.071068 | 3.2509996
7.076958 | 3.2489996
7.082843 | 3.2489996
7.088723 | 3.2509996
7.094599 | 3.2489996
7.100469 | 3.2519996
7.106335 | 3.2519996
7.112196 | 3.2539996
7.118052 | 3.2449996
7.123903 | 3.2449996
7.12975 | 3.2509996
7.135592 | 3.2509996
7.141428 | 3.2489996
7.147261 | 3.2519996
7.153088 | 3.2469996
7.158911 | 3.2489996
7.164728 | 3.2509996
7.170542 | 3.2489996
7.17635 | 3.2489996
7.182154 | 3.2509996
7.187953 | 3.2559996
7.193747 | 3.2539996
7.199537 | 3.2489996
7.205322 | 3.2489996
7.211103 | 3.2489996
7.216878 | 3.2489996
7.22265 | 3.2509996
7.228416 | 3.2489996
7.234178 | 3.2509996
7.239936 | 3.2489996
7.245688 | 3.2509996
7.251437 | 3.2469996
7.25718 | 3.2469996
7.26292 | 3.2519996
7.268654 | 3.2489996
7.274384 | 3.2469996
7.28011 | 3.2489996
7.285831 | 3.2519996
7.291548 | 3.2469996
7.29726 | 3.2469996
7.302967 | 3.2489996
7.308671 | 3.2489996
7.314369 | 3.2509996
7.320064 | 3.2489996
7.325754 | 3.2489996
7.331439 | 3.2539996
7.33712 | 3.2489996
7.342797 | 3.2489996
7.348469 | 3.2489996
7.354137 | 3.2489996
7.359801 | 3.2489996
7.36546 | 3.2489996
7.371115 | 3.2519996
7.376765 | 3.2489996
7.382412 | 3.2489996
7.388053 | 3.2489996
7.393691 | 3.2509996
7.399324 | 3.2489996
7.404953 | 3.2509996
7.410578 | 3.2469996
7.416198 | 3.2519996
7.421815 | 3.2519996
7.427427 | 3.2489996
7.433034 | 3.2509996
7.438638 | 3.2489996
7.444237 | 3.2489996
7.449832 | 3.2509996
7.455423 | 3.2489996
7.46101 | 3.2489996
7.466592 | 3.2509996
7.472171 | 3.2469996
7.477745 | 3.2489996
7.483315 | 3.2489996
7.488881 | 3.2519996
7.494442 | 3.2489996
7.5 | 3.2509996
7.505553 | 3.2539996
7.511103 | 3.2489996
7.516648 | 3.2519996
7.522189 | 3.2449996
7.527727 | 3.2509996
7.53326 | 3.2509996
7.538789 | 3.2469996
7.544314 | 3.2489996
7.549834 | 3.2509996
7.555351 | 3.2469996
7.560864 | 3.2509996
7.566373 | 3.2469996
7.571878 | 3.2509996
7.577379 | 3.2509996
7.582875 | 3.2469996
7.588368 | 3.2509996
7.593857 | 3.2519996
7.599342 | 3.2469996
7.604823 | 3.2509996
7.6103 | 3.2509996
7.615773 | 3.2489996
7.621242 | 3.2509996
7.626707 | 3.2469996
7.632169 | 3.2519996
7.637626 | 3.2469996
7.64308 | 3.2489996
7.648529 | 3.2509996
7.653975 | 3.2489996
7.659417 | 3.2469996
7.664855 | 3.2449996
7.670289 | 3.2509996
7.675719 | 3.2469996
7.681146 | 3.2509996
7.686568 | 3.2449996
7.691987 | 3.2519996
7.697402 | 3.2509996
7.702813 | 3.2449996
7.708221 | 3.2449996
7.713624 | 3.2469996
7.719024 | 3.2509996
7.72442 | 3.2519996
7.729812 | 3.2519996
7.735201 | 3.2519996
7.740586 | 3.2449996

## Slow Shearing
Slow Shear Stage
Horizontal Displacement | Vertical Displacement | Stress Ratio t/s'n | Angle of Shearing Resistance | Shear Stress
[mm] | [mm] | [-] | [º] | [kPa]
0 |  | 0 | 0 | 0
0.177877 |  | 0.06316946 | 3.614541 | 30.4279
0.355754 |  | 0.1374447 | 7.825964 | 66.20528
0.5336309 |  | 0.2274456 | 12.81368 | 109.5575
0.7115079 |  | 0.3245542 | 17.98106 | 156.3335
0.8893849 |  | 0.398474 | 21.726 | 191.9397
1.067262 |  | 0.4691954 | 25.13575 | 226.0052
1.245139 |  | 0.5269452 | 27.78677 | 253.8226
1.423016 |  | 0.5770543 | 29.98728 | 277.9595
1.600893 |  | 0.633738 | 32.36399 | 305.2633
1.77877 |  | 0.6562161 | 33.27353 | 316.0906
1.956647 |  | 0.6459988 | 32.86241 | 311.1691
2.134524 |  | 0.6409346 | 32.65721 | 308.7297
2.312401 |  | 0.6327607 | 32.32402 | 304.7925
2.490278 |  | 0.6289404 | 32.16744 | 302.9523
2.668155 |  | 0.6233431 | 31.93706 | 300.2561
2.846032 |  | 0.6241427 | 31.97005 | 300.6413
3.023909 |  | 0.6234319 | 31.94073 | 300.2989
3.201786 |  | 0.6230765 | 31.92606 | 300.1278
3.379663 |  | 0.6189008 | 31.7534 | 298.1163
3.55754 |  | 0.6263638 | 32.06154 | 301.7112
3.735416 |  | 0.6318723 | 32.28766 | 304.3646
3.913293 |  | 0.6232542 | 31.9334 | 300.2133
4.09117 |  | 0.62974 | 32.20026 | 303.3374
4.269047 |  | 0.626275 | 32.05788 | 301.6684
4.446924 |  | 0.6242315 | 31.97371 | 300.6841
4.624801 |  | 0.6281407 | 32.1346 | 302.5671
4.802678 |  | 0.6214773 | 31.86001 | 299.3574
4.980555 |  | 0.626275 | 32.05788 | 301.6684
5.158432 |  | 0.6214773 | 31.86001 | 299.3574
5.336309 |  | 0.6276077 | 32.1127 | 302.3103
5.514186 |  | 0.6235208 | 31.9444 | 300.3417
5.692063 |  | 0.6146362 | 31.57639 | 296.0621
5.86994 |  | 0.6183677 | 31.73131 | 297.8596
6.047817 |  | 0.6225434 | 31.90406 | 299.871
6.225694 |  | 0.6276965 | 32.11635 | 302.3531
6.403571 |  | 0.6267192 | 32.07616 | 301.8824
6.581448 |  | 0.6250311 | 32.00667 | 301.0693
6.759325 |  | 0.6207665 | 31.83063 | 299.0151
6.937202 |  | 0.6279631 | 32.1273 | 302.4815
7.115079 |  | 0.6196115 | 31.78283 | 298.4587
7.470833 |  | 0.6322277 | 32.30221 | 304.5357
7.64871 |  | 0.6185454 | 31.73867 | 297.9452
7.826587 |  | 0.6294734 | 32.18932 | 303.2091
8.004464 |  | 0.6243204 | 31.97737 | 300.7269
8.182341 |  | 0.6236096 | 31.94806 | 300.3845
8.360218 |  | 0.6293846 | 32.18568 | 303.1663
8.538095 |  | 0.6228988 | 31.91873 | 300.0422
8.893849 |  | 0.6305396 | 32.23305 | 303.7226
9.249603 |  | 0.640668 | 32.64639 | 308.6013
9.42748 |  | 0.6451992 | 32.83007 | 310.7839
9.605357 |  | 0.6340046 | 32.37488 | 305.3917
9.961111 |  | 0.6246758 | 31.99202 | 300.8981
10.13899 |  | 0.6316946 | 32.28038 | 304.279
10.31686 |  | 0.6336492 | 32.36036 | 305.2205
10.49474 |  | 0.630895 | 32.24762 | 303.8938
10.67262 |  | 0.6250311 | 32.00667 | 301.0693
10.8505 |  | 0.6163242 | 31.64653 | 296.8753
11.20625 |  | 0.6333827 | 32.34946 | 305.0921
11.38413 |  | 0.6192561 | 31.76812 | 298.2875
11.562 |  | 0.6275188 | 32.10904 | 302.2676
11.73988 |  | 0.630273 | 32.22213 | 303.5942
12.09563 |  | 0.6379138 | 32.53437 | 307.2747
12.62927 |  | 0.6407569 | 32.65 | 308.6441
12.80714 |  | 0.6405792 | 32.64278 | 308.5586
12.98502 |  | 0.631428 | 32.26946 | 304.1506
13.1629 |  | 0.6210331 | 31.84165 | 299.1434
13.34077 |  | 0.6347153 | 32.40392 | 305.734
13.69653 |  | 0.6408457 | 32.65361 | 308.6869
13.8744 |  | 0.6344488 | 32.39304 | 305.6056
14.05228 |  | 0.62974 | 32.20026 | 303.3374
14.40804 |  | 0.6392465 | 32.5886 | 307.9166
14.58591 |  | 0.6282296 | 32.13825 | 302.6099
14.94167 |  | 0.6442219 | 32.79052 | 310.3132
15.11954 |  | 0.638358 | 32.55245 | 307.4887
15.29742 |  | 0.639513 | 32.59944 | 308.045
15.4753 |  | 0.6392465 | 32.5886 | 307.9166
15.83105 |  | 0.6396907 | 32.60667 | 308.1306
16.00893 |  | 0.637203 | 32.50541 | 306.9323
16.1868 |  | 0.637203 | 32.50541 | 306.9323
16.36468 |  | 0.6033527 | 31.1048 | 290.6271
16.72044 |  | 0.6527511 | 33.13454 | 314.4216
16.89831 |  | 0.6426226 | 32.72572 | 309.5429
17.07619 |  | 0.6268969 | 32.08347 | 301.968
17.43194 |  | 0.6390688 | 32.58138 | 307.831
17.60982 |  | 0.6353373 | 32.42932 | 306.0336
17.96557 |  | 0.6468872 | 32.89831 | 311.5971
18.14345 |  | 0.6518626 | 33.09883 | 313.9936
18.49921 |  | 0.631428 | 32.26946 | 304.1506
18.67708 |  | 0.6235208 | 31.9444 | 300.3417
19.03284 |  | 0.6604807 | 33.44399 | 318.1448
19.21071 |  | 0.6476868 | 32.9306 | 311.9822
19.38859 |  | 0.641823 | 32.69328 | 309.1577
19.92222 |  | 0.6482199 | 32.95211 | 312.239
20.23291 |  | 0.6500857 | 33.02732 | 313.1377