## General
ID | Test Identification | Specimen 1 | Specimen 2 | Specimen 3
Test Identification | Location | NWZ-BH-5020 | NWZ-BH-5020 | NWZ-BH-5020
Test Identification | Sample | 28-1-m | 28-1-m | 28-1-m
Test Identification | Depth | 26.50 - 27.35 | 26.50 - 27.35 | 26.50 - 27.35 | [m]
Test Identification | Test number | CID27A | CID27B | CID27C
Specimen Visual Description
Specimen Visual Description | Light olive brown fine SAND
| Initial Specimen Conditions | Specimen 1 | Specimen 2 | Specimen 3
Initial Specimen Conditions | Test start date | 18/06/2024 | 23/07/2024 | 18/06/2024
Initial Specimen Conditions | Type of sample | Recompacted | Recompacted | Recompacted
Initial Specimen Conditions | Diameter | 50.27 | 51.23 | 50.27 | [mm]
Initial Specimen Conditions | Length | 90 | 90 | 90 | [mm]
Initial Specimen Conditions | Water content | 4.751282 | 5.09129 | 4.751282 | [%]
Initial Specimen Conditions | Bulk density | 1.69111 | 1.672256 | 1.684168 | [Mg/m³]
Initial Specimen Conditions | Dry density | 1.614405 | 1.591241 | 1.607778 | [Mg/m³]
Initial Specimen Conditions | Void ratio | 0.6414717 | 0.6653668 | 0.6482375 | [-]
Initial Specimen Conditions | Degree of saturation | 19.62814 | 20.27742 | 19.42328 | [%]
Initial Specimen Conditions | Type of drains fitted | One end | One end | One end
| Saturation | Specimen 1 | Specimen 2 | Specimen 3
Saturation | Pressure increments applied | 50 | 50 | 50 | [kPa]
Saturation | Differential pressure used | 10 | 10 | 10 | [kPa]
Saturation | Pore pressure on completion | 640 | 438 | 590 | [kPa]
Saturation | Cell pressure on completion | 650 | 450 | 600 | [kPa]
Saturation | B value achieved | 0.96 | 0.96 | 0.96 | [-]
| Consolidation: Isotropic | Specimen 1 | Specimen 2 | Specimen 3
Consolidation: Isotropic | Cell pressure | 735 | 617 | 934 | [kPa]
Consolidation: Isotropic | Back pressure | 650 | 450 | 600 | [kPa]
Consolidation: Isotropic | Effective cell pressure | 85 | 167 | 334 | [kPa]
Consolidation: Isotropic | Pore pressure on completion | 650 | 450 | 600 | [kPa]
Consolidation: Isotropic | Pore pressure dissipation | 100 | 100 | 100 | [%]
Consolidation: Isotropic | Water content | 23.92537 | 24.58305 | 23.65034 | [%]
Consolidation: Isotropic | Bulk density | 2.009778 | 1.999121 | 2.014302 | [Mg/m³]
Consolidation: Isotropic | Dry density | 1.621765 | 1.60465 | 1.629031 | [Mg/m³]
Consolidation: Isotropic | Void ratio | 0.6340223 | 0.6514509 | 0.626734 | [-]
Consolidation: Isotropic | Degree of saturation | 100 | 100 | 100 | [%]
Consolidation: Isotropic | Axial strain | 0.1512751 | 0.2785357 | 0.4348802 | [%]
Consolidation: Isotropic | Volumetric strain | 0.4538252 | 0.8356072 | 1.304641 | [%]
Consolidation: Isotropic | Volumetric strain rate-end of stage | 0.01801196 | 0.01463536 | 0.03954706 | [%/hr]
| Shearing | Specimen 1 | Specimen 2 | Specimen 3
Shearing | Initial pore pressure | 650 | 450 | 600 | [kPa]
Shearing | Initial effective cell pressure | 85 | 167 | 334 | [kPa]
Shearing | Rate of strain | 1.3 | 1.3 | 1.3 | [%/hour]
At peak deviator stress
Shearing - At peak deviator stress | Corrected deviator stress | 265.5808 | 431.4218 | 880.5618 | [kPa]
Shearing - At peak deviator stress | Membrane correction applied | 0.6484959 | 0.7984395 | 0.9933688 | [kPa]
Shearing - At peak deviator stress | Drain correction applied | 0 | 0 | 0 | [kPa]
Shearing - At peak deviator stress | Axial strain | 3.14296 | 4.00009 | 4.963356 | [%]
Shearing - At peak deviator stress | Volumetric strain | -0.2470099 | -0.03324587 | -0.2542397 | [%]
Shearing - At peak deviator stress | Major principal effective stress | 352.037 | 599.6284 | 1215.427 | [kPa]
Shearing - At peak deviator stress | Minor principal effective stress | 86.456149 | 168.206603 | 334.865212 | [kPa]
Shearing - At peak deviator stress | Principal effective stress ratio | 4.071856 | 3.564832 | 3.629601 | [-]
Shearing - At peak deviator stress | e50 | 0.6997923 | 0.6263879 | 0.6270154 | [%]
Shearing - At peak deviator stress | Secant modulus (E50) at e50 | 18975.69 | 34437.27 | 70218.51 | [kPa]
At peak principal effective stress ratio
Shearing - At peak principal effective stress ratio | Corrected deviator stress | 265.4768 | 430.7926 | 880.5618 | [kPa]
Shearing - At peak principal effective stress ratio | Membrane correction applied | 0.6971479 | 0.7517198 | 0.9933688 | [kPa]
Shearing - At peak principal effective stress ratio | Drain correction applied | 0 | 0 | 0 | [kPa]
Shearing - At peak principal effective stress ratio | Axial strain | 3.392723 | 3.750368 | 4.963356 | [%]
Shearing - At peak principal effective stress ratio | Volumetric strain | -0.3384929 | 0.01254201 | -0.2542397 | [%]
Shearing - At peak principal effective stress ratio | Major principal effective stress | 351.8686 | 598.545 | 1215.427 | [kPa]
Shearing - At peak principal effective stress ratio | Minor principal effective stress | 86.391805 | 167.752374 | 334.865212 | [kPa]
Shearing - At peak principal effective stress ratio | Principal effective stress ratio | 4.07294 | 3.568027 | 3.629601 | [-]
At 10% axial strain
Shearing - At 10% axial strain | Corrected deviator stress | 227.5932 | 410.2993 | 826.5988 | [kPa]
Shearing - At 10% axial strain | Membrane correction applied | 1.830025 | 1.795783 | 1.830051 | [kPa]
Shearing - At 10% axial strain | Drain correction applied | 0 | 0 | 0 | [kPa]
Shearing - At 10% axial strain | Axial strain | 10 | 10 | 10 | [%]
Shearing - At 10% axial strain | Volumetric strain | -1.980918 | -0.908599 | -0.9498601 | [%]
Shearing - At 10% axial strain | Major principal effective stress | 314.4065 | 578.7469 | 1162.399 | [kPa]
Shearing - At 10% axial strain | Minor principal effective stress | 86.81321 | 168.4475 | 335.8005 | [kPa]
Shearing - At 10% axial strain | Principal effective stress ratio | 3.621642 | 3.43577 | 3.461577 | [-]
| Final Conditions | Specimen 1 | Specimen 2 | Specimen 3
Final Conditions | Water content | 25.52999 | 25.60238 | 24.56553 | [%]
Final Conditions | Bulk density | 1.984167 | 1.983042 | 1.999402 | [Mg/m³]
Final Conditions | Dry density | 1.580632 | 1.578825 | 1.605101 | [Mg/m³]
Final Conditions | Mode of failure | Compound failure | Compound failure | Compound failure
Mohr Failure Envelope
Mohr Failure Envelope | Effective cohesion (c') | 0 | [kPa]
Mohr Failure Envelope | Effective angle of internal friction (φ') | 35 | [degree]

## Saturation
Saturation
Specimen 1 |  | Specimen 2 |  | Specimen 3
Cell pressure | Pore Water Pressure | Cell pressure | Pore Water Pressure | Cell pressure | Pore Water Pressure
[kPa] | [kPa] | [kPa] | [kPa] | [kPa] | [kPa]
0 | 0 | 0 | 0 | 0 | 0
50 | 4 | 50 | 3 | 50 | 6
50 | 4 | 50 | 40 | 50 | 40
100 | 40 | 100 | 59 | 100 | 40
100 | 90 | 100 | 90 | 100 | 90
150 | 98 | 150 | 115 | 150 | 104
150 | 140 | 150 | 140 | 150 | 140
200 | 150 | 200 | 177 | 200 | 157
200 | 190 | 200 | 190 | 200 | 190
250 | 211 | 250 | 231 | 250 | 220
250 | 240 | 250 | 240 | 250 | 240
300 | 262 | 300 | 284 | 300 | 271
300 | 290 | 300 | 290 | 300 | 290
350 | 320 | 350 | 335 | 350 | 327
350 | 340 | 350 | 340 | 350 | 340
400 | 373 | 400 | 387 | 400 | 379
400 | 390 | 400 | 390 | 400 | 390
450 | 425 | 450 | 438 | 450 | 433
450 | 440 | 450 | 438 | 450 | 440
500 | 476 |  |  | 500 | 486
500 | 490 |  |  | 500 | 490
550 | 535 |  |  | 550 | 536
550 | 540 |  |  | 550 | 540
600 | 586 |  |  | 600 | 588
600 | 590 |  |  | 600 | 590
650 | 638
650 | 640

## Consolidation
Consolidation: Isotropic
Specimen 1 |  | Specimen 2 |  | Specimen 3
Root time | Consolidated Volume Change | Root time | Consolidated Volume Change | Root time | Consolidated Volume Change
[minutes0.5 ] | [%] | [minutes0.5 ] | [%] | [minutes0.5 ] | [%]
0 | 0 | 0 | 0 | 0 | 0
0.5 | 0.4217468 | 0.5 | 0.7768246 | 0.5 | 1.145135
1 | 0.4470429 | 1 | 0.7951136 | 1 | 1.237356
1.5 | 0.4548855 | 1.5 | 0.8036271 | 1.5 | 1.27706
2 | 0.4576963 | 2 | 0.8086914 | 2 | 1.289395
2.5 | 0.4589252 | 2.5 | 0.8134328 | 2.5 | 1.29389
3 | 0.4596149 | 3 | 0.8172616 | 3 | 1.296624
3.5 | 0.4606919 | 3.5 | 0.8205438 | 3.5 | 1.297464
4 | 0.4609108 | 4 | 0.822632 | 4 | 1.30107
5 | 0.4604899 | 5 | 0.825684 | 5 | 1.298103
6 | 0.4605576 | 6 | 0.8303391 | 6 | 1.301162
7 | 0.458016 | 7 | 0.8322802 | 7 | 1.301848
8 | 0.4534383 | 8 | 0.8349991 | 8 | 1.301711
8.080136 | 0.4538252 | 8.154308 | 0.8356072 | 8.273128 | 1.304641

## Shearing
Shearing
Specimen 1 | [5 empty] | Specimen 2 | [5 empty] | Specimen 3
Axial strain | Deviator Stress | Volumetric strain | t | s' | p' | Axial strain | Deviator Stress | Volumetric strain | t | s' | p' | Axial strain | Deviator Stress | Volumetric strain | t | s' | p'
[%] | [kPa] | [%] | [kPa] | [kPa] | [kPa] | [%] | [kPa] | [%] | [kPa] | [kPa] | [kPa] | [%] | [kPa] | [%] | [kPa] | [kPa] | [kPa]
0 | 0 | 0 | 0 | 85 | 85 | 0 | 0 | 0 | 0 | 167 | 167 | 0 | 0 | 0 | 0 | 334 | 334
0.2679485 | 56.74095 | 0.1292358 | 28.37048 | 113.4164 | 103.9596 | 0.1249333 | 17.06417 | 0.0184268 | 8.532087 | 175.6535 | 172.8094 | 0.3380815 | 264.3894 | 0.1129453 | 132.1947 | 464.8652 | 420.8003
0.393114 | 79.95644 | 0.1777079 | 39.97822 | 124.8568 | 111.5308 | 0.2503044 | 68.79845 | 0.06976409 | 34.39923 | 201.0263 | 189.5599 | 0.4631457 | 347.0377 | 0.1492197 | 173.5189 | 505.6842 | 447.8446
0.5178799 | 102.4652 | 0.2226298 | 51.23258 | 136.322 | 119.2444 | 0.375055 | 123.2821 | 0.1358003 | 61.64106 | 228.1281 | 207.5811 | 0.5883884 | 420.3793 | 0.1828083 | 210.1896 | 542.8272 | 472.7639
0.6425947 | 123.5726 | 0.262699 | 61.7863 | 146.2799 | 125.6844 | 0.5003203 | 172.3454 | 0.1971003 | 86.1727 | 252.542 | 223.8178 | 0.7131669 | 484.6684 | 0.2077366 | 242.3342 | 574.334 | 493.5559
0.7678492 | 143.7583 | 0.2945007 | 71.87916 | 156.498 | 132.5383 | 0.6251833 | 215.3581 | 0.2493677 | 107.679 | 273.8951 | 238.0021 | 0.8383026 | 541.5809 | 0.2299121 | 270.7904 | 602.9324 | 512.6689
0.8925384 | 162.0283 | 0.3189819 | 81.01415 | 165.9731 | 138.9683 | 0.7502447 | 251.9856 | 0.2922827 | 125.9928 | 292.8492 | 250.8516 | 0.9631414 | 592.327 | 0.2459804 | 296.1635 | 628.5022 | 529.7811
1.017587 | 178.9824 | 0.3306984 | 89.49122 | 174.1872 | 144.3568 | 0.8749329 | 283.2641 | 0.3256471 | 141.6321 | 307.983 | 260.7723 | 1.087943 | 634.7092 | 0.2567088 | 317.3546 | 649.6597 | 543.8749
1.142533 | 193.9221 | 0.3351114 | 96.96104 | 181.4508 | 149.1305 | 1.000057 | 308.8612 | 0.3497467 | 154.4306 | 320.6063 | 269.1295 | 1.212996 | 671.7319 | 0.2628161 | 335.866 | 668.0067 | 556.0514
1.26784 | 206.9218 | 0.3357199 | 103.4609 | 187.9108 | 153.4239 | 1.12533 | 329.7143 | 0.3636026 | 164.8571 | 331.6355 | 276.6832 | 1.338644 | 703.1848 | 0.265085 | 351.5924 | 683.2814 | 566.0839
1.392671 | 218.0166 | 0.3317804 | 109.0083 | 193.5893 | 157.2532 | 1.250481 | 347.3173 | 0.3702875 | 173.6586 | 340.0455 | 282.1593 | 1.463494 | 729.4553 | 0.2663703 | 364.7276 | 696.9314 | 575.3555
1.517681 | 227.3576 | 0.315516 | 113.6788 | 198.4419 | 160.5489 | 1.37496 | 361.4328 | 0.3714616 | 180.7164 | 347.0549 | 286.8161 | 1.588094 | 751.7973 | 0.2654021 | 375.8986 | 708.3598 | 583.0602
1.642538 | 234.9246 | 0.2908829 | 117.4623 | 202.5096 | 163.3555 | 1.500254 | 372.7321 | 0.3687448 | 186.366 | 353.4613 | 291.3393 | 1.713206 | 770.723 | 0.2623487 | 385.3615 | 717.2323 | 588.7784
1.7676 | 241.4253 | 0.2611603 | 120.7126 | 206.0502 | 165.8127 | 1.624984 | 381.9646 | 0.360727 | 190.9823 | 357.714 | 294.0532 | 1.838187 | 787.1266 | 0.2540395 | 393.5633 | 725.9524 | 594.7647
1.892815 | 247.3596 | 0.2254529 | 123.6798 | 208.7015 | 167.4749 | 1.750021 | 390.0776 | 0.3496 | 195.0388 | 361.7986 | 296.7857 | 1.963085 | 800.2252 | 0.240307 | 400.1126 | 732.6163 | 599.2455
2.018135 | 251.7976 | 0.1840988 | 125.8988 | 211.0937 | 169.1275 | 1.875491 | 396.9648 | 0.3354549 | 198.4824 | 365.1895 | 299.0287 | 2.088435 | 813.1978 | 0.2262411 | 406.5989 | 739.2274 | 603.6945
2.142695 | 254.8048 | 0.1406312 | 127.4024 | 213.0362 | 170.5687 | 2.000392 | 402.6816 | 0.319764 | 201.3408 | 368.5263 | 301.4127 | 2.213225 | 822.9422 | 0.2102726 | 411.4711 | 744.0372 | 606.8802
2.267538 | 257.5141 | 0.09444172 | 128.7571 | 214.658 | 171.739 | 2.125244 | 407.357 | 0.3022042 | 203.6785 | 370.7545 | 302.8617 | 2.213225 | 822.9422 | 0.2102726 | 411.4711 | 744.0372 | 606.8802
2.392639 | 260.6903 | 0.04669673 | 130.3452 | 216.1674 | 172.719 | 2.250094 | 411.6287 | 0.2827223 | 205.8144 | 372.9989 | 304.3941 | 2.46339 | 838.8402 | 0.1652879 | 419.4201 | 752.1404 | 612.3337
2.392639 | 260.6903 | 0.04669673 | 130.3452 | 216.1674 | 172.719 | 2.374997 | 414.7812 | 0.2624065 | 207.3906 | 374.858 | 305.7278 | 2.713602 | 850.5726 | 0.122423 | 425.2863 | 758.378 | 616.6159
2.64275 | 263.3237 | -0.04524299 | 131.6618 | 217.6979 | 173.8106 | 2.500236 | 417.8608 | 0.2417505 | 208.9304 | 376.394 | 306.7506 | 2.963707 | 858.5521 | 0.07768843 | 429.2761 | 762.7721 | 619.6801
2.892758 | 264.8341 | -0.1450273 | 132.4171 | 218.8037 | 174.6647 | 2.624994 | 421.0338 | 0.219904 | 210.5169 | 377.773 | 307.6007 | 3.213681 | 865.251 | 0.03510651 | 432.6255 | 766.4732 | 622.2647
3.14296 | 265.5808 | -0.2470099 | 132.7904 | 219.2466 | 174.9831 | 2.750258 | 423.0448 | 0.2001411 | 211.5224 | 378.7016 | 308.1941 | 3.463322 | 870.0924 | -0.003770892 | 435.0462 | 768.5237 | 623.5083
3.392723 | 265.4768 | -0.3384929 | 132.7384 | 219.1302 | 174.8841 | 2.875575 | 424.6372 | 0.1772406 | 212.3186 | 379.5272 | 308.7543 | 3.713748 | 873.5811 | -0.04505161 | 436.7906 | 770.7774 | 625.1806
3.64286 | 265.1853 | -0.4331545 | 132.5926 | 218.9191 | 174.7216 | 3.000221 | 426.3032 | 0.1544369 | 213.1516 | 381.1944 | 310.1439 | 3.963317 | 877.3303 | -0.08758306 | 438.6651 | 773.1392 | 626.9175
3.892675 | 264.0928 | -0.523302 | 132.0464 | 218.5426 | 174.5271 | 3.000221 | 426.3032 | 0.1544369 | 213.1516 | 381.1944 | 310.1439 | 4.21372 | 877.7061 | -0.1320674 | 438.8531 | 773.1405 | 626.8561
4.142877 | 262.622 | -0.6159351 | 131.311 | 217.9655 | 174.1952 | 3.251436 | 428.7162 | 0.1071934 | 214.3581 | 381.8016 | 310.3489 | 4.463372 | 879.6884 | -0.1720294 | 439.8442 | 774.704 | 628.0893
4.393052 | 260.5569 | -0.7028028 | 130.2784 | 217.3806 | 173.9545 | 3.500221 | 429.6898 | 0.05980571 | 214.8449 | 383.0603 | 311.4453 | 4.713549 | 880.4975 | -0.2123254 | 440.2487 | 775.1224 | 628.3728
4.642558 | 259.1318 | -0.7866437 | 129.5659 | 216.3135 | 173.1249 | 3.750368 | 430.7926 | 0.01254201 | 215.3963 | 383.1487 | 311.3499 | 4.963356 | 880.5618 | -0.2542397 | 440.2809 | 775.1461 | 628.3858
4.893017 | 257.5089 | -0.8691328 | 128.7544 | 215.4815 | 172.5634 | 4.00009 | 431.4218 | -0.03324587 | 215.7109 | 383.9175 | 312.0139 | 5.213735 | 879.5479 | -0.2959039 | 439.774 | 774.503 | 627.9117
5.143077 | 256.0545 | -0.951655 | 128.0273 | 214.7175 | 172.0417 | 4.250173 | 431.3808 | -0.08025953 | 215.6904 | 383.7611 | 311.8643 | 5.463542 | 878.8117 | -0.3389866 | 439.4058 | 773.9537 | 627.4851
5.392622 | 253.6855 | -1.024405 | 126.8428 | 213.9392 | 171.6582 | 4.500188 | 431.275 | -0.1288175 | 215.6375 | 383.5819 | 311.7027 | 5.713469 | 877.0529 | -0.3782645 | 438.5264 | 774.198 | 628.0225
5.643054 | 252.5102 | -1.093572 | 126.2551 | 213.0453 | 170.9603 | 4.750064 | 431.1585 | -0.1733758 | 215.5793 | 383.8184 | 311.9587 | 5.963597 | 875.2094 | -0.4153733 | 437.6047 | 772.7153 | 626.8471
5.892664 | 250.5807 | -1.160574 | 125.2904 | 212.1842 | 170.4207 | 5.000098 | 430.1458 | -0.2173916 | 215.0729 | 383.2177 | 311.5267 | 6.213702 | 873.9528 | -0.454418 | 436.9764 | 771.8884 | 626.2296
6.14262 | 248.8829 | -1.226933 | 124.4414 | 211.0414 | 169.5609 | 5.250854 | 429.4219 | -0.2594119 | 214.711 | 383.4141 | 311.8438 | 6.46358 | 871.8527 | -0.4928615 | 435.9263 | 770.7142 | 625.4054
6.392693 | 247.4136 | -1.284298 | 123.7068 | 210.2952 | 169.0596 | 5.500609 | 428.7141 | -0.3003766 | 214.3571 | 382.5104 | 311.0581 | 6.713614 | 869.6023 | -0.5309386 | 434.8012 | 769.2908 | 624.3571
6.642611 | 245.8839 | -1.340074 | 122.9419 | 209.4877 | 168.5071 | 5.750099 | 427.587 | -0.3412745 | 213.7935 | 382.2281 | 310.9636 | 6.963601 | 867.4321 | -0.5684478 | 433.716 | 768.6436 | 624.0716
6.892633 | 243.639 | -1.398149 | 121.8195 | 208.6213 | 168.0148 | 6.000063 | 427.2779 | -0.3804459 | 213.639 | 381.7274 | 310.5144 | 7.213645 | 863.7646 | -0.6047393 | 431.8823 | 767.2833 | 623.3225
7.142628 | 242.3785 | -1.454652 | 121.1893 | 207.8514 | 167.455 | 6.25015 | 426.6342 | -0.4188172 | 213.3171 | 381.7246 | 310.6189 | 7.464155 | 860.8404 | -0.6418481 | 430.4202 | 765.7384 | 622.265
7.392765 | 241.1779 | -1.508297 | 120.5889 | 207.2702 | 167.0739 | 6.500117 | 425.25 | -0.4561812 | 212.625 | 380.6201 | 309.7451 | 7.713641 | 857.2319 | -0.6750691 | 428.616 | 763.8166 | 620.9446
7.642927 | 239.813 | -1.561064 | 119.9065 | 206.7935 | 166.8247 | 6.750448 | 423.5653 | -0.4959039 | 211.7827 | 380.291 | 309.6968 | 7.963723 | 854.9363 | -0.7101926 | 427.4682 | 763.4697 | 620.9803
7.892588 | 238.7526 | -1.609164 | 119.3763 | 205.9956 | 166.2035 | 7.000216 | 422.9929 | -0.5320106 | 211.4964 | 380.1024 | 309.6036 | 8.213672 | 850.1237 | -0.7462339 | 425.0619 | 760.6248 | 618.9375
8.142647 | 237.2358 | -1.658769 | 118.6179 | 205.5328 | 165.9935 | 7.250111 | 421.4977 | -0.5665757 | 210.7488 | 379.2066 | 308.957 | 8.464195 | 844.4134 | -0.779839 | 422.2067 | 757.2495 | 616.5139
8.392861 | 235.3858 | -1.708137 | 117.6929 | 204.5377 | 165.3067 | 7.500461 | 421.2264 | -0.6016257 | 210.6132 | 379.0537 | 308.8493 | 8.713943 | 842.9736 | -0.8103402 | 421.4868 | 756.5662 | 616.0706
8.642779 | 234.6545 | -1.754445 | 117.3272 | 203.9463 | 164.8373 | 7.750294 | 420.2947 | -0.6364181 | 210.1474 | 378.5863 | 308.5372 | 8.963797 | 838.4791 | -0.8408914 | 419.2396 | 754.6867 | 614.9402
8.892595 | 233.4064 | -1.802021 | 116.7032 | 203.202 | 164.3009 | 8.000538 | 418.6417 | -0.6715627 | 209.3208 | 377.8506 | 308.0769 | 9.214021 | 836.2078 | -0.868907 | 418.1039 | 753.3777 | 614.0097
9.142821 | 231.2918 | -1.845201 | 115.6459 | 202.5553 | 164.0066 | 8.251404 | 417.0122 | -0.7051679 | 208.5061 | 377.3079 | 307.8059 | 9.463935 | 832.1634 | -0.8955875 | 416.0817 | 750.8845 | 612.1906
9.392778 | 230.4753 | -1.887451 | 115.2376 | 202.0816 | 163.6691 | 8.50012 | 416.2747 | -0.7359491 | 208.1373 | 376.7189 | 307.3398 | 9.714386 | 830.039 | -0.9222344 | 415.0195 | 750.5585 | 612.2187
9.643353 | 229.9396 | -1.926354 | 114.9698 | 201.6013 | 163.278 | 8.750112 | 415.7236 | -0.766189 | 207.8618 | 376.1338 | 306.8466 | 9.963979 | 826.7609 | -0.946562 | 413.3805 | 749.1966 | 611.4031
9.892756 | 228.2111 | -1.965527 | 114.1055 | 200.9234 | 162.8883 | 9.000369 | 413.8724 | -0.7953586 | 206.9362 | 375.7117 | 306.733 | 10.21419 | 825.6351 | -0.9694715 | 412.8175 | 748.5251 | 610.9193
10.14285 | 226.7703 | -2.001421 | 113.3851 | 200.1921 | 162.397 | 9.250634 | 413.5675 | -0.8253452 | 206.7837 | 375.2631 | 306.3351 | 10.46384 | 824.3648 | -0.9906788 | 412.1824 | 747.5816 | 610.1875
10.39299 | 225.9365 | -2.03799 | 112.9682 | 199.6581 | 162.002 | 9.500176 | 412.3686 | -0.8533308 | 206.1843 | 374.5134 | 305.7853 | 10.71434 | 821.0853 | -1.01484 | 410.5427 | 745.2471 | 608.3995
10.64272 | 224.7038 | -2.072937 | 112.3519 | 198.9605 | 161.5098 | 9.750273 | 410.4317 | -0.8822183 | 205.2158 | 374.2568 | 305.8515 | 10.96422 | 818.8011 | -1.039685 | 409.4005 | 745.0181 | 608.5513
10.89278 | 223.4226 | -2.105178 | 111.7113 | 198.3288 | 161.0917 | 10.00058 | 410.299 | -0.9086607 | 205.1495 | 373.5956 | 305.2125 | 11.21405 | 818.4913 | -1.061176 | 409.2456 | 744.271 | 607.8558
11.14303 | 222.4402 | -2.13698 | 111.2201 | 197.8824 | 160.8091 | 10.25032 | 408.1233 | -0.9353689 | 204.0616 | 373.0502 | 305.0297 | 11.46399 | 815.7188 | -1.086639 | 407.8594 | 743.0066 | 607.0535
11.39299 | 220.4562 | -2.163912 | 110.2281 | 197.0392 | 160.2965 | 10.50154 | 407.3626 | -0.9620299 | 203.6813 | 372.3484 | 304.4546 | 11.71418 | 811.4033 | -1.109097 | 405.7016 | 740.4517 | 605.2178
11.64261 | 218.9785 | -2.19071 | 109.4893 | 196.2739 | 159.7775 | 10.75019 | 406.3308 | -0.9866557 | 203.1654 | 371.9921 | 304.2703 | 11.96401 | 810.0728 | -1.13144 | 405.0364 | 740.6336 | 605.6215
11.89302 | 218.2936 | -2.215479 | 109.1468 | 195.7607 | 159.3784 | 11.0003 | 405.4443 | -1.0113 | 202.7222 | 371.6228 | 304.0487 | 12.21452 | 808.0662 | -1.155967 | 404.0331 | 739.5865 | 604.9088
12.14268 | 216.2674 | -2.237255 | 108.1337 | 194.9936 | 158.9491 | 11.25041 | 403.9138 | -1.036284 | 201.9569 | 370.5005 | 303.1816 | 12.4644 | 805.0359 | -1.178843 | 402.5179 | 737.8139 | 603.6413
12.39295 | 213.4861 | -2.256478 | 106.7431 | 193.664 | 158.0829 | 11.501 | 403.2949 | -1.060841 | 201.6474 | 369.9989 | 302.7831 | 12.71412 | 803.2956 | -1.202387 | 401.6478 | 737.074 | 603.1914
12.64272 | 212.5741 | -2.272759 | 106.287 | 192.8269 | 157.3978 | 11.75057 | 402.0251 | -1.084928 | 201.0125 | 369.8209 | 302.8168 | 12.96433 | 800.351 | -1.227165 | 400.1755 | 735.4151 | 602.0232
12.89283 | 211.1896 | -2.285287 | 105.5948 | 192.0328 | 156.8346 | 12.0003 | 400.9025 | -1.109226 | 200.4513 | 368.8304 | 302.0133 | 13.21418 | 795.6141 | -1.251793 | 397.8071 | 732.9891 | 600.3867
13.14284 | 209.2698 | -2.297325 | 104.6349 | 191.4172 | 156.5389 | 12.25011 | 399.1435 | -1.131809 | 199.5718 | 368.4638 | 301.9398 | 13.46436 | 793.8686 | -1.27482 | 396.9343 | 732.5255 | 600.214
13.39273 | 207.6366 | -2.305694 | 103.8183 | 190.7466 | 156.1405 | 12.5005 | 398.7527 | -1.15319 | 199.3764 | 367.7715 | 301.3127 | 13.71424 | 788.4617 | -1.299931 | 394.2308 | 729.615 | 598.2047
13.64336 | 206.8222 | -2.314046 | 103.4111 | 190.122 | 155.6517 | 12.7502 | 396.8881 | -1.175975 | 198.444 | 367.186 | 301.038 | 13.96441 | 783.547 | -1.323375 | 391.7735 | 727.3371 | 596.7459
13.89343 | 206.9295 | -2.322432 | 103.4648 | 190.0265 | 155.5382 | 13.0005 | 395.7252 | -1.197236 | 197.8626 | 366.5361 | 300.5819 | 14.21429 | 778.8093 | -1.343681 | 389.4047 | 724.8866 | 595.0851
14.14287 | 207.6161 | -2.331342 | 103.808 | 190.355 | 155.7523 | 13.25052 | 394.5783 | -1.217855 | 197.2891 | 366.4794 | 300.7163 | 14.46489 | 770.6088 | -1.363187 | 385.3044 | 720.544 | 592.1092
14.39305 | 207.6615 | -2.342229 | 103.8307 | 190.6064 | 155.9962 | 13.50017 | 392.9942 | -1.238311 | 196.4971 | 365.3018 | 299.8028 | 14.71479 | 755.6787 | -1.383193 | 377.8394 | 712.7946 | 586.8481
14.64268 | 207.0743 | -2.353828 | 103.5372 | 190.211 | 155.6987 | 13.75039 | 392.055 | -1.25744 | 196.0275 | 364.5892 | 299.2466 | 14.96452 | 744.5411 | -1.39846 | 372.2706 | 708.4209 | 584.3307
14.893 | 206.9122 | -2.365324 | 103.4561 | 189.9778 | 155.4924 | 14.00102 | 390.9202 | -1.276799 | 195.4601 | 364.0609 | 298.9076 | 15.21439 | 736.4177 | -1.410223 | 368.2088 | 703.9818 | 581.2455
15.14283 | 206.9619 | -2.377768 | 103.4809 | 189.9453 | 155.4516 | 14.25135 | 389.5279 | -1.297495 | 194.7639 | 363.3035 | 298.3822 | 15.46441 | 728.914 | -1.420402 | 364.457 | 699.7944 | 578.3087
15.39287 | 206.0046 | -2.388453 | 103.0023 | 189.823 | 155.4889 | 14.50039 | 388.324 | -1.315656 | 194.162 | 363.365 | 298.6443 | 15.71469 | 725.2723 | -1.428111 | 362.6361 | 698.9509 | 578.0722
15.64319 | 205.4706 | -2.402266 | 102.7353 | 189.236 | 154.991 | 14.75032 | 387.8134 | -1.33435 | 193.9067 | 362.683 | 298.0474 | 15.96463 | 720.5399 | -1.435135 | 360.2699 | 695.9541 | 575.8641
15.89291 | 205.3502 | -2.413407 | 102.6751 | 189.3663 | 155.1413 | 15.00018 | 386.2074 | -1.35285 | 193.1037 | 362.1135 | 297.7456 | 16.21453 | 718.2422 | -1.439307 | 359.1211 | 694.3271 | 574.62
16.1427 | 205.1641 | -2.425564 | 102.5821 | 189.3004 | 155.1063 | 15.2502 | 385.5545 | -1.370594 | 192.7772 | 361.2996 | 297.0405 | 16.46489 | 715.8819 | -1.448033 | 357.9409 | 693.9167 | 574.603
16.3927 | 204.263 | -2.440425 | 102.1315 | 188.7135 | 154.6697 | 15.50017 | 384.3594 | -1.388685 | 192.1797 | 360.9545 | 296.8946 | 16.71476 | 712.2935 | -1.453256 | 356.1468 | 691.8729 | 573.1574
16.64276 | 203.5262 | -2.453037 | 101.7631 | 188.7687 | 154.8476 | 15.75084 | 382.7974 | -1.406413 | 191.3987 | 360.2875 | 296.488 | 16.96476 | 708.6321 | -1.458345 | 354.316 | 689.3319 | 571.2265
16.89301 | 203.1746 | -2.464297 | 101.5873 | 188.5425 | 154.68 | 16.00029 | 382.0394 | -1.423165 | 191.0197 | 359.6539 | 295.9806 | 17.21475 | 706.5444 | -1.463201 | 353.2722 | 688.7818 | 571.0244
17.14317 | 202.5484 | -2.47784 | 101.2742 | 187.7947 | 154.0366 | 16.25111 | 380.666 | -1.440541 | 190.333 | 359.0793 | 295.635 | 17.46468 | 704.2612 | -1.467188 | 352.1306 | 687.9234 | 570.5465
17.39284 | 201.8952 | -2.490182 | 100.9476 | 187.4711 | 153.8219 | 16.50048 | 379.7052 | -1.456581 | 189.8526 | 358.8687 | 295.5844 | 17.71471 | 702.457 | -1.469725 | 351.2285 | 686.5743 | 569.4981
17.64286 | 200.7556 | -2.502929 | 100.3778 | 187.0152 | 153.556 | 16.75045 | 378.2124 | -1.473034 | 189.1062 | 357.8603 | 294.8249 | 17.96461 | 697.6877 | -1.472712 | 348.8438 | 684.2076 | 567.9263
17.89347 | 199.4663 | -2.515238 | 99.73316 | 186.5067 | 153.2623 | 17.00048 | 376.9471 | -1.487815 | 188.4736 | 357.6267 | 294.8022 | 18.21463 | 696.4174 | -1.475648 | 348.2087 | 683.6745 | 567.6049
18.14308 | 199.2233 | -2.529507 | 99.61165 | 186.2218 | 153.0179 | 17.25062 | 375.252 | -1.502107 | 187.626 | 356.6237 | 294.0817 | 18.46478 | 695.1183 | -1.478535 | 347.5592 | 682.9091 | 567.0561
18.39289 | 197.7174 | -2.541731 | 98.8587 | 185.528 | 152.5751 | 17.50108 | 374.4054 | -1.514992 | 187.2027 | 355.8953 | 293.4944 | 18.71471 | 694.0463 | -1.480788 | 347.0231 | 682.3989 | 566.7245
18.6429 | 195.9 | -2.554715 | 97.95001 | 184.94 | 152.29 | 17.75112 | 372.6684 | -1.529548 | 186.3342 | 355.2021 | 293.0907 | 18.96465 | 692.5598 | -1.484158 | 346.2799 | 681.9239 | 566.4972
18.89327 | 195.5178 | -2.566517 | 97.75888 | 184.3007 | 151.7144 | 18.00116 | 371.4353 | -1.544257 | 185.7176 | 354.9779 | 293.072 | 19.21499 | 689.1162 | -1.485243 | 344.5581 | 680.1955 | 565.3428
19.14292 | 194.2723 | -2.576525 | 97.13613 | 183.5492 | 151.1705 | 18.25023 | 370.1048 | -1.556251 | 185.0524 | 353.8284 | 292.1442 | 19.46494 | 687.2583 | -1.487812 | 343.6292 | 678.717 | 564.1739
19.39275 | 192.23 | -2.586973 | 96.11501 | 182.5861 | 150.5478 | 18.5003 | 369.2546 | -1.568193 | 184.6273 | 353.1536 | 291.6112 | 19.71505 | 684.2433 | -1.490131 | 342.1217 | 678.3764 | 564.3358
19.64344 | 190.8866 | -2.594108 | 95.44331 | 182.1726 | 150.3581 | 18.75112 | 367.8496 | -1.580897 | 183.9248 | 352.7619 | 291.4536 | 19.96481 | 681.8954 | -1.490882 | 340.9477 | 676.924 | 563.2748
19.89287 | 189.9278 | -2.602308 | 94.96388 | 181.38 | 149.7254 | 19.00026 | 366.3154 | -1.593022 | 183.1577 | 352.3346 | 291.282 | 20.2154 | 677.2665 | -1.491116 | 338.6333 | 673.8477 | 560.9699
20.14352 | 189.3521 | -2.60968 | 94.67607 | 181.4027 | 149.8441 | 19.25077 | 365.9042 | -1.603176 | 182.9521 | 351.6132 | 290.6292
[6 empty] | 19.50059 | 364.6496 | -1.614787 | 182.3248 | 351.3215 | 290.5466
[6 empty] | 19.75043 | 364.2003 | -1.624824 | 182.1002 | 350.6666 | 289.9665
[6 empty] | 20.00065 | 362.8373 | -1.635655 | 181.4187 | 350.336 | 289.8631