## General
ID | Test Identification
Test Identification | Location | NWZ-BH-5020
Test Identification | Sample | 41-2
Test Identification | Depth | 63.8 | [m]
Test Identification | Type of sample | Undisturbed
Test Identification | Specimen orientation | Vertical
Specimen Visual Description
Specimen Visual Description | Dark grey CLAY
Initial Specimen Conditions
Initial Sample Conditions | Date test started | 27/03/2024
Initial Sample Conditions | Diameter | 50.0275 | [mm]
Initial Sample Conditions | Height | 19.11 | [mm]
Initial Sample Conditions | Water content | 22.89351 | [%]
Initial Sample Conditions | Bulk density | 1.919673 | [Mg/m³]
Initial Sample Conditions | Dry density | 1.562062 | [Mg/m³]
Initial Sample Conditions | Void ratio | 0.7284841 | [-]
Initial Sample Conditions | Degree of saturation | 84.85083 | [%]
Initial Sample Conditions | Laboratory temperature | 20 | [°C]
Initial Sample Conditions | Particle density - Assumed | 2.7 | [Mg/m³]
Consolidation Results
Consolidation Results | Pressure | Void Ratio | Total strain | Coefficient of consolidation cv-90 | Coefficient of volume compressibility mv | Permeability k | Coefficient of secondary compression C
Consolidation Results | [kPa] | [-] | [%] | [m2/yr] | [MPa-1] | [m/sec] | [-]
Consolidation Results | 100 | 0.7272307 | 0.07251439
Consolidation Results | 200 | 0.7139977 | 0.838101 | 85.97575 | 0.07661422 | 2.044662e-09
Consolidation Results | 400 | 0.6836062 | 2.596374 | 67.19105 | 0.08865669 | 1.849095e-09
Consolidation Results | 800 | 0.6404534 | 5.092946 | 34.51699 | 0.064078 | 6.865593e-10
Consolidation Results | 1600 | 0.5846649 | 8.320544 | 8.975445 | 0.04250999 | 1.184358e-10
Consolidation Results | 3200 | 0.5119355 | 12.52824 | 1.8521 | 0.02868484 | 1.649123e-11
Consolidation Results | 6400 | 0.4200683 | 17.84314 | 1.322366 | 0.01898791 | 7.794082e-12
Consolidation Results | 3200 | 0.4394538 | 16.72161
Consolidation Results | 1600 | 0.47615 | 14.59858
Consolidation Results | 3200 | 0.4532133 | 15.92556 | 1.901672 | 0.009711348 | 5.732597e-12
Consolidation Results | 6400 | 0.4109756 | 18.36919 | 1.455931 | 0.009082823 | 4.104854e-12
Consolidation Results | 12800 | 0.3114259 | 24.12856 | 0.7064448 | 0.01102404 | 2.417436e-12
Consolidation Results | 6400 | 0.333694 | 22.84025
Consolidation Results | 3200 | 0.3722979 | 20.60686
Consolidation Results | 800 | 0.4667313 | 15.14349
Consolidation Results
Consolidation Results
Consolidation Results
Consolidation Results
Consolidation Results
Consolidation Results
Consolidation Results
Consolidation Results
Consolidation Results
Consolidation Results
Final Specimen Conditions
Final Specimen Conditions | Diameter | 50.0275 | [mm]
Final Specimen Conditions | Height | 16.216079 | [mm]
Final Specimen Conditions | Water content | 25.07763 | [%]
Final Specimen Conditions | Bulk density | 2.302464 | [Mg/m³]
Final Specimen Conditions | Dry density | 1.840828 | [Mg/m³]
Final Specimen Conditions | Void Ratio | 0.4667313 | [-]
Final Specimen Conditions | Degree of saturation | 100 | [%]

## Compression
One Dimensional Consolidation
Effective vertical stress | Void ratio | Vertical strain | Average effective vertical stress | Coefficient of Consolidation cv | Coefficient of Volume Compressibity mv | Oedometer Modulus Eoed | Coefficient of Permeability k
[kPa] | [-] | [%] | [kPa] | [m2/year] | [MPa-1] | [MPa] | [m/s]
100 | 0.7272307 | 0.07251439 | 50
200 | 0.7139977 | 0.838101 | 150 | 85.97575 | 0.07661422 | 13.05241 | 2.044662e-09
400 | 0.6836062 | 2.596374 | 300 | 67.19105 | 0.08865669 | 11.27946 | 1.849095e-09
800 | 0.6404534 | 5.092946 | 600 | 34.51699 | 0.064078 | 15.60598 | 6.865593e-10
1600 | 0.5846649 | 8.320544 | 1200 | 8.975445 | 0.04250999 | 23.52388 | 1.184358e-10
3200 | 0.5119355 | 12.52824 | 2400 | 1.8521 | 0.02868484 | 34.86161 | 1.649123e-11
6400 | 0.4200683 | 17.84314 | 4800 | 1.322366 | 0.01898791 | 52.6651 | 7.794082e-12
3200 | 0.4394538 | 16.72161 | 4800
1600 | 0.47615 | 14.59858 | 2400
3200 | 0.4532133 | 15.92556 | 2400 | 1.901672 | 0.009711348 | 102.9723 | 5.732597e-12
6400 | 0.4109756 | 18.36919 | 4800 | 1.455931 | 0.009082823 | 110.0979 | 4.104854e-12
12800 | 0.3114259 | 24.12856 | 9600 | 0.7064448 | 0.01102404 | 90.71087 | 2.417436e-12
6400 | 0.333694 | 22.84025 | 9600
3200 | 0.3722979 | 20.60686 | 4800
800 | 0.4667313 | 15.14349 | 2000