## General
ID | Test Identification
Test Identification | Location | NWZ-BH-5020
Test Identification | Sample | 44-3
Test Identification | Depth | 73 | [m]
Specimen Visual Description
Specimen Visual Description | Dark grey CLAY
Initial Specimen Conditions
Initial Specimen Conditions | Test start date | 25/07/2024
Initial Specimen Conditions | Mould outer / inner diameter | 100 / 69.95 | [mm]
Initial Specimen Conditions | Weight of soil | 43.91 | [g]
Initial Specimen Conditions | Water content | 20.9869 | [%]
Initial Specimen Conditions | Bulk density | 2.126804 | [Mg/m3]
Initial Specimen Conditions | Dry density | 1.75788 | [Mg/m3]
Initial Specimen Conditions | Material retained on 425 mm sieve | 0 | [%]
Test Conditions
Test Conditions | Interface type | Soil - Steel
Test Conditions | Initial interface roughness | 8.882 | [µm]
Test Conditions | Final interface roughness | 7.704 | [µm]
Consolidation - Before Fast Shear
Consolidation - Before Fast Shear | Consolidation pressure | 364.5087 | [kPa]
Consolidation - Before Fast Shear | Vertical displacement | 0.137 | [mm]
Consolidation - Before Fast Shear | Vertical strain | 2.74 | [%]
Fast Shear - Stage 1
Fast Shear - Stage 1 | Normal Stress | 364.5087 | [kPa]
Fast Shear - Stage 1 | Vertical displacement | 0.229 | [mm]
Fast Shear - Stage 1 | Vertical strain | 4.58 | [%]
Fast Shear - Stage 1 | Horizontal displacement | 199.921 | [mm]
Fast Shear - Stage 1 | Rate of horizontal displacement | 500 | [mm/min]
At peak stress
Fast Shear - Stage 1 - At peak stress | Shear stress | 185.3008 | [kPa]
Fast Shear - Stage 1 - At peak stress | Horizontal displacement | 16.66008 | [mm]
Fast Shear - Stage 2
Fast Shear - Stage 2 | Normal Stress | 364.5087 | [kPa]
Fast Shear - Stage 2 | Vertical displacement | 0.3500003 | [mm]
Fast Shear - Stage 2 | Vertical strain | 7.000006 | [%]
Fast Shear - Stage 2 | Horizontal displacement | 399.842 | [mm]
Fast Shear - Stage 2 | Rate of horizontal displacement | 500 | [mm/min]
At peak stress
Fast Shear - Stage 2 - At peak stress | Shear stress | 132.6634 | [kPa]
Fast Shear - Stage 2 - At peak stress | Horizontal displacement | 216.5811 | [mm]
Fast Shear - Stage 3
Fast Shear - Stage 3 | Normal Stress | 364.5087 | [kPa]
Fast Shear - Stage 3 | Vertical displacement | 0.4820002 | [mm]
Fast Shear - Stage 3 | Vertical strain | 9.640004 | [%]
Fast Shear - Stage 3 | Horizontal displacement | 599.763 | [mm]
Fast Shear - Stage 3 | Rate of horizontal displacement | 500 | [mm/min]
At peak stress
Fast Shear - Stage 3 - At peak stress | Shear stress | 122.8206 | [kPa]
Fast Shear - Stage 3 - At peak stress | Horizontal displacement | 416.5021 | [mm]
Fast Shear - Stage 4
Fast Shear - Stage 4 | Normal Stress | 364.5087 | [kPa]
Fast Shear - Stage 4 | Vertical displacement | 0.604 | [mm]
Fast Shear - Stage 4 | Vertical strain | 12.08 | [%]
Fast Shear - Stage 4 | Horizontal displacement | 791.354 | [mm]
Fast Shear - Stage 4 | Rate of horizontal displacement | 500 | [mm/min]
At peak stress
Fast Shear - Stage 4 - At peak stress | Shear stress | 124.1044 | [kPa]
Fast Shear - Stage 4 - At peak stress | Horizontal displacement | 608.0931 | [mm]
Fast Shear - Stage 5
Fast Shear - Stage 5 | Normal Stress | 364.5087 | [kPa]
Fast Shear - Stage 5 | Vertical displacement | 0.7370004 | [mm]
Fast Shear - Stage 5 | Vertical strain | 14.740008 | [%]
Fast Shear - Stage 5 | Horizontal displacement | 982.945 | [mm]
Fast Shear - Stage 5 | Rate of horizontal displacement | 500 | [mm/min]
At peak stress
Fast Shear - Stage 5 - At peak stress | Shear stress | 106.9866 | [kPa]
Fast Shear - Stage 5 - At peak stress | Horizontal displacement | 799.684 | [mm]
Consolidation - Before Slow Shear
Consolidation - Before Slow Shear | Consolidation pressure | 940.4847 | [kPa]
Consolidation - Before Slow Shear | Vertical displacement | 0.912 | [mm]
Consolidation - Before Slow Shear | Vertical strain | 18.24 | [%]
Slow Shear
Slow Shear | Normal stress | 940.4847 | [kPa]
Slow Shear | Vertical displacement | 1.346 | [mm]
Slow Shear | Vertical strain | 27 | [%]
Slow Shear | Horizontal displacement | 20.15346 | [mm]
Slow Shear | Rate of horizontal displacement | 0.018 | [mm/min]
At peak stress
Slow Shear - At peak stress | Shear stress | 273.0297 | [kPa]
Slow Shear - At peak stress | Horizontal displacement | 1.779712 | [mm]
Slow Shear - At peak stress | Shear angle | 16.18841 | [°]
At residual stress
Slow Shear - At residual stress | Shear stress | 252.9163 | [kPa]
Slow Shear - At residual stress | Horizontal displacement | 20.15346 | [mm]
Slow Shear - At residual stress | Vertical displacement |  | [mm]
Slow Shear - At residual stress | Vertical strain |  | [%]
Slow Shear - At residual stress | Shear angle | 15.05195 | [°]

## Consolidation - 1
Consolidation - Before Fast Shear
Root time | Vertical Displacement
[min] | [mm]
0 | 0
0.2886751 | 0.1170005
0.4082483 | 0.1210002
0.5 | 0.123
0.5773503 | 0.1260003
0.6454972 | 0.1260003
0.7071068 | 0.1280001
0.7637626 | 0.13
0.8164966 | 0.13
0.8660254 | 0.13
0.9128709 | 0.13
0.9574271 | 0.13
1 | 0.13
1.040833 | 0.1319999
1.080123 | 0.1319999
1.118034 | 0.1319999
1.154701 | 0.1319999
1.190238 | 0.1319999
1.224745 | 0.1319999
1.258306 | 0.1319999
1.290994 | 0.1319999
1.322876 | 0.1319999
1.354006 | 0.1319999
1.384437 | 0.1339997
1.414214 | 0.1339997
1.443376 | 0.1339997
1.47196 | 0.1339997
1.5 | 0.1339997
1.527525 | 0.1339997
1.554563 | 0.1339997
1.581139 | 0.1339997
1.607275 | 0.1339997
1.632993 | 0.1339997
1.658312 | 0.1339997
1.683251 | 0.1339997
1.707825 | 0.1339997
1.732051 | 0.1339997
1.755942 | 0.1339997
1.779513 | 0.1339997
1.802776 | 0.1339997
1.825742 | 0.1339997
1.848423 | 0.1359996
1.870829 | 0.1359996
1.892969 | 0.1359996
1.914854 | 0.1359996
1.936492 | 0.1359996
1.95789 | 0.1359996
1.979057 | 0.1359996
2 | 0.1359996
2.020726 | 0.1359996
2.041241 | 0.1359996
2.061553 | 0.1359996
2.081666 | 0.1359996
2.101587 | 0.1359996
2.12132 | 0.1359996
2.140872 | 0.1359996
2.160247 | 0.1359996
2.179449 | 0.1359996
2.198484 | 0.1359996
2.217356 | 0.1359996
2.236068 | 0.1359996
2.254625 | 0.1359996
2.27303 | 0.1359996
2.291288 | 0.1359996
2.309401 | 0.1359996
2.327373 | 0.1359996
2.345208 | 0.1359996
2.362908 | 0.137
2.380476 | 0.1359996
2.397916 | 0.1359996
2.415229 | 0.1359996
2.43242 | 0.1359996
2.44949 | 0.1359996
2.466441 | 0.1359996
2.483277 | 0.1359996
2.5 | 0.1359996
2.516611 | 0.1359996
2.533114 | 0.1359996
2.54951 | 0.1359996
2.565801 | 0.1359996
2.581989 | 0.1359996
2.598076 | 0.1359996
2.614065 | 0.1359996
2.629956 | 0.137
2.645751 | 0.137
2.661453 | 0.1359996
2.677063 | 0.137
2.692582 | 0.1359996
2.708013 | 0.1359996
2.723356 | 0.137
2.738613 | 0.1359996
2.753785 | 0.137
2.768875 | 0.137
2.783882 | 0.1359996
2.798809 | 0.137
2.813657 | 0.137
2.828427 | 0.1359996
2.84312 | 0.137
2.857738 | 0.137
2.872281 | 0.137
2.886751 | 0.137
2.901149 | 0.137
2.915476 | 0.137

## Fast Shearing - 1
Fast Shear - Stage 1
Horizontal Displacement | Stress Ratio t/s'n | Shear Stress
[mm] | [-] | [kPa]
0 | 0 | 0
8.330042 | 0.01174036 | 4.279463
16.66008 | 0.5083576 | 185.3008
24.99013 | 0.4707885 | 171.6065
33.32017 | 0.3991723 | 145.5017
41.65021 | 0.3768656 | 137.3708
49.98025 | 0.3651252 | 133.0913
58.31029 | 0.3639512 | 132.6634
66.64034 | 0.3651252 | 133.0913
74.97038 | 0.3639512 | 132.6634
83.30042 | 0.359255 | 130.9516
91.63046 | 0.3639512 | 132.6634
99.9605 | 0.3721694 | 135.659
108.2905 | 0.3756915 | 136.9428
116.6206 | 0.3698214 | 134.8031
124.9506 | 0.3651252 | 133.0913
133.2807 | 0.359255 | 130.9516
141.6107 | 0.3662993 | 133.5192
149.9408 | 0.3651252 | 133.0913
158.2708 | 0.3604291 | 131.3795
166.6008 | 0.359255 | 130.9516
174.9309 | 0.356907 | 130.0957
183.2609 | 0.3545589 | 129.2398
191.591 | 0.3486887 | 127.1001
199.921 | 0.3475147 | 126.6721

## Fast Shearing - 2
Fast Shear - Stage 2
Horizontal Displacement | Stress Ratio t/s'n | Shear Stress
[mm] | [-] | [kPa]
199.921 | 0 | 0
208.2511 | 0.05635373 | 20.54142
216.5811 | 0.3639512 | 132.6634
224.9111 | 0.3510368 | 127.9559
233.2412 | 0.3416445 | 124.5324
241.5712 | 0.3369484 | 122.8206
249.9013 | 0.3357743 | 122.3926
258.2313 | 0.3369484 | 122.8206
266.5613 | 0.3357743 | 122.3926
274.8914 | 0.3334262 | 121.5368
283.2214 | 0.324034 | 118.1132
291.5515 | 0.3193378 | 116.4014
299.8815 | 0.3134676 | 114.2617
308.2116 | 0.3064234 | 111.694
316.5416 | 0.3122936 | 113.8337
324.8716 | 0.3099455 | 112.9778
333.2017 | 0.3075975 | 112.1219
341.5317 | 0.3075975 | 112.1219
349.8618 | 0.3075975 | 112.1219
358.1918 | 0.3158157 | 115.1176
366.5218 | 0.3193378 | 116.4014
374.8519 | 0.3181638 | 115.9734
383.1819 | 0.3099455 | 112.9778
391.512 | 0.3029013 | 110.4101
399.842 | 0.2958571 | 107.8425

## Fast Shearing - 3
Fast Shear - Stage 3
Horizontal Displacement | Stress Ratio t/s'n | Shear Stress
[mm] | [-] | [kPa]
399.842 | 0 | 0
408.1721 | 0.06574602 | 23.96499
416.5021 | 0.3369484 | 122.8206
424.8321 | 0.3158157 | 115.1176
433.1622 | 0.3134676 | 114.2617
441.4922 | 0.3122936 | 113.8337
449.8223 | 0.3122936 | 113.8337
458.1523 | 0.3181638 | 115.9734
466.4824 | 0.3205118 | 116.8293
474.8124 | 0.326382 | 118.9691
483.1424 | 0.326382 | 118.9691
491.4725 | 0.3216859 | 117.2573
499.8025 | 0.3169897 | 115.5455
508.1326 | 0.3134676 | 114.2617
516.4626 | 0.3158157 | 115.1176
524.7926 | 0.3111196 | 113.4058
533.1227 | 0.3146417 | 114.6896
541.4527 | 0.3111196 | 113.4058
549.7828 | 0.3111196 | 113.4058
558.1128 | 0.3111196 | 113.4058
566.4429 | 0.3158157 | 115.1176
574.7729 | 0.3134676 | 114.2617
583.1029 | 0.3146417 | 114.6896
591.433 | 0.3181638 | 115.9734
599.763 | 0.3181638 | 115.9734

## Fast Shearing - 4
Fast Shear - Stage 4
Horizontal Displacement | Stress Ratio t/s'n | Shear Stress
[mm] | [-] | [kPa]
599.763 | 0 | 0
608.0931 | 0.3404705 | 124.1044
616.4231 | 0.3404705 | 124.1044
624.7532 | 0.3169897 | 115.5455
633.0832 | 0.3122936 | 113.8337
641.4132 | 0.3099455 | 112.9778
649.7433 | 0.3075975 | 112.1219
658.0733 | 0.3052494 | 111.266
666.4034 | 0.3169897 | 115.5455
674.7334 | 0.3111196 | 113.4058
683.0634 | 0.3064234 | 111.694
691.3935 | 0.3122936 | 113.8337
699.7235 | 0.3228599 | 117.6852
708.0536 | 0.3193378 | 116.4014
716.3836 | 0.3099455 | 112.9778
724.7137 | 0.292335 | 106.5586
733.0437 | 0.2770725 | 100.9953
741.3737 | 0.2700283 | 98.42765
749.7038 | 0.2559399 | 93.2923
758.0338 | 0.260636 | 95.00408
766.3639 | 0.2712023 | 98.8556
774.6939 | 0.2817687 | 102.7071
783.0239 | 0.2852908 | 103.991
791.354 | 0.2876388 | 104.8468
799.684 | 0.2735504 | 99.71149

## Fast Shearing - 5
Fast Shear - Stage 5
Horizontal Displacement | Stress Ratio t/s'n | Shear Stress
[mm] | [-] | [kPa]
799.684 | 0 | 0
808.0141 | 0.293509 | 106.9866
816.3441 | 0.293509 | 106.9866
824.6742 | 0.2817687 | 102.7071
833.0042 | 0.2758985 | 100.5674
841.3342 | 0.2735504 | 99.71149
849.6643 | 0.2747244 | 100.1394
857.9943 | 0.2735504 | 99.71149
866.3244 | 0.2735504 | 99.71149
874.6544 | 0.2629841 | 95.85997
882.9845 | 0.2524178 | 92.00846
891.3145 | 0.2559399 | 93.2923
899.6445 | 0.2535918 | 92.4364
907.9746 | 0.2512437 | 91.58051
916.3046 | 0.2535918 | 92.4364
924.6347 | 0.2582879 | 94.14819
932.9647 | 0.2488956 | 90.72462
941.2947 | 0.2535918 | 92.4364
949.6248 | 0.26181 | 95.43203
957.9548 | 0.2676802 | 97.57176
966.2849 | 0.2665062 | 97.14381
974.6149 | 0.2700283 | 98.42765
982.945 | 0.2758985 | 100.5674
991.275 | 0.2805946 | 102.2792
999.605 | 0.2876388 | 104.8468

## Consolidation - 2
Consolidation - Before Slow Shear
Root time | Vertical Displacement
[min] | [mm]
0 | 0.7329997
0.2886751 | 0.8190001
0.4082483 | 0.8229998
0.5 | 0.8240002
0.5773503 | 0.8260001
0.6454972 | 0.8260001
0.7071068 | 0.8260001
0.7637626 | 0.828
0.8164966 | 0.8299998
0.8660254 | 0.8299998
0.9128709 | 0.8299998
0.9574271 | 0.8319997
1 | 0.8319997
1.040833 | 0.8340005
1.080123 | 0.8340005
1.118034 | 0.8349999
1.154701 | 0.8349999
1.190238 | 0.8349999
1.224745 | 0.8369998
1.258306 | 0.8369998
1.290994 | 0.8389996
1.322876 | 0.8389996
1.354006 | 0.8389996
1.384437 | 0.8410004
1.414214 | 0.8410004
1.443376 | 0.8410004
1.47196 | 0.8430003
1.5 | 0.8430003
1.527525 | 0.8450002
1.554563 | 0.8450002
1.581139 | 0.8459996
1.607275 | 0.8459996
1.632993 | 0.8459996
1.658312 | 0.8459996
1.683251 | 0.8459996
1.707825 | 0.8480004
1.732051 | 0.8480004
1.755942 | 0.8500003
1.779513 | 0.8500003
1.802776 | 0.8500003
1.825742 | 0.8520001
1.848423 | 0.8520001
1.870829 | 0.8520001
1.892969 | 0.8520001
1.914854 | 0.8520001
1.936492 | 0.854
1.95789 | 0.854
1.979057 | 0.854
2 | 0.8550004
2.020726 | 0.8550004
2.041241 | 0.8550004
2.061553 | 0.8550004
2.081666 | 0.8570002
2.101587 | 0.8570002
2.12132 | 0.8570002
2.140872 | 0.8570002
2.160247 | 0.8570002
2.179449 | 0.8590001
2.198484 | 0.8570002
2.217356 | 0.8590001
2.236068 | 0.8590001
2.254625 | 0.8590001
2.27303 | 0.8590001
2.291288 | 0.8609999
2.309401 | 0.8609999
2.327373 | 0.8609999
2.345208 | 0.8629998
2.362908 | 0.8629998
2.380476 | 0.8629998
2.397916 | 0.8629998
2.415229 | 0.8629998
2.43242 | 0.8629998
2.44949 | 0.8649997
2.466441 | 0.8649997
2.483277 | 0.8649997
2.5 | 0.8649997
2.516611 | 0.8660001
2.533114 | 0.8660001
2.54951 | 0.8660001
2.565801 | 0.8660001
2.581989 | 0.8660001
2.598076 | 0.8679999
2.614065 | 0.8679999
2.629956 | 0.8679999
2.645751 | 0.8679999
2.661453 | 0.8679999
2.677063 | 0.8679999
2.692582 | 0.8699998
2.708013 | 0.8699998
2.723356 | 0.8699998
2.738613 | 0.8699998
2.753785 | 0.8699998
2.768875 | 0.8699998
2.783882 | 0.8699998
2.798809 | 0.8699998
2.813657 | 0.8719996
2.828427 | 0.8719996
2.84312 | 0.8719996
2.857738 | 0.8719996
2.872281 | 0.8719996
2.886751 | 0.8740004
2.901149 | 0.8740004
2.915476 | 0.8740004
2.929733 | 0.8740004
2.94392 | 0.8740004
2.95804 | 0.8740004
2.972092 | 0.8740004
2.986079 | 0.8760003
3 | 0.8760003
3.013857 | 0.8760003
3.02765 | 0.8760003
3.041381 | 0.8760003
3.05505 | 0.8760003
3.068659 | 0.8769997
3.082207 | 0.8769997
3.095696 | 0.8769997
3.109126 | 0.8769997
3.122499 | 0.8769997
3.135815 | 0.8769997
3.149074 | 0.8769997
3.162278 | 0.8789996
3.175426 | 0.8789996
3.188521 | 0.8789996
3.201562 | 0.8789996
3.21455 | 0.8789996
3.227486 | 0.8789996
3.24037 | 0.8789996
3.253204 | 0.8789996
3.265986 | 0.8789996
3.278719 | 0.881
3.291403 | 0.881
3.304038 | 0.881
3.316625 | 0.881
3.329164 | 0.881
3.341656 | 0.881
3.354102 | 0.883
3.366502 | 0.883
3.378856 | 0.883
3.391165 | 0.883
3.40343 | 0.883
3.41565 | 0.883
3.427827 | 0.883
3.439961 | 0.883
3.452053 | 0.883
3.464102 | 0.883
3.476109 | 0.885
3.488075 | 0.885
3.5 | 0.885
3.511885 | 0.885
3.523729 | 0.885
3.535534 | 0.885
3.547299 | 0.885
3.559026 | 0.885
3.570714 | 0.885
3.582364 | 0.886
3.593976 | 0.886
3.605551 | 0.886
3.617089 | 0.886
3.62859 | 0.886
3.640055 | 0.886
3.651484 | 0.886
3.662877 | 0.886
3.674235 | 0.886
3.685557 | 0.886
3.696846 | 0.886
3.708099 | 0.888
3.719319 | 0.888
3.730505 | 0.888
3.741657 | 0.888
3.752777 | 0.888
3.763863 | 0.89
3.774917 | 0.888
3.785939 | 0.888
3.796929 | 0.888
3.807887 | 0.888
3.818813 | 0.888
3.829708 | 0.89
3.840573 | 0.89
3.851407 | 0.89
3.86221 | 0.89
3.872983 | 0.89
3.883727 | 0.89
3.89444 | 0.89
3.905125 | 0.89
3.91578 | 0.892
3.926406 | 0.89
3.937004 | 0.892
3.947573 | 0.892
3.958114 | 0.892
3.968627 | 0.892
3.979112 | 0.892
3.98957 | 0.892
4 | 0.892
4.010403 | 0.892
4.020779 | 0.892
4.031129 | 0.892
4.041452 | 0.892
4.051749 | 0.892
4.062019 | 0.892
4.072264 | 0.894
4.082483 | 0.894
4.092676 | 0.894
4.102845 | 0.894
4.112988 | 0.894
4.123106 | 0.894
4.133199 | 0.894
4.143268 | 0.894
4.153312 | 0.896
4.163332 | 0.894
4.173328 | 0.894
4.1833 | 0.896
4.193249 | 0.896
4.203173 | 0.896
4.213075 | 0.896
4.222953 | 0.896
4.232808 | 0.896
4.242641 | 0.896
4.25245 | 0.896
4.262237 | 0.896
4.272002 | 0.896
4.281744 | 0.896
4.291464 | 0.896
4.301163 | 0.896
4.310839 | 0.896
4.320494 | 0.896
4.330127 | 0.896
4.339739 | 0.897
4.349329 | 0.896
4.358899 | 0.897
4.368447 | 0.897
4.377975 | 0.897
4.387482 | 0.897
4.396969 | 0.897
4.406435 | 0.897
4.41588 | 0.897
4.425306 | 0.897
4.434712 | 0.897
4.444097 | 0.897
4.453463 | 0.897
4.462809 | 0.897
4.472136 | 0.899
4.481443 | 0.897
4.490731 | 0.897
4.5 | 0.897
4.50925 | 0.897
4.518481 | 0.897
4.527693 | 0.899
4.536886 | 0.899
4.546061 | 0.899
4.555217 | 0.899
4.564355 | 0.899
4.573474 | 0.899
4.582576 | 0.899
4.591659 | 0.899
4.600725 | 0.899
4.609772 | 0.899
4.618802 | 0.899
4.627814 | 0.899
4.636809 | 0.901
4.645787 | 0.899
4.654747 | 0.901
4.66369 | 0.899
4.672615 | 0.901
4.681524 | 0.901
4.690416 | 0.901
4.699291 | 0.901
4.708149 | 0.901
4.716991 | 0.901
4.725816 | 0.901
4.734624 | 0.901
4.743416 | 0.901
4.752192 | 0.901
4.760952 | 0.901
4.769696 | 0.901
4.778424 | 0.901
4.787136 | 0.901
4.795832 | 0.901
4.804512 | 0.903
4.813176 | 0.901
4.821825 | 0.901
4.830459 | 0.903
4.839077 | 0.903
4.84768 | 0.903
4.856267 | 0.903
4.86484 | 0.903
4.873397 | 0.903
4.88194 | 0.903
4.890467 | 0.903
4.898979 | 0.903
4.907477 | 0.903
4.91596 | 0.903
4.924429 | 0.903
4.932883 | 0.903
4.941322 | 0.903
4.949747 | 0.903
4.958158 | 0.903
4.966555 | 0.903
4.974937 | 0.905
4.983305 | 0.903
4.99166 | 0.905
5 | 0.905
5.008326 | 0.905
5.016639 | 0.905
5.024938 | 0.905
5.033223 | 0.905
5.041494 | 0.905
5.049752 | 0.905
5.057997 | 0.905
5.066228 | 0.905
5.074446 | 0.905
5.08265 | 0.905
5.090841 | 0.905
5.09902 | 0.905
5.107184 | 0.905
5.115336 | 0.905
5.123475 | 0.905
5.131601 | 0.905
5.139715 | 0.905
5.147815 | 0.905
5.155903 | 0.905
5.163978 | 0.907
5.17204 | 0.907
5.18009 | 0.907
5.188127 | 0.907
5.196152 | 0.907
5.204165 | 0.907
5.212165 | 0.905
5.220153 | 0.907
5.228129 | 0.907
5.236093 | 0.907
5.244044 | 0.907
5.251984 | 0.907
5.259911 | 0.907
5.267827 | 0.907
5.275731 | 0.907
5.283622 | 0.907
5.291503 | 0.907
5.299371 | 0.907
5.307228 | 0.907
5.315073 | 0.907
5.322906 | 0.907
5.330729 | 0.907
5.338539 | 0.908
5.346338 | 0.908
5.354126 | 0.908
5.361903 | 0.908
5.369668 | 0.908
5.377422 | 0.908
5.385165 | 0.907
5.392897 | 0.908
5.400617 | 0.908
5.408327 | 0.908
5.416026 | 0.908
5.423713 | 0.908
5.43139 | 0.908
5.439056 | 0.908
5.446712 | 0.908
5.454356 | 0.908
5.46199 | 0.908
5.469613 | 0.908
5.477226 | 0.908
5.484828 | 0.908
5.492419 | 0.908
5.5 | 0.908
5.507571 | 0.908
5.515131 | 0.908
5.522681 | 0.908
5.53022 | 0.91
5.537749 | 0.908
5.545268 | 0.91
5.552777 | 0.91
5.560276 | 0.908
5.567764 | 0.91
5.575243 | 0.91
5.582711 | 0.91
5.59017 | 0.91
5.597619 | 0.91
5.605057 | 0.91
5.612486 | 0.91
5.619905 | 0.91
5.627314 | 0.91
5.634714 | 0.91
5.642104 | 0.91
5.649484 | 0.91
5.656854 | 0.91
5.664215 | 0.91
5.671567 | 0.91
5.678908 | 0.91
5.686241 | 0.91
5.693564 | 0.91
5.700877 | 0.91
5.708181 | 0.91
5.715476 | 0.91
5.722762 | 0.91
5.730038 | 0.91
5.737305 | 0.91
5.744563 | 0.91
5.751811 | 0.912
5.759051 | 0.912
5.766281 | 0.912
5.773503 | 0.912
5.780715 | 0.912

## Slow Shearing
Slow Shear Stage
Horizontal Displacement | Vertical Displacement | Stress Ratio t/s'n | Angle of Shearing Resistance | Shear Stress
[mm] | [mm] | [-] | [º] | [kPa]
0 |  | 0 | 0 | 0
0.1779712 |  | 0.0464128 | 2.65735 | 43.65052
0.3559424 |  | 0.116487 | 6.64427 | 109.5543
0.5339137 |  | 0.1911115 | 10.81942 | 179.7374
0.7118849 |  | 0.2498101 | 14.026 | 234.9425
0.8898561 |  | 0.2762016 | 15.44024 | 259.7634
1.067827 |  | 0.282572 | 15.77881 | 265.7547
1.245799 |  | 0.2862122 | 15.97177 | 269.1782
1.42377 |  | 0.2889424 | 16.11625 | 271.7459
1.601741 |  | 0.2893974 | 16.14031 | 272.1739
1.779712 |  | 0.2903075 | 16.18841 | 273.0297
1.957683 |  | 0.2898525 | 16.16436 | 272.6018
2.135655 |  | 0.2889424 | 16.11625 | 271.7459
2.313626 |  | 0.2893974 | 16.14031 | 272.1739
2.491597 |  | 0.2898525 | 16.16436 | 272.6018
2.669568 |  | 0.2893974 | 16.14031 | 272.1739
2.84754 |  | 0.2889424 | 16.11625 | 271.7459
3.025511 |  | 0.2884874 | 16.09218 | 271.318
3.203482 |  | 0.2884874 | 16.09218 | 271.318
3.381453 |  | 0.2880324 | 16.06811 | 270.89
3.559424 |  | 0.2880324 | 16.06811 | 270.89
3.737396 |  | 0.2871223 | 16.01995 | 270.0341
3.915367 |  | 0.2875773 | 16.04404 | 270.4621
4.093338 |  | 0.2862122 | 15.97177 | 269.1782
4.271309 |  | 0.2857572 | 15.94767 | 268.7503
4.449281 |  | 0.2857572 | 15.94767 | 268.7503
4.627252 |  | 0.2853022 | 15.92356 | 268.3223
4.805223 |  | 0.2862122 | 15.97177 | 269.1782
4.983194 |  | 0.2848472 | 15.89945 | 267.8944
5.161165 |  | 0.2848472 | 15.89945 | 267.8944
5.339137 |  | 0.2843921 | 15.87534 | 267.4664
5.517108 |  | 0.2834821 | 15.82708 | 266.6105
5.695079 |  | 0.2843921 | 15.87534 | 267.4664
5.87305 |  | 0.2839371 | 15.85121 | 267.0385
6.051022 |  | 0.282572 | 15.77881 | 265.7547
6.228993 |  | 0.282572 | 15.77881 | 265.7547
6.406964 |  | 0.282117 | 15.75466 | 265.3267
6.584935 |  | 0.282117 | 15.75466 | 265.3267
6.762907 |  | 0.2812069 | 15.70635 | 264.4708
6.940878 |  | 0.281662 | 15.73051 | 264.8988
7.118849 |  | 0.2812069 | 15.70635 | 264.4708
7.29682 |  | 0.2802969 | 15.65802 | 263.6149
7.474791 |  | 0.2798419 | 15.63384 | 263.187
7.652763 |  | 0.2812069 | 15.70635 | 264.4708
7.830734 |  | 0.2812069 | 15.70635 | 264.4708
8.008705 |  | 0.2807519 | 15.68219 | 264.0429
8.186676 |  | 0.2802969 | 15.65802 | 263.6149
8.364648 |  | 0.2789318 | 15.58548 | 262.3311
8.542619 |  | 0.2789318 | 15.58548 | 262.3311
8.72059 |  | 0.2789318 | 15.58548 | 262.3311
8.898561 |  | 0.2784768 | 15.56129 | 261.9031
9.076532 |  | 0.2789318 | 15.58548 | 262.3311
9.254504 |  | 0.2780218 | 15.53709 | 261.4752
9.432475 |  | 0.2775667 | 15.51288 | 261.0472
9.610446 |  | 0.2789318 | 15.58548 | 262.3311
9.788417 |  | 0.2789318 | 15.58548 | 262.3311
9.966389 |  | 0.2784768 | 15.56129 | 261.9031
10.14436 |  | 0.2793868 | 15.60966 | 262.759
10.32233 |  | 0.2775667 | 15.51288 | 261.0472
10.5003 |  | 0.2771117 | 15.48868 | 260.6193
10.67827 |  | 0.2771117 | 15.48868 | 260.6193
10.85624 |  | 0.2766567 | 15.46446 | 260.1914
11.03422 |  | 0.2762016 | 15.44024 | 259.7634
11.21219 |  | 0.2757466 | 15.41601 | 259.3355
11.39016 |  | 0.2757466 | 15.41601 | 259.3355
11.56813 |  | 0.2752916 | 15.39178 | 258.9075
11.7461 |  | 0.2757466 | 15.41601 | 259.3355
11.92407 |  | 0.2757466 | 15.41601 | 259.3355
12.10204 |  | 0.2757466 | 15.41601 | 259.3355
12.28001 |  | 0.2752916 | 15.39178 | 258.9075
12.45799 |  | 0.2752916 | 15.39178 | 258.9075
12.63596 |  | 0.2748366 | 15.36754 | 258.4796
12.81393 |  | 0.2748366 | 15.36754 | 258.4796
12.9919 |  | 0.2748366 | 15.36754 | 258.4796
13.16987 |  | 0.2743815 | 15.3433 | 258.0516
13.34784 |  | 0.2743815 | 15.3433 | 258.0516
13.52581 |  | 0.2734715 | 15.2948 | 257.1957
13.70378 |  | 0.2739265 | 15.31905 | 257.6237
13.88176 |  | 0.2730165 | 15.27054 | 256.7678
14.05973 |  | 0.2743815 | 15.3433 | 258.0516
14.2377 |  | 0.2739265 | 15.31905 | 257.6237
14.41567 |  | 0.2739265 | 15.31905 | 257.6237
14.59364 |  | 0.2739265 | 15.31905 | 257.6237
14.77161 |  | 0.2734715 | 15.2948 | 257.1957
14.94958 |  | 0.2734715 | 15.2948 | 257.1957
15.12755 |  | 0.2725614 | 15.24627 | 256.3398
15.30553 |  | 0.2730165 | 15.27054 | 256.7678
15.4835 |  | 0.2725614 | 15.24627 | 256.3398
15.66147 |  | 0.2725614 | 15.24627 | 256.3398
15.83944 |  | 0.2721064 | 15.222 | 255.9119
16.01741 |  | 0.2716514 | 15.19773 | 255.4839
16.19538 |  | 0.2725614 | 15.24627 | 256.3398
16.37335 |  | 0.2716514 | 15.19773 | 255.4839
16.55132 |  | 0.2721064 | 15.222 | 255.9119
16.7293 |  | 0.2716514 | 15.19773 | 255.4839
16.90727 |  | 0.2716514 | 15.19773 | 255.4839
17.08524 |  | 0.2711963 | 15.17344 | 255.056
17.26321 |  | 0.2707413 | 15.14916 | 254.6281
17.44118 |  | 0.2702863 | 15.12486 | 254.2001
17.61915 |  | 0.2707413 | 15.14916 | 254.6281
17.79712 |  | 0.2698313 | 15.10056 | 253.7722
17.97509 |  | 0.2707413 | 15.14916 | 254.6281
18.15306 |  | 0.2707413 | 15.14916 | 254.6281
18.33104 |  | 0.2698313 | 15.10056 | 253.7722
18.50901 |  | 0.2702863 | 15.12486 | 254.2001
18.68698 |  | 0.2707413 | 15.14916 | 254.6281
18.86495 |  | 0.2711963 | 15.17344 | 255.056
19.04292 |  | 0.2707413 | 15.14916 | 254.6281
19.22089 |  | 0.2702863 | 15.12486 | 254.2001
19.39886 |  | 0.2711963 | 15.17344 | 255.056
19.57683 |  | 0.2689212 | 15.05195 | 252.9163
19.75481 |  | 0.2698313 | 15.10056 | 253.7722
19.93278 |  | 0.2689212 | 15.05195 | 252.9163
20.11075 |  | 0.2693762 | 15.07626 | 253.3442
20.15346 |  | 0.2689212 | 15.05195 | 252.9163