## General
ID | Test Identification
Test Identification | Location | NWZ-BH-5021
Test Identification | Sample | 23-1
Test Identification | Depth | 21 | [m]
Specimen Visual Description
Specimen Visual Description | Light grey fine SAND
Initial Specimen Conditions
Initial Specimen Conditions | Test start date | 2024-08-13
Initial Specimen Conditions | Mould outer / inner diameter | 100 / 70 | [mm]
Initial Specimen Conditions | Weight of soil | 33.55 | [g]
Initial Specimen Conditions | Water content | 7.298238 | [%]
Initial Specimen Conditions | Bulk density | 1.675184 | [Mg/m3]
Initial Specimen Conditions | Dry density | 1.561241 | [Mg/m3]
Initial Specimen Conditions | Material retained on 425 mm sieve | 0 | [%]
Test Conditions
Test Conditions | Interface type | Soil - Steel
Test Conditions | Initial interface roughness | 10.29 | [µm]
Test Conditions | Final interface roughness | 10.18 | [µm]
Consolidation - Before Fast Shear
Consolidation - Before Fast Shear | Consolidation pressure | 63 | [kPa]
Consolidation - Before Fast Shear | Vertical displacement | 0.056 | [mm]
Consolidation - Before Fast Shear | Vertical strain | 1.12 | [%]
Fast Shear - Stage 1
Fast Shear - Stage 1 | Normal Stress | 63 | [kPa]
Fast Shear - Stage 1 | Vertical displacement | 0.386 | [mm]
Fast Shear - Stage 1 | Vertical strain | 7.72 | [%]
Fast Shear - Stage 1 | Horizontal displacement | 200 | [mm]
Fast Shear - Stage 1 | Rate of horizontal displacement | 500 | [mm/min]
At peak stress
Fast Shear - Stage 1 - At peak stress | Shear stress | 37.09255 | [kPa]
Fast Shear - Stage 1 - At peak stress | Horizontal displacement | 91.66667 | [mm]
Fast Shear - Stage 2
Fast Shear - Stage 2 | Normal Stress | 63 | [kPa]
Fast Shear - Stage 2 | Vertical displacement | 0.476 | [mm]
Fast Shear - Stage 2 | Vertical strain | 9.52 | [%]
Fast Shear - Stage 2 | Horizontal displacement | 400 | [mm]
Fast Shear - Stage 2 | Rate of horizontal displacement | 500 | [mm/min]
At peak stress
Fast Shear - Stage 2 - At peak stress | Shear stress | 37.51406 | [kPa]
Fast Shear - Stage 2 - At peak stress | Horizontal displacement | 275 | [mm]
Fast Shear - Stage 3
Fast Shear - Stage 3 | Normal Stress | 63 | [kPa]
Fast Shear - Stage 3 | Vertical displacement | 0.536 | [mm]
Fast Shear - Stage 3 | Vertical strain | 10.72 | [%]
Fast Shear - Stage 3 | Horizontal displacement | 600 | [mm]
Fast Shear - Stage 3 | Rate of horizontal displacement | 500 | [mm/min]
At peak stress
Fast Shear - Stage 3 - At peak stress | Shear stress | 37.51406 | [kPa]
Fast Shear - Stage 3 - At peak stress | Horizontal displacement | 475 | [mm]
Fast Shear - Stage 4
Fast Shear - Stage 4 | Normal Stress | 63 | [kPa]
Fast Shear - Stage 4 | Vertical displacement | 0.566 | [mm]
Fast Shear - Stage 4 | Vertical strain | 11.32 | [%]
Fast Shear - Stage 4 | Horizontal displacement | 800 | [mm]
Fast Shear - Stage 4 | Rate of horizontal displacement | 500 | [mm/min]
At peak stress
Fast Shear - Stage 4 - At peak stress | Shear stress | 37.93556 | [kPa]
Fast Shear - Stage 4 - At peak stress | Horizontal displacement | 625 | [mm]
Fast Shear - Stage 5
Fast Shear - Stage 5 | Normal Stress |  | [kPa]
Fast Shear - Stage 5 | Vertical displacement |  | [mm]
Fast Shear - Stage 5 | Vertical strain |  | [%]
Fast Shear - Stage 5 | Horizontal displacement |  | [mm]
Fast Shear - Stage 5 | Rate of horizontal displacement |  | [mm/min]
At peak stress
Fast Shear - Stage 5 - At peak stress | Shear stress |  | [kPa]
Fast Shear - Stage 5 - At peak stress | Horizontal displacement |  | [mm]
Consolidation - Before Slow Shear
Consolidation - Before Slow Shear | Consolidation pressure | 339 | [kPa]
Consolidation - Before Slow Shear | Vertical displacement | 0.61599971 | [mm]
Consolidation - Before Slow Shear | Vertical strain | 12.3199942 | [%]
Slow Shear
Slow Shear | Normal stress | 339 | [kPa]
Slow Shear | Vertical displacement | 0.63599971 | [mm]
Slow Shear | Vertical strain | 12.7199942 | [%]
Slow Shear | Horizontal displacement | 20.29333 | [mm]
Slow Shear | Rate of horizontal displacement | 0.02 | [mm/min]
At peak stress
Slow Shear - At peak stress | Shear stress | 205.2735 | [kPa]
Slow Shear - At peak stress | Horizontal displacement | 5.36 | [mm]
Slow Shear - At peak stress | Shear angle | 31.19602 | [°]
At residual stress
Slow Shear - At residual stress | Shear stress | 187.5703 | [kPa]
Slow Shear - At residual stress | Horizontal displacement | 20.29333 | [mm]
Slow Shear - At residual stress | Vertical displacement | 0.02 | [mm]
Slow Shear - At residual stress | Vertical strain | 0.4 | [%]
Slow Shear - At residual stress | Shear angle | 28.95596 | [°]
SLOW SHEAR STAGE - 5
| Consolidation pressure |  | [kPa]
| Vertical displacement |  | [mm]
| Vertical strain |  | [%]
| Horizontal displacement |  | [mm]
| Machine speed |  | [mm/min]
At peak stress
| Shear stress |  | [kPa]
| Horizontal displacement |  | [mm]
| Shear angle |  | [°]
At residual stress
| Shear stress |  | [kPa]
| Horizontal displacement |  | [mm]
| Shear angle |  | [°]
FINAL CONDITIONS
| Water content | 22.38004 | [%]

## Consolidation - 1
Consolidation - Before Fast Shear
Root time | Vertical Displacement
[min] | [mm]
0 | 0
0.3162278 | 0
0.5 | 0.03
0.7071068 | 0.03999996
1 | 0.03999996
1.414214 | 0.03999996
2 | 0.03999996
2.828427 | 0.03999996
3.872983 | 0.03999996
5.477226 | 0.03999996
7.745967 | 0.03999996
10.95445 | 0.03999996
13.41641 | 0.056
15.49193 | 0.056
21.9089 | 0.056
37.94733 | 0.056

## Fast Shearing - 1
Fast Shear - Stage 1
Horizontal Displacement | Stress Ratio t/s'n | Shear Stress
[mm] | [-] | [kPa]
0 | 0 | 0
8.333333 | 0.4482685 | 28.24092
16.66667 | 0.535246 | 33.7205
25 | 0.5486272 | 34.56351
33.33333 | 0.5553177 | 34.98502
41.66667 | 0.5686989 | 35.82803
50 | 0.5686989 | 35.82803
58.33333 | 0.5753895 | 36.24954
66.66667 | 0.58208 | 36.67104
75 | 0.58208 | 36.67104
83.33333 | 0.5753895 | 36.24954
91.66667 | 0.5887706 | 37.09255
100 | 0.5686989 | 35.82803
108.3333 | 0.5686989 | 35.82803
116.6667 | 0.5686989 | 35.82803
125 | 0.5620083 | 35.40652
133.3333 | 0.5686989 | 35.82803
141.6667 | 0.5620083 | 35.40652
150 | 0.5686989 | 35.82803
158.3333 | 0.5753895 | 36.24954
166.6667 | 0.5686989 | 35.82803
175 | 0.5686989 | 35.82803
183.3333 | 0.5620083 | 35.40652
191.6667 | 0.5620083 | 35.40652
200 | 0.5620083 | 35.40652

## Fast Shearing - 2
Fast Shear - Stage 1
Horizontal Displacement | Stress Ratio t/s'n | Shear Stress
[mm] | [-] | [kPa]
200 | 0 | 0
208.3333 | 0.3211476 | 20.2323
216.6667 | 0.5419366 | 34.14201
225 | 0.5553177 | 34.98502
233.3333 | 0.5486272 | 34.56351
241.6667 | 0.5753895 | 36.24954
250 | 0.5887706 | 37.09255
258.3333 | 0.58208 | 36.67104
266.6667 | 0.5887706 | 37.09255
275 | 0.5954612 | 37.51406
283.3333 | 0.5887706 | 37.09255
291.6667 | 0.5753895 | 36.24954
300 | 0.58208 | 36.67104
308.3333 | 0.58208 | 36.67104
316.6667 | 0.5887706 | 37.09255
325 | 0.5753895 | 36.24954
333.3333 | 0.5753895 | 36.24954
341.6667 | 0.5753895 | 36.24954
350 | 0.5620083 | 35.40652
358.3333 | 0.5753895 | 36.24954
366.6667 | 0.5686989 | 35.82803
375 | 0.5753895 | 36.24954
383.3333 | 0.5753895 | 36.24954
391.6667 | 0.5686989 | 35.82803
400 | 0.5753895 | 36.24954

## Fast Shearing - 3
Fast Shear - Stage 1
Horizontal Displacement | Stress Ratio t/s'n | Shear Stress
[mm] | [-] | [kPa]
400 | 0 | 0
408.3333 | 0.5151743 | 32.45598
416.6667 | 0.5686989 | 35.82803
425 | 0.5553177 | 34.98502
433.3333 | 0.5753895 | 36.24954
441.6667 | 0.5686989 | 35.82803
450 | 0.5887706 | 37.09255
458.3333 | 0.58208 | 36.67104
466.6667 | 0.5887706 | 37.09255
475 | 0.5954612 | 37.51406
483.3333 | 0.5954612 | 37.51406
491.6667 | 0.5887706 | 37.09255
500 | 0.5887706 | 37.09255
508.3333 | 0.58208 | 36.67104
516.6667 | 0.58208 | 36.67104
525 | 0.5887706 | 37.09255
533.3333 | 0.5887706 | 37.09255
541.6667 | 0.5887706 | 37.09255
550 | 0.58208 | 36.67104
558.3333 | 0.5954612 | 37.51406
566.6667 | 0.5887706 | 37.09255
575 | 0.5887706 | 37.09255
583.3333 | 0.5954612 | 37.51406
591.6667 | 0.5887706 | 37.09255
600 | 0.58208 | 36.67104

## Fast Shearing - 4
Fast Shear - Stage 1
Horizontal Displacement | Stress Ratio t/s'n | Shear Stress
[mm] | [-] | [kPa]
600 | 0 | 0
608.3333 | 0.5620083 | 35.40652
616.6667 | 0.5954612 | 37.51406
625 | 0.6021518 | 37.93556
633.3333 | 0.5887706 | 37.09255
641.6667 | 0.5887706 | 37.09255
650 | 0.5887706 | 37.09255
658.3333 | 0.58208 | 36.67104
666.6667 | 0.58208 | 36.67104
675 | 0.5686989 | 35.82803
683.3333 | 0.5686989 | 35.82803
691.6667 | 0.5753895 | 36.24954
700 | 0.5887706 | 37.09255
708.3333 | 0.5887706 | 37.09255
716.6667 | 0.5887706 | 37.09255
725 | 0.5753895 | 36.24954
733.3333 | 0.5753895 | 36.24954
741.6667 | 0.58208 | 36.67104
750 | 0.5620083 | 35.40652
758.3333 | 0.5686989 | 35.82803
766.6667 | 0.5753895 | 36.24954
775 | 0.5686989 | 35.82803
783.3333 | 0.5686989 | 35.82803
791.6667 | 0.5686989 | 35.82803
800 | 0.5686989 | 35.82803

## Fast Shearing - 5
Fast Shear - Stage 1
Horizontal Displacement | Stress Ratio t/s'n | Shear Stress
[mm] | [-] | [kPa]

## Consolidation - 2
Consolidation - Before Slow Shear
Root time | Vertical Displacement
[min] | [mm]
0 | 0.566
0.3162278 | 0.586
0.5 | 0.586
0.7071068 | 0.61599971
1 | 0.61599971
1.414214 | 0.61599971
2 | 0.61599971
2.828427 | 0.61599971
3.872983 | 0.61599971
5.477226 | 0.61599971
7.745967 | 0.61599971
10.95445 | 0.61599971
13.41641 | 0.61599971
15.49193 | 0.61599971
21.9089 | 0.61599971
37.94733 | 0.61599971

## Slow Shearing
Slow Shear Stage
Horizontal Displacement | Vertical Displacement | Stress Ratio t/s'n | Angle of Shearing Resistance | Shear Stress
[mm] | [mm] | [-] | [º] | [kPa]
0 | 0 | 0 | 0 | 0
0.02666667 | 0 | 0.02486762 | 1.424516 | 8.430125
0.56 | 0.01 | 0.2884644 | 16.09097 | 97.78945
1.093333 | 0.01 | 0.5371407 | 28.24206 | 182.0907
1.626667 | 0.01 | 0.6017965 | 31.03938 | 204.009
2.16 | 0.01 | 0.5794157 | 30.08867 | 196.4219
2.693333 | 0.01 | 0.5819024 | 30.19523 | 197.2649
3.226667 | 0.01 | 0.5731988 | 29.82128 | 194.3144
3.76 | 0.01 | 0.5632517 | 29.39046 | 190.9423
4.293333 | 0.01 | 0.5607649 | 29.28218 | 190.0993
4.826667 | 0.01 | 0.5868759 | 30.40765 | 198.9509
5.36 | 0.01 | 0.6055267 | 31.19602 | 205.2735
5.893333 | 0.01 | 0.5744421 | 29.87487 | 194.7359
6.426667 | 0.01 | 0.5731988 | 29.82128 | 194.3144
6.96 | 0.01 | 0.5819024 | 30.19523 | 197.2649
7.493333 | 0.01 | 0.5557914 | 29.06493 | 188.4133
8.026667 | 0.01 | 0.5508179 | 28.84676 | 186.7273
8.56 | 0.01 | 0.580659 | 30.14198 | 196.8434
9.093333 | 0.01 | 0.5682252 | 29.60633 | 192.6284
9.626667 | 0.01 | 0.5694686 | 29.66015 | 193.0499
10.16 | 0.01 | 0.5595216 | 29.22795 | 189.6778
10.69333 | 0.01 | 0.570712 | 29.71392 | 193.4714
11.22667 | 0.01 | 0.5533047 | 28.95596 | 187.5703
11.76 | 0.01 | 0.5682252 | 29.60633 | 192.6284
12.29333 | 0.01 | 0.5557914 | 29.06493 | 188.4133
12.82667 | 0.02 | 0.5595216 | 29.22795 | 189.6778
13.36 | 0.02 | 0.5632517 | 29.39046 | 190.9423
13.89333 | 0.02 | 0.5632517 | 29.39046 | 190.9423
14.42667 | 0.02 | 0.5533047 | 28.95596 | 187.5703
14.96 | 0.02 | 0.5570348 | 29.11933 | 188.8348
15.49333 | 0.02 | 0.5632517 | 29.39046 | 190.9423
16.02667 | 0.02 | 0.5582782 | 29.17367 | 189.2563
16.56 | 0.02 | 0.5682252 | 29.60633 | 192.6284
17.09333 | 0.02 | 0.5557914 | 29.06493 | 188.4133
17.62667 | 0.02 | 0.5669818 | 29.55245 | 192.2068
18.16 | 0.02 | 0.5520613 | 28.90139 | 187.1488
18.69333 | 0.02 | 0.5557914 | 29.06493 | 188.4133
19.22667 | 0.02 | 0.5520613 | 28.90139 | 187.1488
19.76 | 0.02 | 0.554548 | 29.01047 | 187.9918
20.29333 | 0.02 | 0.5533047 | 28.95596 | 187.5703