## GENERAL
ID | Test Identification
Test Identification | Location | NWZ-BH-5021
Test Identification | Sample | 23-1
Test Identification | Depth | 21 | [m]
Test Identification | Test number | RC23
Specimen Visual Description
Specimen Visual Description | Light yellowish brown fine SAND
Initial Sample Conditions
Initial Sample Conditions | Date test started | 05/07/2024
Initial Sample Conditions | Type of sample | Re-compacted
Initial Sample Conditions | Diameter | 50.83 | [mm]
Initial Sample Conditions | Height | 100 | [mm]
Initial Sample Conditions | Water content | 4.871077 | [%]
Initial Sample Conditions | Bulk density | 1.66024 | [Mg/m³]
Initial Sample Conditions | Dry density | 1.583125 | [Mg/m³]
Initial Sample Conditions | Void ratio | 0.6739046 | [-]
Initial Sample Conditions | Degree of saturation | 19.15457 | [%]
Initial Sample Conditions | Particle density - Assumed | 2.65 | [Mg/m³]
Initial Sample Conditions | Torvane |  | [kPa]
Initial Sample Conditions | Pocket penetrometer |  | [kPa]
Initial Sample Conditions | Type of drains fitted | One end only
Saturation
Saturation | Pressure increments applied | 50 | [kPa]
Saturation | Differential pressure used | 10 | [kPa]
Saturation | Cell pressure | 400.0738 | [kPa]
Saturation | Base PWP | 391.7301 | [kPa]
Saturation | Axial strain | 0 | [%]
Saturation | Water Content | 25.43036 | [%]
Saturation | Bulk Density | 1.985719 | [Mg/m³]
Saturation | Dry Density | 1.583125 | [Mg/m³]
Saturation | Void Ratio | 0.6739046 | [-]
Saturation | Degree of saturation | 100 | [%]
Saturation | B value achieved | 1 | [-]
Svh Bender Element Determinations - Post-Saturation
Svh Bender Element Determinations - Post-Saturation | Bulk density |  | [Mg/m³]
Svh Bender Element Determinations - Post-Saturation | Dry density |  | [Mg/m³]
Svh Bender Element Determinations - Post-Saturation | Void ratio |  | [-]
Svh Bender Element Determinations - Post-Saturation | Distance |  | [mm]
Svh Bender Element Determinations - Post-Saturation | Effective radial pressure |  | [kPa]
Svh Bender Element Determinations - Post-Saturation | Effective axial pressure |  | [kPa]
Svh Bender Element Determinations - Post-Saturation | Input Wave Period | Peak-to-peak arrival time | Wavelength Ratio | Velocity | Gmax
Svh Bender Element Determinations - Post-Saturation | [ms] | [ms] | [-] | [m/s] | [MPa]
Svh Bender Element Determinations - Post-Saturation
Svh Bender Element Determinations - Post-Saturation
Svh Bender Element Determinations - Post-Saturation
Svh Bender Element Determinations - Post-Saturation
Svh Bender Element Determinations - Post-Saturation
Svh Bender Element Determinations - Post-Saturation
Svh Bender Element Determinations - Post-Saturation
Svh Bender Element Determinations - Post-Saturation
Svh Bender Element Determinations - Post-Saturation
Svh Bender Element Determinations - Post-Saturation
Svh Bender Element Determinations - Post-Saturation
Svh Bender Element Determinations - Post-Saturation
Svh Bender Element Determinations - Post-Saturation
Svh Bender Element Determinations - Post-Saturation
Svh Bender Element Determinations - Post-Saturation
Svh Bender Element Determinations - Post-Saturation
Svh Bender Element Determinations - Post-Saturation
Svh Bender Element Determinations - Post-Saturation
Svh Bender Element Determinations - Post-Saturation
Svh Bender Element Determinations - Post-Saturation
Svh Bender Element Determinations - Post-Saturation
Svh Bender Element Determinations - Post-Saturation
Svh Bender Element Determinations - Post-Saturation
Svh Bender Element Determinations - Post-Saturation
Svh Bender Element Determinations - Post-Saturation
Svh Bender Element Determinations - Post-Saturation
Svh Bender Element Determinations - Post-Saturation
Svh Bender Element Determinations - Post-Saturation
Svh Bender Element Determinations - Post-Saturation
Svh Bender Element Determinations - Post-Saturation
Pvh Bender Element Determinations - Post-Saturation
Pvh Bender Element Determinations - Post-Saturation | Bulk density |  | [Mg/m³]
Pvh Bender Element Determinations - Post-Saturation | Dry density |  | [Mg/m³]
Pvh Bender Element Determinations - Post-Saturation | Void ratio |  | [-]
Pvh Bender Element Determinations - Post-Saturation | Distance |  | [mm]
Pvh Bender Element Determinations - Post-Saturation | Effective radial pressure |  | [kPa]
Pvh Bender Element Determinations - Post-Saturation | Effective axial pressure |  | [kPa]
Pvh Bender Element Determinations - Post-Saturation | Input Wave Period | Peak-to-peak arrival time | Wavelength Ratio | Velocity | Mmax
Pvh Bender Element Determinations - Post-Saturation | [ms] | [ms] | [-] | [m/s] | [MPa]
Pvh Bender Element Determinations - Post-Saturation
Pvh Bender Element Determinations - Post-Saturation
Pvh Bender Element Determinations - Post-Saturation
Pvh Bender Element Determinations - Post-Saturation
Pvh Bender Element Determinations - Post-Saturation
Pvh Bender Element Determinations - Post-Saturation
Pvh Bender Element Determinations - Post-Saturation
Pvh Bender Element Determinations - Post-Saturation
Pvh Bender Element Determinations - Post-Saturation
Pvh Bender Element Determinations - Post-Saturation
Pvh Bender Element Determinations - Post-Saturation
Pvh Bender Element Determinations - Post-Saturation
Pvh Bender Element Determinations - Post-Saturation
Pvh Bender Element Determinations - Post-Saturation
Pvh Bender Element Determinations - Post-Saturation
Pvh Bender Element Determinations - Post-Saturation
Pvh Bender Element Determinations - Post-Saturation
Pvh Bender Element Determinations - Post-Saturation
Pvh Bender Element Determinations - Post-Saturation
Pvh Bender Element Determinations - Post-Saturation
Pvh Bender Element Determinations - Post-Saturation
Pvh Bender Element Determinations - Post-Saturation
Pvh Bender Element Determinations - Post-Saturation
Pvh Bender Element Determinations - Post-Saturation
Pvh Bender Element Determinations - Post-Saturation
Pvh Bender Element Determinations - Post-Saturation
Pvh Bender Element Determinations - Post-Saturation
Pvh Bender Element Determinations - Post-Saturation
Pvh Bender Element Determinations - Post-Saturation
Pvh Bender Element Determinations - Post-Saturation
Consolidation: Isotropic - 1
Consolidation: Isotropic - 1 | Cell pressure |  | [kPa]
Consolidation: Isotropic - 1 | Back pressure |  | [kPa]
Consolidation: Isotropic - 1 | Base PWP |  | [kPa]
Consolidation: Isotropic - 1 | Effective radial pressure |  | [kPa]
Consolidation: Isotropic - 1 | Effective axial pressure |  | [kPa]
Consolidation: Isotropic - 1 | Deviator stress |  | [kPa]
Consolidation: Isotropic - 1 | Volumetric strain |  | [%]
Consolidation: Isotropic - 1 | Axial strain |  | [%]
Consolidation: Isotropic - 1 | Water content |  | [%]
Consolidation: Isotropic - 1 | Bulk density |  | [Mg/m³]
Consolidation: Isotropic - 1 | Dry density |  | [Mg/m³]
Consolidation: Isotropic - 1 | Void ratio |  | [-]
Consolidation: Isotropic - 1 | Degree of saturation |  | [%]
Consolidation: Anisotropic - 1
Consolidation: Anisotropic - 1 | Cell pressure | 471.1886 | [kPa]
Consolidation: Anisotropic - 1 | Back pressure | 390 | [kPa]
Consolidation: Anisotropic - 1 | Base PWP | 390.1617 | [kPa]
Consolidation: Anisotropic - 1 | Effective radial pressure | 81.0269 | [kPa]
Consolidation: Anisotropic - 1 | Effective axial pressure | 210.2239 | [kPa]
Consolidation: Anisotropic - 1 | Deviator stress | 129.197 | [kPa]
Consolidation: Anisotropic - 1 | Volumetric strain | 1.259955 | [%]
Consolidation: Anisotropic - 1 | Axial strain | 1.0557 | [%]
Consolidation: Anisotropic - 1 | Water content | 24.63449 | [%]
Consolidation: Anisotropic - 1 | Bulk density | 1.998297 | [Mg/m³]
Consolidation: Anisotropic - 1 | Dry density | 1.603326 | [Mg/m³]
Consolidation: Anisotropic - 1 | Void ratio | 0.6528141 | [-]
Consolidation: Anisotropic - 1 | Degree of saturation | 100 | [%]
Svh Bender Element Determinations - Post Consolidation - 1
Svh Bender Element Determinations - Post Consolidation - 1 | Bulk density |  | [Mg/m³]
Svh Bender Element Determinations - Post Consolidation - 1 | Dry density |  | [Mg/m³]
Svh Bender Element Determinations - Post Consolidation - 1 | Void ratio |  | [-]
Svh Bender Element Determinations - Post Consolidation - 1 | Distance |  | [mm]
Svh Bender Element Determinations - Post Consolidation - 1 | Effective radial pressure |  | [kPa]
Svh Bender Element Determinations - Post Consolidation - 1 | Effective axial pressure |  | [kPa]
Svh Bender Element Determinations - Post Consolidation - 1 | Input Wave Period | Peak-to-peak arrival time | Wavelength Ratio | Velocity | Gmax
Svh Bender Element Determinations - Post Consolidation - 1 | [ms] | [ms] | [-] | [m/s] | [MPa]
Svh Bender Element Determinations - Post Consolidation - 1
Svh Bender Element Determinations - Post Consolidation - 1
Svh Bender Element Determinations - Post Consolidation - 1
Svh Bender Element Determinations - Post Consolidation - 1
Svh Bender Element Determinations - Post Consolidation - 1
Svh Bender Element Determinations - Post Consolidation - 1
Svh Bender Element Determinations - Post Consolidation - 1
Svh Bender Element Determinations - Post Consolidation - 1
Svh Bender Element Determinations - Post Consolidation - 1
Svh Bender Element Determinations - Post Consolidation - 1
Svh Bender Element Determinations - Post Consolidation - 1
Svh Bender Element Determinations - Post Consolidation - 1
Svh Bender Element Determinations - Post Consolidation - 1
Svh Bender Element Determinations - Post Consolidation - 1
Svh Bender Element Determinations - Post Consolidation - 1
Svh Bender Element Determinations - Post Consolidation - 1
Svh Bender Element Determinations - Post Consolidation - 1
Svh Bender Element Determinations - Post Consolidation - 1
Svh Bender Element Determinations - Post Consolidation - 1
Svh Bender Element Determinations - Post Consolidation - 1
Svh Bender Element Determinations - Post Consolidation - 1
Svh Bender Element Determinations - Post Consolidation - 1
Svh Bender Element Determinations - Post Consolidation - 1
Svh Bender Element Determinations - Post Consolidation - 1
Svh Bender Element Determinations - Post Consolidation - 1
Svh Bender Element Determinations - Post Consolidation - 1
Svh Bender Element Determinations - Post Consolidation - 1
Svh Bender Element Determinations - Post Consolidation - 1
Svh Bender Element Determinations - Post Consolidation - 1
Svh Bender Element Determinations - Post Consolidation - 1
Pvh Bender Element Determinations - Post Consolidation - 1
Pvh Bender Element Determinations - Post Consolidation - 1 | Bulk density |  | [Mg/m³]
Pvh Bender Element Determinations - Post Consolidation - 1 | Dry density |  | [Mg/m³]
Pvh Bender Element Determinations - Post Consolidation - 1 | Void ratio |  | [-]
Pvh Bender Element Determinations - Post Consolidation - 1 | Distance |  | [mm]
Pvh Bender Element Determinations - Post Consolidation - 1 | Effective radial pressure |  | [kPa]
Pvh Bender Element Determinations - Post Consolidation - 1 | Effective axial pressure |  | [kPa]
Pvh Bender Element Determinations - Post Consolidation - 1 | Input Wave Period | Peak-to-peak arrival time | Wavelength Ratio | Velocity | Mmax
Pvh Bender Element Determinations - Post Consolidation - 1 | [ms] | [ms] | [-] | [m/s] | [MPa]
Pvh Bender Element Determinations - Post Consolidation - 1
Pvh Bender Element Determinations - Post Consolidation - 1
Pvh Bender Element Determinations - Post Consolidation - 1
Pvh Bender Element Determinations - Post Consolidation - 1
Pvh Bender Element Determinations - Post Consolidation - 1
Pvh Bender Element Determinations - Post Consolidation - 1
Pvh Bender Element Determinations - Post Consolidation - 1
Pvh Bender Element Determinations - Post Consolidation - 1
Pvh Bender Element Determinations - Post Consolidation - 1
Pvh Bender Element Determinations - Post Consolidation - 1
Pvh Bender Element Determinations - Post Consolidation - 1
Pvh Bender Element Determinations - Post Consolidation - 1
Pvh Bender Element Determinations - Post Consolidation - 1
Pvh Bender Element Determinations - Post Consolidation - 1
Pvh Bender Element Determinations - Post Consolidation - 1
Pvh Bender Element Determinations - Post Consolidation - 1
Pvh Bender Element Determinations - Post Consolidation - 1
Pvh Bender Element Determinations - Post Consolidation - 1
Pvh Bender Element Determinations - Post Consolidation - 1
Pvh Bender Element Determinations - Post Consolidation - 1
Pvh Bender Element Determinations - Post Consolidation - 1
Pvh Bender Element Determinations - Post Consolidation - 1
Pvh Bender Element Determinations - Post Consolidation - 1
Pvh Bender Element Determinations - Post Consolidation - 1
Pvh Bender Element Determinations - Post Consolidation - 1
Pvh Bender Element Determinations - Post Consolidation - 1
Pvh Bender Element Determinations - Post Consolidation - 1
Pvh Bender Element Determinations - Post Consolidation - 1
Pvh Bender Element Determinations - Post Consolidation - 1
Pvh Bender Element Determinations - Post Consolidation - 1
Torsional Resonance Stage - 1
Torsional Resonance Stage - 1 | Average shear strain, g | Shear modulus, G | G/Gmax | Damping ratio, D
Torsional Resonance Stage - 1 | [%] | [MPa] | [-] | [%]
Torsional Resonance Stage - 1 | 4.709136e-05 | 88.48974 | 1 | 0.3509016
Torsional Resonance Stage - 1 | 6.875647e-05 | 88.48974 | 1 | 0.4210113
Torsional Resonance Stage - 1 | 0.0001667381 | 88.40884 | 0.9990857 | 0.4848074
Torsional Resonance Stage - 1 | 0.0002209401 | 88.32797 | 0.9981719 | 0.6534297
Torsional Resonance Stage - 1 | 0.0004325776 | 88.08557 | 0.9954326 | 0.6657218
Torsional Resonance Stage - 1 | 0.0006411687 | 87.92415 | 0.9936084 | 0.767733
Torsional Resonance Stage - 1 | 0.001048969 | 87.44068 | 0.9881449 | 0.790138
Torsional Resonance Stage - 1 | 0.001540078 | 86.8782 | 0.9817884 | 0.7962331
Torsional Resonance Stage - 1 | 0.002027004 | 86.23741 | 0.974547 | 0.8201018
Torsional Resonance Stage - 1 | 0.003748399 | 84.56575 | 0.955656 | 0.8985589
Torsional Resonance Stage - 1 | 0.005439911 | 82.36032 | 0.930733 | 0.957296
Torsional Resonance Stage - 1 | 0.008072811 | 79.28702 | 0.8960023 | 1.037195
Torsional Resonance Stage - 1 | 0.01082626 | 75.31944 | 0.8511658 | 1.118771
Torsional Resonance Stage - 1 | 0.01369617 | 71.22457 | 0.8048908 | 1.479091
Torsional Resonance Stage - 1 | 0.01833369 | 67.52092 | 0.7630367 | 1.578448
Torsional Resonance Stage - 1 | 0.02257546 | 64.46811 | 0.7285377 | 1.654513
Torsional Resonance Stage - 1
Torsional Resonance Stage - 1
Torsional Resonance Stage - 1
Torsional Resonance Stage - 1
Torsional Resonance Stage - 1
Torsional Resonance Stage - 1
Torsional Resonance Stage - 1
Torsional Resonance Stage - 1
Torsional Resonance Stage - 1
Torsional Resonance Stage - 1
Torsional Resonance Stage - 1
Torsional Resonance Stage - 1
Torsional Resonance Stage - 1
Torsional Resonance Stage - 1
Flexural Resonance Stage - 1
Flexural Resonance Stage - 1 | Average flexural strain, e | Young's modulus, E | E/Emax | Damping ratio, D
Flexural Resonance Stage - 1 | [%] | [MPa] | [-] | [%]
Flexural Resonance Stage - 1
Flexural Resonance Stage - 1
Flexural Resonance Stage - 1
Flexural Resonance Stage - 1
Flexural Resonance Stage - 1
Flexural Resonance Stage - 1
Flexural Resonance Stage - 1
Flexural Resonance Stage - 1
Flexural Resonance Stage - 1
Flexural Resonance Stage - 1
Flexural Resonance Stage - 1
Flexural Resonance Stage - 1
Flexural Resonance Stage - 1
Flexural Resonance Stage - 1
Flexural Resonance Stage - 1
Flexural Resonance Stage - 1
Flexural Resonance Stage - 1
Flexural Resonance Stage - 1
Flexural Resonance Stage - 1
Flexural Resonance Stage - 1
Flexural Resonance Stage - 1
Flexural Resonance Stage - 1
Flexural Resonance Stage - 1
Flexural Resonance Stage - 1
Flexural Resonance Stage - 1
Flexural Resonance Stage - 1
Flexural Resonance Stage - 1
Flexural Resonance Stage - 1
Flexural Resonance Stage - 1
Flexural Resonance Stage - 1
Consolidation: Isotropic - 2
Consolidation: Isotropic - 2 | Cell pressure |  | [kPa]
Consolidation: Isotropic - 2 | Back pressure |  | [kPa]
Consolidation: Isotropic - 2 | Base PWP |  | [kPa]
Consolidation: Isotropic - 2 | Effective radial pressure |  | [kPa]
Consolidation: Isotropic - 2 | Effective axial pressure |  | [kPa]
Consolidation: Isotropic - 2 | Deviator stress |  | [kPa]
Consolidation: Isotropic - 2 | Volumetric strain |  | [%]
Consolidation: Isotropic - 2 | Axial strain |  | [%]
Consolidation: Isotropic - 2 | Water content |  | [%]
Consolidation: Isotropic - 2 | Bulk density |  | [Mg/m³]
Consolidation: Isotropic - 2 | Dry density |  | [Mg/m³]
Consolidation: Isotropic - 2 | Void ratio |  | [-]
Consolidation: Isotropic - 2 | Degree of saturation |  | [%]
Consolidation: Anisotropic - 2
Consolidation: Anisotropic - 2 | Cell pressure |  | [kPa]
Consolidation: Anisotropic - 2 | Back pressure |  | [kPa]
Consolidation: Anisotropic - 2 | Base PWP |  | [kPa]
Consolidation: Anisotropic - 2 | Effective radial pressure |  | [kPa]
Consolidation: Anisotropic - 2 | Effective axial pressure |  | [kPa]
Consolidation: Anisotropic - 2 | Deviator stress |  | [kPa]
Consolidation: Anisotropic - 2 | Volumetric strain |  | [%]
Consolidation: Anisotropic - 2 | Axial strain |  | [%]
Consolidation: Anisotropic - 2 | Water content |  | [%]
Consolidation: Anisotropic - 2 | Bulk density |  | [Mg/m³]
Consolidation: Anisotropic - 2 | Dry density |  | [Mg/m³]
Consolidation: Anisotropic - 2 | Void ratio |  | [-]
Consolidation: Anisotropic - 2 | Degree of saturation |  | [%]
Svh Bender Element Determinations - Post Consolidation - 2
Svh Bender Element Determinations - Post Consolidation - 2 | Bulk density |  | [Mg/m³]
Svh Bender Element Determinations - Post Consolidation - 2 | Dry density |  | [Mg/m³]
Svh Bender Element Determinations - Post Consolidation - 2 | Void ratio |  | [-]
Svh Bender Element Determinations - Post Consolidation - 2 | Distance |  | [mm]
Svh Bender Element Determinations - Post Consolidation - 2 | Effective radial pressure |  | [kPa]
Svh Bender Element Determinations - Post Consolidation - 2 | Effective axial pressure |  | [kPa]
Svh Bender Element Determinations - Post Consolidation - 2 | Input wave period | Peak-to-peak arrival time | Wavelength ratio | Velocity | Gmax
Svh Bender Element Determinations - Post Consolidation - 2 | [ms] | [ms] | [-] | [m/s] | [MPa]
Svh Bender Element Determinations - Post Consolidation - 2
Svh Bender Element Determinations - Post Consolidation - 2
Svh Bender Element Determinations - Post Consolidation - 2
Svh Bender Element Determinations - Post Consolidation - 2
Svh Bender Element Determinations - Post Consolidation - 2
Svh Bender Element Determinations - Post Consolidation - 2
Svh Bender Element Determinations - Post Consolidation - 2
Svh Bender Element Determinations - Post Consolidation - 2
Svh Bender Element Determinations - Post Consolidation - 2
Svh Bender Element Determinations - Post Consolidation - 2
Svh Bender Element Determinations - Post Consolidation - 2
Svh Bender Element Determinations - Post Consolidation - 2
Svh Bender Element Determinations - Post Consolidation - 2
Svh Bender Element Determinations - Post Consolidation - 2
Svh Bender Element Determinations - Post Consolidation - 2
Svh Bender Element Determinations - Post Consolidation - 2
Svh Bender Element Determinations - Post Consolidation - 2
Svh Bender Element Determinations - Post Consolidation - 2
Svh Bender Element Determinations - Post Consolidation - 2
Svh Bender Element Determinations - Post Consolidation - 2
Svh Bender Element Determinations - Post Consolidation - 2
Svh Bender Element Determinations - Post Consolidation - 2
Svh Bender Element Determinations - Post Consolidation - 2
Svh Bender Element Determinations - Post Consolidation - 2
Svh Bender Element Determinations - Post Consolidation - 2
Svh Bender Element Determinations - Post Consolidation - 2
Svh Bender Element Determinations - Post Consolidation - 2
Svh Bender Element Determinations - Post Consolidation - 2
Svh Bender Element Determinations - Post Consolidation - 2
Svh Bender Element Determinations - Post Consolidation - 2
Pvh Bender Element Determinations - Post Consolidation - 2
Pvh Bender Element Determinations - Post Consolidation - 2 | Bulk density |  | [Mg/m³]
Pvh Bender Element Determinations - Post Consolidation - 2 | Dry density |  | [Mg/m³]
Pvh Bender Element Determinations - Post Consolidation - 2 | Void ratio |  | [-]
Pvh Bender Element Determinations - Post Consolidation - 2 | Distance |  | [mm]
Pvh Bender Element Determinations - Post Consolidation - 2 | Effective radial pressure |  | [kPa]
Pvh Bender Element Determinations - Post Consolidation - 2 | Effective axial pressure |  | [kPa]
Pvh Bender Element Determinations - Post Consolidation - 2 | Input Wave Period | Peak-to-peak arrival time | Wavelength Ratio | Velocity | Mmax
Pvh Bender Element Determinations - Post Consolidation - 2 | [ms] | [ms] | [-] | [m/s] | [MPa]
Pvh Bender Element Determinations - Post Consolidation - 2
Pvh Bender Element Determinations - Post Consolidation - 2
Pvh Bender Element Determinations - Post Consolidation - 2
Pvh Bender Element Determinations - Post Consolidation - 2
Pvh Bender Element Determinations - Post Consolidation - 2
Pvh Bender Element Determinations - Post Consolidation - 2
Pvh Bender Element Determinations - Post Consolidation - 2
Pvh Bender Element Determinations - Post Consolidation - 2
Pvh Bender Element Determinations - Post Consolidation - 2
Pvh Bender Element Determinations - Post Consolidation - 2
Pvh Bender Element Determinations - Post Consolidation - 2
Pvh Bender Element Determinations - Post Consolidation - 2
Pvh Bender Element Determinations - Post Consolidation - 2
Pvh Bender Element Determinations - Post Consolidation - 2
Pvh Bender Element Determinations - Post Consolidation - 2
Pvh Bender Element Determinations - Post Consolidation - 2
Pvh Bender Element Determinations - Post Consolidation - 2
Pvh Bender Element Determinations - Post Consolidation - 2
Pvh Bender Element Determinations - Post Consolidation - 2
Pvh Bender Element Determinations - Post Consolidation - 2
Pvh Bender Element Determinations - Post Consolidation - 2
Pvh Bender Element Determinations - Post Consolidation - 2
Pvh Bender Element Determinations - Post Consolidation - 2
Pvh Bender Element Determinations - Post Consolidation - 2
Pvh Bender Element Determinations - Post Consolidation - 2
Pvh Bender Element Determinations - Post Consolidation - 2
Pvh Bender Element Determinations - Post Consolidation - 2
Pvh Bender Element Determinations - Post Consolidation - 2
Pvh Bender Element Determinations - Post Consolidation - 2
Pvh Bender Element Determinations - Post Consolidation - 2
Torsional Resonance Stage - 2
Torsional Resonance Stage - 2 | Average shear strain, g | Shear modulus, G | G/Gmax | Damping ratio, D
Torsional Resonance Stage - 2 | [%] | [MPa] | [-] | [%]
Torsional Resonance Stage - 2
Torsional Resonance Stage - 2
Torsional Resonance Stage - 2
Torsional Resonance Stage - 2
Torsional Resonance Stage - 2
Torsional Resonance Stage - 2
Torsional Resonance Stage - 2
Torsional Resonance Stage - 2
Torsional Resonance Stage - 2
Torsional Resonance Stage - 2
Torsional Resonance Stage - 2
Torsional Resonance Stage - 2
Torsional Resonance Stage - 2
Torsional Resonance Stage - 2
Torsional Resonance Stage - 2
Torsional Resonance Stage - 2
Torsional Resonance Stage - 2
Torsional Resonance Stage - 2
Torsional Resonance Stage - 2
Torsional Resonance Stage - 2
Torsional Resonance Stage - 2
Torsional Resonance Stage - 2
Torsional Resonance Stage - 2
Torsional Resonance Stage - 2
Torsional Resonance Stage - 2
Torsional Resonance Stage - 2
Torsional Resonance Stage - 2
Torsional Resonance Stage - 2
Torsional Resonance Stage - 2
Torsional Resonance Stage - 2
Flexural Resonance Stage - 2
Flexural Resonance Stage - 2 | Average flexural strain, e | Young's modulus, E | E/Emax | Damping ratio, D
Flexural Resonance Stage - 2 | [%] | [MPa] | [-] | [%]
Flexural Resonance Stage - 2
Flexural Resonance Stage - 2
Flexural Resonance Stage - 2
Flexural Resonance Stage - 2
Flexural Resonance Stage - 2
Flexural Resonance Stage - 2
Flexural Resonance Stage - 2
Flexural Resonance Stage - 2
Flexural Resonance Stage - 2
Flexural Resonance Stage - 2
Flexural Resonance Stage - 2
Flexural Resonance Stage - 2
Flexural Resonance Stage - 2
Flexural Resonance Stage - 2
Flexural Resonance Stage - 2
Flexural Resonance Stage - 2
Flexural Resonance Stage - 2
Flexural Resonance Stage - 2
Flexural Resonance Stage - 2
Flexural Resonance Stage - 2
Flexural Resonance Stage - 2
Flexural Resonance Stage - 2
Flexural Resonance Stage - 2
Flexural Resonance Stage - 2
Flexural Resonance Stage - 2
Flexural Resonance Stage - 2
Flexural Resonance Stage - 2
Flexural Resonance Stage - 2
Flexural Resonance Stage - 2
Flexural Resonance Stage - 2
Consolidation: Isotropic - 3
Consolidation: Isotropic - 3 | Cell pressure |  | [kPa]
Consolidation: Isotropic - 3 | Back pressure |  | [kPa]
Consolidation: Isotropic - 3 | Base PWP |  | [kPa]
Consolidation: Isotropic - 3 | Effective radial pressure |  | [kPa]
Consolidation: Isotropic - 3 | Effective axial pressure |  | [kPa]
Consolidation: Isotropic - 3 | Deviator stress |  | [kPa]
Consolidation: Isotropic - 3 | Volumetric strain |  | [%]
Consolidation: Isotropic - 3 | Axial strain |  | [%]
Consolidation: Isotropic - 3 | Water content |  | [%]
Consolidation: Isotropic - 3 | Bulk density |  | [Mg/m³]
Consolidation: Isotropic - 3 | Dry density |  | [Mg/m³]
Consolidation: Isotropic - 3 | Void ratio |  | [-]
Consolidation: Isotropic - 3 | Degree of saturation |  | [%]
Consolidation: Anisotropic - 3
Consolidation: Anisotropic - 3 | Cell pressure |  | [kPa]
Consolidation: Anisotropic - 3 | Back pressure |  | [kPa]
Consolidation: Anisotropic - 3 | Base PWP |  | [kPa]
Consolidation: Anisotropic - 3 | Effective radial pressure |  | [kPa]
Consolidation: Anisotropic - 3 | Effective axial pressure |  | [kPa]
Consolidation: Anisotropic - 3 | Deviator stress |  | [kPa]
Consolidation: Anisotropic - 3 | Volumetric strain |  | [%]
Consolidation: Anisotropic - 3 | Axial strain |  | [%]
Consolidation: Anisotropic - 3 | Water content |  | [%]
Consolidation: Anisotropic - 3 | Bulk density |  | [Mg/m³]
Consolidation: Anisotropic - 3 | Dry density |  | [Mg/m³]
Consolidation: Anisotropic - 3 | Void ratio |  | [-]
Consolidation: Anisotropic - 3 | Degree of saturation |  | [%]
Svh Bender Element Determinations - Post Consolidation - 3
Svh Bender Element Determinations - Post Consolidation - 3 | Bulk density |  | [Mg/m³]
Svh Bender Element Determinations - Post Consolidation - 3 | Dry density |  | [Mg/m³]
Svh Bender Element Determinations - Post Consolidation - 3 | Void ratio |  | [-]
Svh Bender Element Determinations - Post Consolidation - 3 | Distance |  | [mm]
Svh Bender Element Determinations - Post Consolidation - 3 | Effective radial pressure |  | [kPa]
Svh Bender Element Determinations - Post Consolidation - 3 | Effective axial pressure |  | [kPa]
Svh Bender Element Determinations - Post Consolidation - 3 | Input wave period | Peak-to-peak arrival time | Wavelength ratio | Velocity | Gmax
Svh Bender Element Determinations - Post Consolidation - 3 | [ms] | [ms] | [-] | [m/s] | [MPa]
Svh Bender Element Determinations - Post Consolidation - 3
Svh Bender Element Determinations - Post Consolidation - 3
Svh Bender Element Determinations - Post Consolidation - 3
Svh Bender Element Determinations - Post Consolidation - 3
Svh Bender Element Determinations - Post Consolidation - 3
Svh Bender Element Determinations - Post Consolidation - 3
Svh Bender Element Determinations - Post Consolidation - 3
Svh Bender Element Determinations - Post Consolidation - 3
Svh Bender Element Determinations - Post Consolidation - 3
Svh Bender Element Determinations - Post Consolidation - 3
Svh Bender Element Determinations - Post Consolidation - 3
Svh Bender Element Determinations - Post Consolidation - 3
Svh Bender Element Determinations - Post Consolidation - 3
Svh Bender Element Determinations - Post Consolidation - 3
Svh Bender Element Determinations - Post Consolidation - 3
Svh Bender Element Determinations - Post Consolidation - 3
Svh Bender Element Determinations - Post Consolidation - 3
Svh Bender Element Determinations - Post Consolidation - 3
Svh Bender Element Determinations - Post Consolidation - 3
Svh Bender Element Determinations - Post Consolidation - 3
Svh Bender Element Determinations - Post Consolidation - 3
Svh Bender Element Determinations - Post Consolidation - 3
Svh Bender Element Determinations - Post Consolidation - 3
Svh Bender Element Determinations - Post Consolidation - 3
Svh Bender Element Determinations - Post Consolidation - 3
Svh Bender Element Determinations - Post Consolidation - 3
Svh Bender Element Determinations - Post Consolidation - 3
Svh Bender Element Determinations - Post Consolidation - 3
Svh Bender Element Determinations - Post Consolidation - 3
Svh Bender Element Determinations - Post Consolidation - 3
Pvh Bender Element Determinations - Post Consolidation - 3
Pvh Bender Element Determinations - Post Consolidation - 3 | Bulk density |  | [Mg/m³]
Pvh Bender Element Determinations - Post Consolidation - 3 | Dry density |  | [Mg/m³]
Pvh Bender Element Determinations - Post Consolidation - 3 | Void ratio |  | [-]
Pvh Bender Element Determinations - Post Consolidation - 3 | Distance |  | [mm]
Pvh Bender Element Determinations - Post Consolidation - 3 | Effective radial pressure |  | [kPa]
Pvh Bender Element Determinations - Post Consolidation - 3 | Effective axial pressure |  | [kPa]
Pvh Bender Element Determinations - Post Consolidation - 3 | Input Wave Period | Peak-to-peak arrival time | Wavelength Ratio | Velocity | Mmax
Pvh Bender Element Determinations - Post Consolidation - 3 | [ms] | [ms] | [-] | [m/s] | [MPa]
Pvh Bender Element Determinations - Post Consolidation - 3
Pvh Bender Element Determinations - Post Consolidation - 3
Pvh Bender Element Determinations - Post Consolidation - 3
Pvh Bender Element Determinations - Post Consolidation - 3
Pvh Bender Element Determinations - Post Consolidation - 3
Pvh Bender Element Determinations - Post Consolidation - 3
Pvh Bender Element Determinations - Post Consolidation - 3
Pvh Bender Element Determinations - Post Consolidation - 3
Pvh Bender Element Determinations - Post Consolidation - 3
Pvh Bender Element Determinations - Post Consolidation - 3
Pvh Bender Element Determinations - Post Consolidation - 3
Pvh Bender Element Determinations - Post Consolidation - 3
Pvh Bender Element Determinations - Post Consolidation - 3
Pvh Bender Element Determinations - Post Consolidation - 3
Pvh Bender Element Determinations - Post Consolidation - 3
Pvh Bender Element Determinations - Post Consolidation - 3
Pvh Bender Element Determinations - Post Consolidation - 3
Pvh Bender Element Determinations - Post Consolidation - 3
Pvh Bender Element Determinations - Post Consolidation - 3
Pvh Bender Element Determinations - Post Consolidation - 3
Pvh Bender Element Determinations - Post Consolidation - 3
Pvh Bender Element Determinations - Post Consolidation - 3
Pvh Bender Element Determinations - Post Consolidation - 3
Pvh Bender Element Determinations - Post Consolidation - 3
Pvh Bender Element Determinations - Post Consolidation - 3
Pvh Bender Element Determinations - Post Consolidation - 3
Pvh Bender Element Determinations - Post Consolidation - 3
Pvh Bender Element Determinations - Post Consolidation - 3
Pvh Bender Element Determinations - Post Consolidation - 3
Pvh Bender Element Determinations - Post Consolidation - 3
Torsional Resonance Stage - 3
Torsional Resonance Stage - 3 | Average shear strain, g | Shear modulus, G | G/Gmax | Damping ratio, D
Torsional Resonance Stage - 3 | [%] | [MPa] | [-] | [%]
Torsional Resonance Stage - 3
Torsional Resonance Stage - 3
Torsional Resonance Stage - 3
Torsional Resonance Stage - 3
Torsional Resonance Stage - 3
Torsional Resonance Stage - 3
Torsional Resonance Stage - 3
Torsional Resonance Stage - 3
Torsional Resonance Stage - 3
Torsional Resonance Stage - 3
Torsional Resonance Stage - 3
Torsional Resonance Stage - 3
Torsional Resonance Stage - 3
Torsional Resonance Stage - 3
Torsional Resonance Stage - 3
Torsional Resonance Stage - 3
Torsional Resonance Stage - 3
Torsional Resonance Stage - 3
Torsional Resonance Stage - 3
Torsional Resonance Stage - 3
Torsional Resonance Stage - 3
Torsional Resonance Stage - 3
Torsional Resonance Stage - 3
Torsional Resonance Stage - 3
Torsional Resonance Stage - 3
Torsional Resonance Stage - 3
Torsional Resonance Stage - 3
Torsional Resonance Stage - 3
Torsional Resonance Stage - 3
Torsional Resonance Stage - 3
Flexural Resonance Stage - 3
Flexural Resonance Stage - 3 | Average flexural strain, e | Young's modulus, E | E/Emax | Damping ratio, D
Flexural Resonance Stage - 3 | [%] | [MPa] | [-] | [%]
Flexural Resonance Stage - 3
Flexural Resonance Stage - 3
Flexural Resonance Stage - 3
Flexural Resonance Stage - 3
Flexural Resonance Stage - 3
Flexural Resonance Stage - 3
Flexural Resonance Stage - 3
Flexural Resonance Stage - 3
Flexural Resonance Stage - 3
Flexural Resonance Stage - 3
Flexural Resonance Stage - 3
Flexural Resonance Stage - 3
Flexural Resonance Stage - 3
Flexural Resonance Stage - 3
Flexural Resonance Stage - 3
Flexural Resonance Stage - 3
Flexural Resonance Stage - 3
Flexural Resonance Stage - 3
Flexural Resonance Stage - 3
Flexural Resonance Stage - 3
Flexural Resonance Stage - 3
Flexural Resonance Stage - 3
Flexural Resonance Stage - 3
Flexural Resonance Stage - 3
Flexural Resonance Stage - 3
Flexural Resonance Stage - 3
Flexural Resonance Stage - 3
Flexural Resonance Stage - 3
Flexural Resonance Stage - 3
Flexural Resonance Stage - 3
Final specimen conditions
Final specimen conditions | Water content | 24.63449 | [%]
Final specimen conditions | Bulk density | 1.998297 | [Mg/m³]
Final specimen conditions | Dry density | 1.603326 | [Mg/m³]

## SATURATION
Saturation
D | H | F
Time | Pore-water Pressure | Cell pressure | Back pressure
[hours] | [kPa] | [kPa] | [kPa]
0 | 17.2502 | 100.2321 | 41
0.003055556 | 33.8951 | 102.1855 | 40
0.01111111 | 45.4557 | 107.9845 | 47
0.02527778 | 59.1953 | 118.728 | 60
0.04444444 | 76.2639 | 133.3783 | 78
0.06944444 | 99.022 | 151.6301 | 101
0.1002778 | 128.0749 | 175.3146 | 129
0.1361111 | 160.5173 | 201.563 | 160
0.1777778 | 198.6493 | 233.6714 | 199
0.225 | 241.5023 | 268.8931 | 242
0.2777778 | 288.4713 | 308.5098 | 289
0.3366667 | 339.4349 | 351.0565 | 340
0.4005556 | 340.1006 | 349.9578 | 340
0.4694444 | 339.9191 | 349.8967 | 340
0.5444444 | 339.9191 | 349.9578 | 340
0.6255556 | 339.9191 | 349.7747 | 340
0.7119444 | 339.798 | 349.8967 | 340
0.8030556 | 339.3138 | 349.8357 | 340
0.9 | 339.7375 | 349.7747 | 340
1.003056 | 339.9191 | 349.8967 | 340
1.111389 | 339.798 | 350.0799 | 340
1.225 | 339.8586 | 349.8967 | 340
1.344444 | 339.7375 | 349.8357 | 340
1.469722 | 339.5559 | 349.9578 | 340
1.600833 | 339.798 | 350.0799 | 340
1.736111 | 339.5559 | 350.0799 | 340
1.878056 | 339.9191 | 350.0188 | 340
2.025556 | 339.798 | 350.0188 | 340
2.178889 | 339.5559 | 349.8357 | 340
2.336389 | 339.4349 | 350.263 | 340
2.5 | 339.9191 | 350.0799 | 340
2.669722 | 339.798 | 349.7747 | 340
2.844444 | 339.677 | 349.6526 | 340
3.025278 | 339.9191 | 350.0799 | 340
3.211111 | 340.2217 | 349.8967 | 340
3.403056 | 339.6165 | 350.6292 | 340
3.600833 | 339.7375 | 349.9578 | 340
3.803889 | 339.7375 | 349.5915 | 340
4.011944 | 340.0401 | 350.0188 | 340
4.225556 | 339.677 | 349.9578 | 340
4.444444 | 340.1006 | 350.1409 | 340
4.67 | 339.9191 | 350.2019 | 340
4.900833 | 339.4954 | 349.8967 | 340
5.136111 | 339.9796 | 350.0188 | 340
5.378056 | 339.7375 | 350.0188 | 340
5.625556 | 339.2533 | 349.7747 | 340
5.877778 | 339.3744 | 350.0188 | 340
6.136111 | 339.3744 | 350.1409 | 340
6.400556 | 339.1323 | 349.8967 | 340
6.669444 | 339.9191 | 350.0188 | 340
6.945 | 339.9796 | 349.1031 | 340
7.226111 | 339.7375 | 350.0799 | 340
7.511667 | 339.8586 | 349.5305 | 340
7.802778 | 339.8586 | 350.0799 | 340
8.1 | 339.8586 | 350.1409 | 340
8.402778 | 339.5559 | 349.7747 | 340
8.711389 | 339.9796 | 350.2019 | 340
9.025278 | 339.4349 | 350.0799 | 340
9.345 | 340.0401 | 349.8967 | 340
9.670556 | 340.0401 | 349.8357 | 340
10.00028 | 339.8586 | 349.8357 | 340
10.33611 | 339.3138 | 349.8357 | 340
10.67806 | 339.3138 | 349.7136 | 340
11.02528 | 339.798 | 350.0188 | 340
11.37861 | 339.677 | 349.8967 | 340
11.73639 | 339.8586 | 350.0799 | 340
12.10028 | 340.2217 | 350.2019 | 340
12.46944 | 339.677 | 350.0799 | 340
12.84556 | 339.7375 | 349.7747 | 340
13.22528 | 339.9796 | 349.8357 | 340
13.61111 | 339.7375 | 350.0188 | 340
14.00278 | 339.677 | 349.7136 | 340
14.40028 | 339.798 | 350.0799 | 340
14.80278 | 339.9191 | 349.8967 | 340
15.21194 | 339.4349 | 350.263 | 340
15.625 | 339.8586 | 350.2019 | 340
16.04528 | 339.3744 | 350.2019 | 340
16.47 | 339.3744 | 350.1409 | 340
16.9 | 339.3744 | 350.1409 | 340
17.33667 | 339.5559 | 349.8967 | 340
17.77889 | 339.798 | 350.2019 | 340
18.225 | 339.4349 | 350.0188 | 340
18.67806 | 340.5849 | 349.9578 | 340
19.13694 | 339.798 | 350.1409 | 340
19.60056 | 339.9191 | 349.9578 | 340
20.06972 | 339.6165 | 349.9578 | 340
20.545 | 339.9796 | 350.0188 | 340
21.02583 | 339.7375 | 349.7136 | 340
21.51111 | 339.8586 | 350.0188 | 340
22.00333 | 339.5559 | 349.7136 | 340
22.5 | 340.0401 | 350.0799 | 340
23.00278 | 339.4349 | 350.263 | 340
23.51139 | 339.8586 | 349.8357 | 340
24.025 | 339.9191 | 349.8967 | 340
24.54444 | 339.9796 | 349.9578 | 340
25.06972 | 339.798 | 349.5305 | 340
25.60028 | 340.2217 | 350.324 | 340
26.13611 | 339.5559 | 350.0799 | 340
26.67778 | 339.9191 | 349.8357 | 340
27.22528 | 339.5559 | 350.1409 | 340
27.77806 | 340.1006 | 350.0188 | 340
28.33722 | 339.8586 | 349.9578 | 340
28.90028 | 339.9191 | 350.0799 | 340
29.46944 | 340.2217 | 349.6526 | 340
30.04472 | 340.1006 | 350.4461 | 340
30.625 | 340.2217 | 349.9578 | 340
31.21167 | 339.9796 | 349.7136 | 340
31.80306 | 340.5244 | 349.9578 | 340
32.40056 | 341.1296 | 349.8357 | 340
33.00306 | 340.6454 | 349.9578 | 340
33.61139 | 340.0401 | 350.0188 | 340
34.22583 | 339.677 | 349.7747 | 340
34.84472 | 339.5559 | 350.385 | 340
35.46972 | 339.9796 | 349.5915 | 340
36.10028 | 340.4033 | 349.8967 | 340
36.73639 | 339.798 | 349.9578 | 340
37.37833 | 340.827 | 349.9578 | 340
38.025 | 340.4638 | 349.6526 | 340
38.67778 | 340.5244 | 350.1409 | 340
39.33667 | 341.3718 | 350.0188 | 340
40 | 340.5849 | 350.0799 | 340
40.66944 | 340.5849 | 350.0188 | 340
41.34472 | 340.2823 | 350.385 | 340
42.025 | 340.2823 | 349.8967 | 340
42.71139 | 339.677 | 350.263 | 340
43.40278 | 339.7375 | 350.2019 | 340
44.1 | 340.2217 | 350.2019 | 340
44.80278 | 340.4033 | 350.1409 | 340
45.51139 | 340.4033 | 350.0188 | 340
46.22528 | 340.2217 | 349.9578 | 340
46.94444 | 339.9191 | 349.8357 | 340
47.67 | 340.3428 | 350.263 | 340
48.4 | 340.9481 | 349.9578 | 340
49.13639 | 340.3428 | 349.8967 | 340
49.87833 | 340.1612 | 349.9578 | 340
50.62528 | 341.0086 | 350.0188 | 340
51.37861 | 341.5533 | 350.0799 | 340
52.13611 | 341.1902 | 350.0799 | 340
52.90056 | 340.8875 | 350.0799 | 340
53.67 | 340.7059 | 349.7747 | 340
54.445 | 342.1586 | 350.0188 | 340
55.225 | 342.0375 | 349.9578 | 340
56.01167 | 342.1586 | 350.0799 | 340
56.80306 | 341.5533 | 350.0188 | 340
57.60083 | 341.977 | 350.2019 | 340
58.40306 | 339.677 | 350.0799 | 340
59.21167 | 340.7665 | 350.263 | 340
60.025 | 340.8875 | 349.8967 | 340
60.84444 | 341.0086 | 350.0188 | 340
61.66972 | 340.827 | 350.2019 | 340
62.50028 | 341.6139 | 349.8967 | 340
63.33611 | 340.827 | 350.385 | 340
64.17833 | 341.7954 | 349.8357 | 340
65.02528 | 342.2191 | 350.1409 | 340
65.87861 | 341.6744 | 349.8357 | 340
66.73667 | 340.4033 | 350.2019 | 340
67.31556 | 341.6139 | 350.2019 | 340
67.31639 | 341.6744 | 350.0188 | 340
67.31944 | 383.1958 | 399.0971 | 390
67.3275 | 388.7643 | 400.2569 | 390
67.34222 | 390.0959 | 400.0128 | 390
67.36167 | 389.4906 | 399.9517 | 390
67.38611 | 390.1564 | 400.1349 | 390
67.41667 | 390.6406 | 400.0738 | 390
67.45278 | 391.1249 | 399.8297 | 390
67.49444 | 391.2459 | 400.1349 | 390
67.54167 | 391.3065 | 399.8297 | 390
67.59444 | 391.3065 | 400.2569 | 390
67.65361 | 391.7301 | 400.0738 | 390

## SVH BE - POST-SAT
SVH Bender Element Determinations - Post-Saturation
Time | Input wave period - source signal | Input wave period - received signal | Input wave period - source signal | Input wave period - received signal | Input wave period - source signal | Input wave period - received signal | Input wave period - source signal | Input wave period - received signal | Input wave period - source signal | Input wave period - received signal | Input wave period - source signal | Input wave period - received signal | Input wave period - source signal | Input wave period - received signal | Input wave period - source signal | Input wave period - received signal | Input wave period - source signal | Input wave period - received signal | Input wave period - source signal | Input wave period - received signal | Frequency | Gmax
[ms] | [ms] | [ms] | [ms] | [ms] | [ms] | [ms] | [ms] | [ms] | [ms] | [ms] | [ms] | [ms] | [ms] | [ms] | [ms] | [ms] | [ms] | [ms] | [ms] | [ms] | [Hz] | [MPa]

## PVH BE - POST-SAT
PVH Bender Element Determinations - Post-Saturation
Time | Input wave period - source signal | Input wave period - received signal | Input wave period - source signal | Input wave period - received signal | Input wave period - source signal | Input wave period - received signal | Input wave period - source signal | Input wave period - received signal | Input wave period - source signal | Input wave period - received signal | Input wave period - source signal | Input wave period - received signal | Input wave period - source signal | Input wave period - received signal | Input wave period - source signal | Input wave period - received signal | Input wave period - source signal | Input wave period - received signal | Input wave period - source signal | Input wave period - received signal | Frequency | Mmax
[ms] | [ms] | [ms] | [ms] | [ms] | [ms] | [ms] | [ms] | [ms] | [ms] | [ms] | [ms] | [ms] | [ms] | [ms] | [ms] | [ms] | [ms] | [ms] | [ms] | [ms] | [Hz] | [MPa]

## CONSOLIDATION - 1
Consolidation: Isotropic - 1 |  |  |  | Consolidation: Ansotropic - 1
Root time | Volumetric strain | External axial strain | Effective axial stress | Root time | Volumetric strain | External axial strain | Effective axial stress | s' | t | p' | q
[minutes0.5] | [%] | [%] | [kPa] | [minutes0.5] | [%] | [%] | [kPa] | [kPa] | [kPa] | [kPa] | [kPa]
|  |  |  | 0 | 0 | 0 | 10.95943 | 10.71056 | 0.2488635 | 10.62761 | 0.4977271
|  |  |  | 0.4281744 | 0.006769704 | 0.004 | 10.59561 | 10.34726 | 0.2483553 | 10.26447 | 0.4967107
|  |  |  | 0.8266398 | 0.0218492 | 0.015 | 12.74319 | 12.00095 | 0.7422464 | 11.75353 | 1.484493
|  |  |  | 1.23153 | 0.04169065 | 0.026 | 15.27679 | 13.54274 | 1.734043 | 12.96473 | 3.468085
|  |  |  | 1.638088 | 0.07819891 | 0.049 | 19.22127 | 16.24774 | 2.973536 | 15.25656 | 5.947071
|  |  |  | 2.041241 | 0.1258184 | 0.086 | 24.14239 | 19.68444 | 4.457945 | 18.19846 | 8.915889
|  |  |  | 2.452889 | 0.1956603 | 0.137 | 30.60708 | 24.16769 | 6.439392 | 22.02123 | 12.87878
|  |  |  | 2.860653 | 0.2670895 | 0.1969 | 37.63671 | 28.72126 | 8.915457 | 25.74944 | 17.83091
|  |  |  | 3.268537 | 0.3480426 | 0.2649 | 45.27359 | 33.88234 | 11.39124 | 30.08526 | 22.78249
|  |  |  | 3.676502 | 0.430583 | 0.3369 | 55.07839 | 40.46425 | 14.61415 | 35.59286 | 29.22829
|  |  |  | 4.086563 | 0.5123298 | 0.4119 | 65.84736 | 48.01313 | 17.83423 | 42.06839 | 35.66846
|  |  |  | 4.492586 | 0.5940765 | 0.4799 | 77.45098 | 55.64884 | 21.80214 | 48.38146 | 43.60428
|  |  |  | 4.90068 | 0.671855 | 0.5478 | 89.8465 | 64.07385 | 25.77265 | 55.48297 | 51.5453
|  |  |  | 5.308798 | 0.7504271 | 0.6138 | 103.9728 | 73.73187 | 30.24097 | 63.65155 | 60.48194
|  |  |  | 5.718391 | 0.8242373 | 0.6758 | 118.9703 | 83.7636 | 35.2067 | 72.02803 | 70.4134
|  |  |  | 6.125085 | 0.9004285 | 0.7408 | 135.1296 | 94.95408 | 40.17548 | 81.56226 | 80.35097
|  |  |  | 6.534524 | 0.9742386 | 0.8038 | 151.8709 | 105.9824 | 45.88844 | 90.68629 | 91.77688
|  |  |  | 6.941422 | 1.051223 | 0.8648 | 170.9488 | 119.0913 | 51.85743 | 101.8055 | 103.7149
|  |  |  | 7.349603 | 1.119478 | 0.9267 | 189.4819 | 131.4124 | 58.06952 | 112.0559 | 116.139
|  |  |  | 7.757792 | 1.188526 | 0.9877 | 210.8216 | 146.2911 | 64.53056 | 124.7809 | 129.0611
|  |  |  | 8.164966 | 1.202018 | 1.0067 | 209.9546 | 145.43 | 64.52461 | 123.9218 | 129.0492
|  |  |  | 8.575158 | 1.209161 | 1.0147 | 210.3798 | 145.8568 | 64.52307 | 124.3491 | 129.0461
|  |  |  | 8.98239 | 1.215511 | 1.0197 | 210.0162 | 145.4928 | 64.52333 | 123.9851 | 129.0467
|  |  |  | 9.390598 | 1.214717 | 1.0237 | 209.5821 | 145.0624 | 64.5197 | 123.5558 | 129.0394
|  |  |  | 9.79966 | 1.219479 | 1.0267 | 210.0726 | 145.5521 | 64.52048 | 124.0453 | 129.041
|  |  |  | 10.20702 | 1.224241 | 1.0297 | 209.5258 | 145.0046 | 64.52127 | 123.4975 | 129.0425
|  |  |  | 10.61603 | 1.227416 | 1.0317 | 210.1958 | 145.674 | 64.52179 | 124.1667 | 129.0436
|  |  |  | 11.0227 | 1.23059 | 1.0347 | 210.8641 | 146.3425 | 64.52153 | 124.8354 | 129.0431
|  |  |  | 11.43241 | 1.232971 | 1.0367 | 210.5585 | 146.0369 | 64.52154 | 124.5298 | 129.0431
|  |  |  | 11.8392 | 1.235352 | 1.0377 | 210.3904 | 145.6187 | 64.77168 | 124.0281 | 129.5434
|  |  |  | 12.24813 | 1.234558 | 1.0367 | 211.1814 | 146.4094 | 64.77194 | 124.8188 | 129.5439
|  |  |  | 12.6557 | 1.240114 | 1.0417 | 210.8141 | 146.0424 | 64.77169 | 124.4518 | 129.5434
|  |  |  | 13.06395 | 1.240908 | 1.0407 | 210.6982 | 145.9252 | 64.77299 | 124.3342 | 129.546
|  |  |  | 13.47219 | 1.244082 | 1.0437 | 209.484 | 144.7112 | 64.77273 | 123.1203 | 129.5455
|  |  |  | 13.88044 | 1.248844 | 1.0457 | 209.9584 | 145.4334 | 64.52493 | 123.9251 | 129.0499
|  |  |  | 14.28986 | 1.247257 | 1.0457 | 210.395 | 145.6218 | 64.77326 | 124.0307 | 129.5465
|  |  |  | 14.69807 | 1.249638 | 1.0487 | 210.454 | 145.6815 | 64.77248 | 124.0907 | 129.545
|  |  |  | 15.10629 | 1.252813 | 1.0487 | 211.4327 | 146.6582 | 64.77457 | 125.0666 | 129.5491
|  |  |  | 15.51397 | 1.2544 | 1.0497 | 211.0065 | 146.2316 | 64.77483 | 124.64 | 129.5497
|  |  |  | 15.92168 | 1.258368 | 1.0517 | 210.1462 | 145.6197 | 64.5265 | 124.1109 | 129.053
|  |  |  | 16.33095 | 1.259162 | 1.0527 | 211.8559 | 147.0803 | 64.77562 | 125.4884 | 129.5512
|  |  |  | 16.73818 | 1.259162 | 1.0517 | 209.0547 | 144.5277 | 64.52702 | 123.0187 | 129.054
|  |  |  | 17.14691 | 1.264717 | 1.0547 | 210.4065 | 145.6288 | 64.77771 | 124.0362 | 129.5554
|  |  |  | 17.55468 | 1.267892 | 1.0537 | 210.2897 | 145.5091 | 64.78058 | 123.9156 | 129.5612
|  |  |  | 17.96292 | 1.265511 | 1.0507 | 209.4883 | 144.9564 | 64.53195 | 123.4457 | 129.0639
|  |  |  | 18.37117 | 1.26313 | 1.0517 | 210.1065 | 145.3275 | 64.77901 | 123.7345 | 129.558
|  |  |  | 18.78075 | 1.261543 | 1.0537 | 209.3723 | 144.5959 | 64.77641 | 123.0038 | 129.5528
|  |  |  | 18.97059 | 1.259955 | 1.0557 | 210.2239 | 145.6254 | 64.5985 | 124.0926 | 129.197

## SVH BE - POST-CONSOL - 1
SVH Bender Element Determinations - Post-Consolidation - 1
Time | Input wave period - source signal | Input wave period - received signal | Input wave period - source signal | Input wave period - received signal | Input wave period - source signal | Input wave period - received signal | Input wave period - source signal | Input wave period - received signal | Input wave period - source signal | Input wave period - received signal | Input wave period - source signal | Input wave period - received signal | Input wave period - source signal | Input wave period - received signal | Input wave period - source signal | Input wave period - received signal | Input wave period - source signal | Input wave period - received signal | Input wave period - source signal | Input wave period - received signal | Frequency | Gmax
[ms] | [ms] | [ms] | [ms] | [ms] | [ms] | [ms] | [ms] | [ms] | [ms] | [ms] | [ms] | [ms] | [ms] | [ms] | [ms] | [ms] | [ms] | [ms] | [ms] | [ms] | [Hz] | [MPa]

## PVH BE - POST-CONSOL - 1
PVH Bender Element Determinations - Post-Consolidation - 1
Time | Input wave period - source signal | Input wave period - received signal | Input wave period - source signal | Input wave period - received signal | Input wave period - source signal | Input wave period - received signal | Input wave period - source signal | Input wave period - received signal | Input wave period - source signal | Input wave period - received signal | Input wave period - source signal | Input wave period - received signal | Input wave period - source signal | Input wave period - received signal | Input wave period - source signal | Input wave period - received signal | Input wave period - source signal | Input wave period - received signal | Input wave period - source signal | Input wave period - received signal | Frequency | Mmax
[ms] | [ms] | [ms] | [ms] | [ms] | [ms] | [ms] | [ms] | [ms] | [ms] | [ms] | [ms] | [ms] | [ms] | [ms] | [ms] | [ms] | [ms] | [ms] | [ms] | [ms] | [Hz] | [MPa]

## TORSIONAL RES - 1
Torsional Resonance Stage - 1
Average shear strain, g | Shear Modulus, G | Excess Pore-water Pressure | Volumetric Strain | External Axial Strain | Normalised Shear Modulus G/Gmax | Damping ratio, D
[%] | [MPa] | [kPa] | [%] | [%] | [-] | [%]
4.709136e-05 | 88.48974 |  | 1.259636 | 1.044578 | 1 | 0.3509016
6.875647e-05 | 88.48974 |  | 1.258158 | 1.045557 | 1 | 0.4210113
0.0001667381 | 88.40884 |  | 1.258651 | 1.043599 | 0.9990857 | 0.4848074
0.0002209401 | 88.32797 |  | 1.258651 | 1.04262 | 0.9981719 | 0.6534297
0.0004325776 | 88.08557 |  | 1.258651 | 1.044578 | 0.9954326 | 0.6657218
0.0006411687 | 87.92415 |  | 1.258158 | 1.046537 | 0.9936084 | 0.767733
0.001048969 | 87.44068 |  | 1.259143 | 1.043599 | 0.9881449 | 0.790138
0.001540078 | 86.8782 |  | 1.258651 | 1.045557 | 0.9817884 | 0.7962331
0.002027004 | 86.23741 |  | 1.260129 | 1.045557 | 0.974547 | 0.8201018
0.003748399 | 84.56575 |  | 1.257173 | 1.047516 | 0.955656 | 0.8985589
0.005439911 | 82.36032 |  | 1.260129 | 1.045557 | 0.930733 | 0.957296
0.008072811 | 79.28702 |  | 1.267026 | 1.056327 | 0.8960023 | 1.037195
0.01082626 | 75.31944 |  | 1.295109 | 1.099379 | 0.8511658 | 1.118771
0.01369617 | 71.22457 |  | 1.344869 | 1.179514 | 0.8048908 | 1.479091
0.01833369 | 67.52092 |  | 1.452764 | 1.345137 | 0.7630367 | 1.578448
0.02257546 | 64.46811 |  | 1.607957 | 1.574179 | 0.7285377 | 1.654513

## FLEXURAL RES - 1
Flexural Resonance Stage - 1
Average flexural strain, e | Young's modulus, E | Excess Pore-water Pressure | Volumetric Strain | External Axial Strain | Normalised Young's modulus E/Emax | Damping ratio, D
[%] | [MPa] | [kPa] | [%] | [%] | [-] | [%]

## CONSOLIDATION - 2
Consolidation: Isotropic - 2 |  |  |  | Consolidation: Ansotropic - 2
Root time | Volumetric strain | External axial strain | Effective axial stress | Root time | Volumetric strain | External axial strain | Effective axial stress | s' | t | p' | q
[minutes0.5] | [%] | [%] | [kPa] | [minutes0.5] | [%] | [%] | [kPa] | [kPa] | [kPa] | [kPa] | [kPa]

## SVH BE - POST-CONSOL - 2
SVH Bender Element Determinations - Post-Consolidation - 2
Time | Input wave period - source signal | Input wave period - received signal | Input wave period - source signal | Input wave period - received signal | Input wave period - source signal | Input wave period - received signal | Input wave period - source signal | Input wave period - received signal | Input wave period - source signal | Input wave period - received signal | Input wave period - source signal | Input wave period - received signal | Input wave period - source signal | Input wave period - received signal | Input wave period - source signal | Input wave period - received signal | Input wave period - source signal | Input wave period - received signal | Input wave period - source signal | Input wave period - received signal | Frequency | Gmax
[ms] | [ms] | [ms] | [ms] | [ms] | [ms] | [ms] | [ms] | [ms] | [ms] | [ms] | [ms] | [ms] | [ms] | [ms] | [ms] | [ms] | [ms] | [ms] | [ms] | [ms] | [Hz] | [MPa]
1

## PVH BE - POST-CONSOL - 2
PVH Bender Element Determinations - Post-Consolidation - 2
Time | Input wave period - source signal | Input wave period - received signal | Input wave period - source signal | Input wave period - received signal | Input wave period - source signal | Input wave period - received signal | Input wave period - source signal | Input wave period - received signal | Input wave period - source signal | Input wave period - received signal | Input wave period - source signal | Input wave period - received signal | Input wave period - source signal | Input wave period - received signal | Input wave period - source signal | Input wave period - received signal | Input wave period - source signal | Input wave period - received signal | Input wave period - source signal | Input wave period - received signal | Frequency | Mmax
[ms] | [ms] | [ms] | [ms] | [ms] | [ms] | [ms] | [ms] | [ms] | [ms] | [ms] | [ms] | [ms] | [ms] | [ms] | [ms] | [ms] | [ms] | [ms] | [ms] | [ms] | [Hz] | [MPa]

## TORSIONAL RES - 2
Torsional Resonance Stage - 2
Average shear strain, g | Shear Modulus, G | Excess Pore-water Pressure | Volumetric Strain | External Axial Strain | Normalised Shear Modulus G/Gmax | Damping ratio, D
[%] | [MPa] | [kPa] | [%] | [%] | [-] | [%]

## FLEXURAL RES - 2
Flexural Resonance Stage - 2
Average flexural strain, e | Young's modulus, E | Excess Pore-water Pressure | Volumetric Strain | External Axial Strain | Normalised Young's modulus E/Emax | Damping ratio, D
[%] | [MPa] | [kPa] | [%] | [%] | [-] | [%]

## CONSOLIDATION - 3
Consolidation: Isotropic - 3 |  |  |  | Consolidation: Ansotropic - 3
Root time | Volumetric strain | External axial strain | Effective axial stress | Root time | Volumetric strain | External axial strain | Effective axial stress | s' | t | p' | q
[minutes0.5] | [%] | [%] | [kPa] | [minutes0.5] | [%] | [%] | [kPa] | [kPa] | [kPa] | [kPa] | [kPa]

## SVH BE - POST-CONSOL - 3
SVH Bender Element Determinations - Post-Consolidation - 3
Time | Input wave period - source signal | Input wave period - received signal | Input wave period - source signal | Input wave period - received signal | Input wave period - source signal | Input wave period - received signal | Input wave period - source signal | Input wave period - received signal | Input wave period - source signal | Input wave period - received signal | Input wave period - source signal | Input wave period - received signal | Input wave period - source signal | Input wave period - received signal | Input wave period - source signal | Input wave period - received signal | Input wave period - source signal | Input wave period - received signal | Input wave period - source signal | Input wave period - received signal | Frequency | Gmax
[ms] | [ms] | [ms] | [ms] | [ms] | [ms] | [ms] | [ms] | [ms] | [ms] | [ms] | [ms] | [ms] | [ms] | [ms] | [ms] | [ms] | [ms] | [ms] | [ms] | [ms] | [Hz] | [MPa]

## PVH BE - POST-CONSOL - 3
PVH Bender Element Determinations - Post-Consolidation - 3
Time | Input wave period - source signal | Input wave period - received signal | Input wave period - source signal | Input wave period - received signal | Input wave period - source signal | Input wave period - received signal | Input wave period - source signal | Input wave period - received signal | Input wave period - source signal | Input wave period - received signal | Input wave period - source signal | Input wave period - received signal | Input wave period - source signal | Input wave period - received signal | Input wave period - source signal | Input wave period - received signal | Input wave period - source signal | Input wave period - received signal | Input wave period - source signal | Input wave period - received signal | Frequency | Mmax
[ms] | [ms] | [ms] | [ms] | [ms] | [ms] | [ms] | [ms] | [ms] | [ms] | [ms] | [ms] | [ms] | [ms] | [ms] | [ms] | [ms] | [ms] | [ms] | [ms] | [ms] | [Hz] | [MPa]

## TORSIONAL RES - 3
Torsional Resonance Stage - 3
Average shear strain, g | Shear Modulus, G | Excess Pore-water Pressure | Volumetric Strain | External Axial Strain | Normalised Shear Modulus G/Gmax | Damping ratio, D
[%] | [MPa] | [kPa] | [%] | [%] | [-] | [%]

## FLEXURAL RES - 3
Flexural Resonance Stage - 3
Average flexural strain, e | Young's modulus, E | Excess Pore-water Pressure | Volumetric Strain | External Axial Strain | Normalised Young's modulus E/Emax | Damping ratio, D
[%] | [MPa] | [kPa] | [%] | [%] | [-] | [%]