## General
ID | Test Identification
Test Identification | Location | NWZ-BH-5021
Test Identification | Sample | 40-2
Test Identification | Depth | 35.7 | [m]
Test Identification | Type of specimen | Undisturbed
Specimen Visual Description
Specimen Visual Description | Olive silty CLAY
Initial Specimen Conditions
Initial Specimen Conditions | Test start date | 18/01/2024
Initial Specimen Conditions | Specimen wet mass | 83.28 | [g]
Initial Specimen Conditions | Diameter | 50.03 | [mm]
Initial Specimen Conditions | Height | 20.76 | [mm]
Initial Specimen Conditions | Water content | 21.43295 | [%]
Initial Specimen Conditions | Bulk density | 2.040622 | [Mg/m³]
Initial Specimen Conditions | Dry density | 1.680451 | [Mg/m³]
Initial Specimen Conditions | Void ratio | 0.6067112 | [-]
Initial Specimen Conditions | Degree of saturation | 95.38139 | [%]
Initial Specimen Conditions | Particle density - assumed | 2.7 | [Mg/m³]
Initial Specimen Conditions | Laboratory temperature | 18-22 | [°C]
End of Saturation Results
End of Saturation Results | Back pressure | 400 | [kPa]
End of Saturation Results | Axial strain | -0.02141952 | [%]
End of Saturation Results | Seating pressure | 36.82881 | [kPa]
Consolidation Results
Consolidation results | Stage | Final Vertical Stress | Void ratio en | Axial strain ea,n | Coefficient of Consolidation cv | Coefficient of Volume Compressibity mv | Hydraulic Conductivity kn | Rate of strain ὲn
Consolidation results | [-] | [kPa] | [-] | [%] | [m2/yr] | [MPa-1] | [m/s] | [%/hr]
Consolidation results | Loading | 8001.238 | 0.3783018 | 14.21679 |  |  |  | 4.89049
Consolidation results | Hold | 8000.717 | 0.3598947 | 15.36241
Consolidation results | Unloading | 352.6587 | 0.415975 | 11.87207 |  |  |  | -1.583538
Consolidation results | Hold | 356.3392 | 0.4320552 | 10.87126
Consolidation results
Consolidation results
Consolidation results
Consolidation results
Consolidation results
Consolidation results
Consolidation results
Consolidation results
Consolidation results
Consolidation results
Consolidation results
Consolidation results
Consolidation results
Consolidation results
Consolidation results
Consolidation results
Consolidation results
Consolidation results
Consolidation results
Consolidation results
Consolidation results
Consolidation results
Consolidation results
Consolidation results
Consolidation results
Final Specimen Conditions
Final Specimen Conditions | Diameter | 50.03 | [mm]
Final Specimen Conditions | Height | 18.5033 | [mm]
Final Specimen Conditions | Water content | 20.67591 | [%]
Final Specimen Conditions | Bulk density | 2.167538 | [Mg/m³]
Final Specimen Conditions | Dry density | 1.796164 | [Mg/m³]

## Compression
One-Dimensional Consolidation
Effective Vertical Stress | Void ratio | Axial strain | Coefficient of Consolidation cv | Coefficient of Volume Compressibity mv | Hydraulic Conductivity kn | Pore Pressure Ratio | Steady State Factor Fn
[kPa] | [-] | [%] | [m2/year] | [MPa-1] | [m/s] | [%] | [-]
35.65927 | 0.6070708 | -0.02141952
68.84736 | 0.6033728 | 0.2087395 |  |  |  |  | 0.9905585
89.52274 | 0.5991398 | 0.4721959 |  |  |  |  | 0.9960871
109.0572 | 0.5948905 | 0.7366671 |  |  |  |  | 0.9973509
128.0318 | 0.5909193 | 0.9838243 |  |  |  |  | 0.998025
147.8958 | 0.5868643 | 1.236199 |  |  |  |  | 0.992861
169.1156 | 0.5827574 | 1.491811 |  |  |  |  | 0.9818505
191.3092 | 0.5787892 | 1.738783 |  |  |  |  | 0.9821605
215.7737 | 0.5747978 | 1.9872 |  |  |  |  | 0.98063
241.1083 | 0.5709805 | 2.224786 |  |  |  |  | 0.9809143
271.0082 | 0.5671174 | 2.465214 |  |  |  |  | 0.9847167
302.7158 | 0.563286 | 2.703676 |  |  |  |  | 0.98554
335.6869 | 0.5594161 | 2.944534 |  |  |  |  | 0.9865619
372.7021 | 0.555601 | 3.181979 |  |  |  |  | 0.9868537
412.3378 | 0.551678 | 3.426138 |  |  |  |  | 0.9878601
454.7875 | 0.5478023 | 3.667354 |  |  |  |  | 0.9873118
501.3922 | 0.5438174 | 3.915368 |  |  |  |  | 0.9873927
549.9821 | 0.5399168 | 4.158134 |  |  |  |  | 0.9883904
605.0709 | 0.5360328 | 4.399871 |  |  |  |  | 0.9891749
662.6308 | 0.5322436 | 4.635704 |  |  |  |  | 0.9904659
724.6156 | 0.5284866 | 4.869532 |  |  |  |  | 0.9915803
789.1096 | 0.5248699 | 5.094631 |  |  |  |  | 0.9923449
854.0287 | 0.5211614 | 5.325438 |  |  |  |  | 0.9934894
922.3098 | 0.5175854 | 5.548004 |  |  |  |  | 0.9942169
998.5741 | 0.5139883 | 5.771882 |  |  |  |  | 0.9947192
1073.497 | 0.510477 | 5.990418 |  |  |  |  | 0.9952484
1154.237 | 0.5069672 | 6.208863 |  |  |  |  | 0.9956182
1238.041 | 0.5035301 | 6.422786 |  |  |  |  | 0.9960185
1322.281 | 0.5001249 | 6.634719 |  |  |  |  | 0.9963391
1410.367 | 0.4968294 | 6.839825 |  |  |  |  | 0.9966065
1502.045 | 0.4934981 | 7.04716 |  |  |  |  | 0.9969236
1594.821 | 0.4902058 | 7.252064 |  |  |  |  | 0.9971831
1692.511 | 0.4870034 | 7.451378 |  |  |  |  | 0.9974025
1803.76 | 0.483684 | 7.65797 |  |  |  |  | 0.9975262
1917.411 | 0.4803502 | 7.86546 |  |  |  |  | 0.9976802
2034.125 | 0.4769644 | 8.076191 |  |  |  |  | 0.997858
2155.122 | 0.473673 | 8.281041 |  |  |  |  | 0.9979944
2280.738 | 0.470297 | 8.491159 |  |  |  |  | 0.9981418
2414.97 | 0.4669996 | 8.69638 |  |  |  |  | 0.9982372
2552.774 | 0.4636017 | 8.90786 |  |  |  |  | 0.9983539
2692.113 | 0.4603006 | 9.113313 |  |  |  |  | 0.9984397
2837.7 | 0.4569473 | 9.32202 |  |  |  |  | 0.9985375
2985.718 | 0.4536498 | 9.527249 |  |  |  |  | 0.9986421
3140.329 | 0.4502925 | 9.736204 |  |  |  |  | 0.9987311
3302.488 | 0.4470024 | 9.940972 |  |  |  |  | 0.9987852
3460.527 | 0.4437261 | 10.14488 |  |  |  |  | 0.9988661
3630.826 | 0.4403693 | 10.35381 |  |  |  |  | 0.9989433
3803.851 | 0.4371218 | 10.55592 |  |  |  |  | 0.9990074
3980.162 | 0.4338593 | 10.75898 |  |  |  |  | 0.9990605
4164.041 | 0.4306366 | 10.95956 |  |  |  |  | 0.9990942
4348.551 | 0.4273675 | 11.16302 |  |  |  |  | 0.9991302
4545.169 | 0.4241018 | 11.36627 |  |  |  |  | 0.99919
4741.847 | 0.4208829 | 11.56661 |  |  |  |  | 0.9992118
4946.736 | 0.4176589 | 11.76727 |  |  |  |  | 0.9992597
5152.018 | 0.4144509 | 11.96693 |  |  |  |  | 0.999228
5370.477 | 0.4112697 | 12.16492 |  |  |  |  | 0.9992216
5583.545 | 0.4081437 | 12.35947 |  |  |  |  | 0.9992533
5812.087 | 0.4049595 | 12.55766 |  |  |  |  | 0.9992774
6047.507 | 0.4017954 | 12.75458 |  |  |  |  | 0.9993109
6285.775 | 0.3986484 | 12.95045 |  |  |  |  | 0.999342
6532.386 | 0.3954766 | 13.14786 |  |  |  |  | 0.9993715
6780.065 | 0.3923522 | 13.34231 |  |  |  |  | 0.9993988
7039.495 | 0.3892625 | 13.53461 |  |  |  |  | 0.999425
7302.496 | 0.3861149 | 13.73051 |  |  |  |  | 0.9994578
7564.938 | 0.3830833 | 13.91919 |  |  |  |  | 0.9994881
7842.294 | 0.3800031 | 14.1109 |  |  |  |  | 0.999512
8001.238 | 0.3783018 | 14.21679
7994.523 | 0.3782614 | 14.2193
7999.653 | 0.366062 | 14.97857
7999.939 | 0.3644213 | 15.08069
7999.999 | 0.3633379 | 15.14811
8000.345 | 0.3628505 | 15.17845
8000.334 | 0.3624094 | 15.2059
7999.752 | 0.3618601 | 15.24009
7999.801 | 0.3615895 | 15.25693
7999.422 | 0.3613498 | 15.27185
7999.85 | 0.3607849 | 15.30701
7999.922 | 0.3606301 | 15.31664
7999.779 | 0.3604598 | 15.32724
7999.884 | 0.3603123 | 15.33642
7999.11 | 0.36008 | 15.35088
8000.015 | 0.359941 | 15.35953
8000.158 | 0.3598791 | 15.36339
7703.636 | 0.3600055 | 15.35552
7380.592 | 0.3601572 | 15.34607
7040.732 | 0.360329 | 15.33538
6640.114 | 0.3606028 | 15.31834
6245.591 | 0.3609336 | 15.29775
5854.364 | 0.361376 | 15.27022
5516.473 | 0.3618164 | 15.24281
5182.969 | 0.3623291 | 15.2109
4878.896 | 0.3628555 | 15.17814
4571.435 | 0.363474 | 15.13965
4297.979 | 0.3641171 | 15.09961
4031.212 | 0.364841 | 15.05456
3782.741 | 0.3655984 | 15.00742
3545.542 | 0.3663966 | 14.95774
3330.552 | 0.3672492 | 14.90468
3116.283 | 0.3681394 | 14.84927
2913.876 | 0.3691443 | 14.78673
2731.196 | 0.370133 | 14.7252
2560.083 | 0.3711796 | 14.66006
2392.815 | 0.3722987 | 14.59041
2242.728 | 0.3734072 | 14.52142
2100.587 | 0.3745233 | 14.45195
1963.643 | 0.375711 | 14.37803
1840.698 | 0.3768817 | 14.30517
1720.565 | 0.3781077 | 14.22887
1618.453 | 0.3793805 | 14.14965
1516.052 | 0.380718 | 14.0664
1421.96 | 0.3820665 | 13.98248
1334.932 | 0.3834266 | 13.89783
1253.343 | 0.3848038 | 13.81211
1166.632 | 0.3862833 | 13.72003
1093.852 | 0.3877047 | 13.63157
1025.604 | 0.3891198 | 13.54349
961.3326 | 0.3905601 | 13.45385
899.0886 | 0.3920089 | 13.36368
840.6183 | 0.3934815 | 13.27202
788.4182 | 0.39498 | 13.17876
737.3625 | 0.3965406 | 13.08163
691.5743 | 0.3980559 | 12.98732
651.1241 | 0.3996278 | 12.88949
609.8885 | 0.4012229 | 12.79021
570.3173 | 0.4029188 | 12.68466
536.8184 | 0.4045915 | 12.58056
502.6006 | 0.4063021 | 12.47409
470.056 | 0.4080525 | 12.36515
437.2929 | 0.409772 | 12.25813
407.224 | 0.4115926 | 12.14482
383.8964 | 0.4133516 | 12.03534
361.5006 | 0.415211 | 11.91962
354.3577 | 0.4160063 | 11.87012
353.5213 | 0.4298742 | 11.00701
354.7196 | 0.4314411 | 10.90949
356.3177 | 0.4317702 | 10.889
357.145 | 0.4319129 | 10.88012
356.8458 | 0.4319619 | 10.87707
356.626 | 0.4319793 | 10.87599
356.2746 | 0.4320039 | 10.87445
356.8533 | 0.432013 | 10.87389
356.9019 | 0.4320297 | 10.87285
357.1728 | 0.4320153 | 10.87375
356.6412 | 0.432008 | 10.8742
357.1987 | 0.4320317 | 10.87272
356.733 | 0.4320318 | 10.87272
356.6328 | 0.4320552 | 10.87126