## General
ID | Test Identification
Test Identification | Location | NWZ-BH-5021
Test Identification | Sample | 42-3
Test Identification | Depth | 37.45 | [m]
Specimen Visual Description
Specimen Visual Description | Grey slightly sandy SILT
Initial Specimen Conditions
Initial Specimen Conditions | Test start date | 2024-08-19
Initial Specimen Conditions | Mould outer / inner diameter | 100 / 70 | [mm]
Initial Specimen Conditions | Weight of soil | 42.9 | [g]
Initial Specimen Conditions | Water content | 19.2823 | [%]
Initial Specimen Conditions | Bulk density | 2.142038 | [Mg/m3]
Initial Specimen Conditions | Dry density | 1.795772 | [Mg/m3]
Initial Specimen Conditions | Material retained on 425 mm sieve | 0 | [%]
Test Conditions
Test Conditions | Interface type | Soil - Steel
Test Conditions | Initial interface roughness | 10.09 | [µm]
Test Conditions | Final interface roughness | 10.09 | [µm]
Consolidation - Before Fast Shear
Consolidation - Before Fast Shear | Consolidation pressure | 187 | [kPa]
Consolidation - Before Fast Shear | Vertical displacement | 0.2499999 | [mm]
Consolidation - Before Fast Shear | Vertical strain | 4.999998 | [%]
Fast Shear - Stage 1
Fast Shear - Stage 1 | Normal Stress | 187 | [kPa]
Fast Shear - Stage 1 | Vertical displacement | 0.2999999 | [mm]
Fast Shear - Stage 1 | Vertical strain | 5.999998 | [%]
Fast Shear - Stage 1 | Horizontal displacement | 191.6667 | [mm]
Fast Shear - Stage 1 | Rate of horizontal displacement | 500 | [mm/min]
At peak stress
Fast Shear - Stage 1 - At peak stress | Shear stress | 58.16786 | [kPa]
Fast Shear - Stage 1 - At peak stress | Horizontal displacement | 8.333333 | [mm]
Fast Shear - Stage 2
Fast Shear - Stage 2 | Normal Stress | 187 | [kPa]
Fast Shear - Stage 2 | Vertical displacement | 0.3099999 | [mm]
Fast Shear - Stage 2 | Vertical strain | 6.199998 | [%]
Fast Shear - Stage 2 | Horizontal displacement | 400 | [mm]
Fast Shear - Stage 2 | Rate of horizontal displacement | 500 | [mm/min]
At peak stress
Fast Shear - Stage 2 - At peak stress | Shear stress | 57.74636 | [kPa]
Fast Shear - Stage 2 - At peak stress | Horizontal displacement | 316.6667 | [mm]
Fast Shear - Stage 3
Fast Shear - Stage 3 | Normal Stress | 187 | [kPa]
Fast Shear - Stage 3 | Vertical displacement | 0.3199999 | [mm]
Fast Shear - Stage 3 | Vertical strain | 6.399998 | [%]
Fast Shear - Stage 3 | Horizontal displacement | 600 | [mm]
Fast Shear - Stage 3 | Rate of horizontal displacement | 500 | [mm/min]
At peak stress
Fast Shear - Stage 3 - At peak stress | Shear stress | 56.48184 | [kPa]
Fast Shear - Stage 3 - At peak stress | Horizontal displacement | 408.3333 | [mm]
Fast Shear - Stage 4
Fast Shear - Stage 4 | Normal Stress | 187 | [kPa]
Fast Shear - Stage 4 | Vertical displacement | 0.3299999 | [mm]
Fast Shear - Stage 4 | Vertical strain | 6.599998 | [%]
Fast Shear - Stage 4 | Horizontal displacement | 800 | [mm]
Fast Shear - Stage 4 | Rate of horizontal displacement | 500 | [mm/min]
At peak stress
Fast Shear - Stage 4 - At peak stress | Shear stress | 55.21732 | [kPa]
Fast Shear - Stage 4 - At peak stress | Horizontal displacement | 658.3333 | [mm]
Fast Shear - Stage 5
Fast Shear - Stage 5 | Normal Stress | 187 | [kPa]
Fast Shear - Stage 5 | Vertical displacement | 0.3399999 | [mm]
Fast Shear - Stage 5 | Vertical strain | 6.799998 | [%]
Fast Shear - Stage 5 | Horizontal displacement | 1000 | [mm]
Fast Shear - Stage 5 | Rate of horizontal displacement | 500 | [mm/min]
At peak stress
Fast Shear - Stage 5 - At peak stress | Shear stress | 54.79581 | [kPa]
Fast Shear - Stage 5 - At peak stress | Horizontal displacement | 816.6667 | [mm]
Consolidation - Before Slow Shear
Consolidation - Before Slow Shear | Consolidation pressure | 459 | [kPa]
Consolidation - Before Slow Shear | Vertical displacement | 0.4499996 | [mm]
Consolidation - Before Slow Shear | Vertical strain | 8.999992 | [%]
Slow Shear
Slow Shear | Normal stress | 459 | [kPa]
Slow Shear | Vertical displacement | 0.4999996 | [mm]
Slow Shear | Vertical strain | 9.999992 | [%]
Slow Shear | Horizontal displacement | 20.02 | [mm]
Slow Shear | Rate of horizontal displacement | 0.02 | [mm/min]
At peak stress
Slow Shear - At peak stress | Shear stress | 147.5272 | [kPa]
Slow Shear - At peak stress | Horizontal displacement | 0.6866667 | [mm]
Slow Shear - At peak stress | Shear angle | 17.81792 | [°]
At residual stress
Slow Shear - At residual stress | Shear stress | 142.8906 | [kPa]
Slow Shear - At residual stress | Horizontal displacement | 20.02 | [mm]
Slow Shear - At residual stress | Vertical displacement | 0.05 | [mm]
Slow Shear - At residual stress | Vertical strain | 1 | [%]
Slow Shear - At residual stress | Shear angle | 17.29181 | [°]
SLOW SHEAR STAGE - 5
| Consolidation pressure |  | [kPa]
| Vertical displacement |  | [mm]
| Vertical strain |  | [%]
| Horizontal displacement |  | [mm]
| Machine speed |  | [mm/min]
At peak stress
| Shear stress |  | [kPa]
| Horizontal displacement |  | [mm]
| Shear angle |  | [°]
At residual stress
| Shear stress |  | [kPa]
| Horizontal displacement |  | [mm]
| Shear angle |  | [°]
FINAL CONDITIONS
| Water content | 25.70594 | [%]

## Consolidation - 1
Consolidation - Before Fast Shear
Root time | Vertical Displacement
[min] | [mm]
0 | 0
0.3162278 | 0.13
0.5 | 0.15
0.7071068 | 0.17
1 | 0.1799997
1.414214 | 0.19
2 | 0.2199997
2.828427 | 0.2299999
3.872983 | 0.2399997
5.477226 | 0.2499999
7.745967 | 0.2499999
10.95445 | 0.2499999
13.41641 | 0.2499999
15.49193 | 0.2499999
21.9089 | 0.2499999
37.94733 | 0.2499999

## Fast Shearing - 1
Fast Shear - Stage 1
Horizontal Displacement | Stress Ratio t/s'n | Shear Stress
[mm] | [-] | [kPa]
0 | 0 | 0
8.333333 | 0.3110581 | 58.16786
16.66667 | 0.3020419 | 56.48184
25 | 0.2975338 | 55.63882
33.33333 | 0.2975338 | 55.63882
41.66667 | 0.2975338 | 55.63882
50 | 0.2975338 | 55.63882
58.33333 | 0.2975338 | 55.63882
66.66667 | 0.2975338 | 55.63882
75 | 0.2997879 | 56.06033
83.33333 | 0.2997879 | 56.06033
91.66667 | 0.2997879 | 56.06033
100 | 0.2997879 | 56.06033
108.3333 | 0.2997879 | 56.06033
116.6667 | 0.2997879 | 56.06033
125 | 0.2975338 | 55.63882
133.3333 | 0.3020419 | 56.48184
141.6667 | 0.2952798 | 55.21732
150 | 0.2975338 | 55.63882
158.3333 | 0.2997879 | 56.06033
166.6667 | 0.2997879 | 56.06033
175 | 0.2975338 | 55.63882
183.3333 | 0.2952798 | 55.21732
191.6667 | 0.2952798 | 55.21732

## Fast Shearing - 2
Fast Shear - Stage 1
Horizontal Displacement | Stress Ratio t/s'n | Shear Stress
[mm] | [-] | [kPa]
191.6667 | 0 | 0
200 | 0.2592151 | 48.47322
208.3333 | 0.3020419 | 56.48184
216.6667 | 0.2975338 | 55.63882
225 | 0.2975338 | 55.63882
233.3333 | 0.2997879 | 56.06033
241.6667 | 0.2975338 | 55.63882
250 | 0.2997879 | 56.06033
258.3333 | 0.2997879 | 56.06033
266.6667 | 0.3020419 | 56.48184
275 | 0.30655 | 57.32485
283.3333 | 0.304296 | 56.90334
291.6667 | 0.3020419 | 56.48184
300 | 0.2997879 | 56.06033
308.3333 | 0.304296 | 56.90334
316.6667 | 0.308804 | 57.74636
325 | 0.3020419 | 56.48184
333.3333 | 0.3020419 | 56.48184
341.6667 | 0.304296 | 56.90334
350 | 0.304296 | 56.90334
358.3333 | 0.3020419 | 56.48184
366.6667 | 0.3020419 | 56.48184
375 | 0.3020419 | 56.48184
383.3333 | 0.2997879 | 56.06033
391.6667 | 0.2997879 | 56.06033
400 | 0.2997879 | 56.06033

## Fast Shearing - 3
Fast Shear - Stage 1
Horizontal Displacement | Stress Ratio t/s'n | Shear Stress
[mm] | [-] | [kPa]
400 | 0 | 0
408.3333 | 0.3020419 | 56.48184
416.6667 | 0.2907717 | 54.37431
425 | 0.2907717 | 54.37431
433.3333 | 0.2885176 | 53.9528
441.6667 | 0.2907717 | 54.37431
450 | 0.2907717 | 54.37431
458.3333 | 0.2885176 | 53.9528
466.6667 | 0.2885176 | 53.9528
475 | 0.2862636 | 53.53129
483.3333 | 0.2885176 | 53.9528
491.6667 | 0.2885176 | 53.9528
500 | 0.2885176 | 53.9528
508.3333 | 0.2862636 | 53.53129
516.6667 | 0.2907717 | 54.37431
525 | 0.2907717 | 54.37431
533.3333 | 0.2862636 | 53.53129
541.6667 | 0.2885176 | 53.9528
550 | 0.2862636 | 53.53129
558.3333 | 0.2840096 | 53.10979
566.6667 | 0.2885176 | 53.9528
575 | 0.2862636 | 53.53129
583.3333 | 0.2885176 | 53.9528
591.6667 | 0.2885176 | 53.9528
600 | 0.2907717 | 54.37431

## Fast Shearing - 4
Fast Shear - Stage 1
Horizontal Displacement | Stress Ratio t/s'n | Shear Stress
[mm] | [-] | [kPa]
600 | 0 | 0
608.3333 | 0.2614691 | 48.89472
616.6667 | 0.2885176 | 53.9528
625 | 0.2885176 | 53.9528
633.3333 | 0.2907717 | 54.37431
641.6667 | 0.2930257 | 54.79581
650 | 0.2930257 | 54.79581
658.3333 | 0.2952798 | 55.21732
666.6667 | 0.2930257 | 54.79581
675 | 0.2952798 | 55.21732
683.3333 | 0.2907717 | 54.37431
691.6667 | 0.2907717 | 54.37431
700 | 0.2930257 | 54.79581
708.3333 | 0.2930257 | 54.79581
716.6667 | 0.2930257 | 54.79581
725 | 0.2907717 | 54.37431
733.3333 | 0.2862636 | 53.53129
741.6667 | 0.2862636 | 53.53129
750 | 0.2862636 | 53.53129
758.3333 | 0.2885176 | 53.9528
766.6667 | 0.2885176 | 53.9528
775 | 0.2885176 | 53.9528
783.3333 | 0.2885176 | 53.9528
791.6667 | 0.2840096 | 53.10979
800 | 0.2862636 | 53.53129

## Fast Shearing - 5
Fast Shear - Stage 1
Horizontal Displacement | Stress Ratio t/s'n | Shear Stress
[mm] | [-] | [kPa]
800 | 0 | 0
808.3333 | 0.2795015 | 52.26677
816.6667 | 0.2930257 | 54.79581
825 | 0.2930257 | 54.79581
833.3333 | 0.2885176 | 53.9528
841.6667 | 0.2907717 | 54.37431
850 | 0.2907717 | 54.37431
858.3333 | 0.2907717 | 54.37431
866.6667 | 0.2907717 | 54.37431
875 | 0.2907717 | 54.37431
883.3333 | 0.2907717 | 54.37431
891.6667 | 0.2885176 | 53.9528
900 | 0.2907717 | 54.37431
908.3333 | 0.2907717 | 54.37431
916.6667 | 0.2930257 | 54.79581
925 | 0.2907717 | 54.37431
933.3333 | 0.2907717 | 54.37431
941.6667 | 0.2907717 | 54.37431
950 | 0.2907717 | 54.37431
958.3333 | 0.2885176 | 53.9528
966.6667 | 0.2885176 | 53.9528
975 | 0.2840096 | 53.10979
983.3333 | 0.2885176 | 53.9528
991.6667 | 0.2862636 | 53.53129
1000 | 0.2862636 | 53.53129

## Consolidation - 2
Consolidation - Before Slow Shear
Root time | Vertical Displacement
[min] | [mm]
0 | 0.3399999
0.3162278 | 0.40999959
0.5 | 0.41999982
0.7071068 | 0.42999958
1 | 0.42999958
1.414214 | 0.4399998
2 | 0.4399998
2.828427 | 0.4399998
3.872983 | 0.4499996
5.477226 | 0.4499996
7.745967 | 0.4499996
10.95445 | 0.4499996
13.41641 | 0.4499996
15.49193 | 0.4499996
21.9089 | 0.4499996
37.94733 | 0.4499996

## Slow Shearing
Slow Shear Stage
Horizontal Displacement | Vertical Displacement | Stress Ratio t/s'n | Angle of Shearing Resistance | Shear Stress
[mm] | [mm] | [-] | [º] | [kPa]
0 | 0 | 0 | 0 | 0
0.02 | 0 | 0.01561134 | 0.8943914 | 7.165606
0.3533333 | 0.01 | 0.2057024 | 11.62374 | 94.4174
0.6866667 | 0.02 | 0.32141 | 17.81792 | 147.5272
1.02 | 0.03 | 0.3159001 | 17.53133 | 144.9981
1.353333 | 0.03 | 0.3168184 | 17.57916 | 145.4197
1.686667 | 0.03 | 0.3159001 | 17.53133 | 144.9981
2.02 | 0.03 | 0.3140635 | 17.4356 | 144.1551
2.353333 | 0.03 | 0.3159001 | 17.53133 | 144.9981
2.686667 | 0.03 | 0.3149818 | 17.48348 | 144.5766
3.02 | 0.03 | 0.3131452 | 17.38769 | 143.7336
3.353333 | 0.03 | 0.3122268 | 17.33977 | 143.3121
3.686667 | 0.03 | 0.3159001 | 17.53133 | 144.9981
4.02 | 0.03 | 0.3149818 | 17.48348 | 144.5766
4.353333 | 0.03 | 0.3159001 | 17.53133 | 144.9981
4.686667 | 0.03 | 0.3159001 | 17.53133 | 144.9981
5.02 | 0.03 | 0.3131452 | 17.38769 | 143.7336
5.353333 | 0.03 | 0.3122268 | 17.33977 | 143.3121
5.686667 | 0.03 | 0.3103902 | 17.24383 | 142.4691
6.02 | 0.04 | 0.3103902 | 17.24383 | 142.4691
6.353333 | 0.04 | 0.3122268 | 17.33977 | 143.3121
6.686667 | 0.04 | 0.3113085 | 17.29181 | 142.8906
7.02 | 0.04 | 0.3131452 | 17.38769 | 143.7336
7.353333 | 0.04 | 0.3122268 | 17.33977 | 143.3121
7.686667 | 0.04 | 0.3103902 | 17.24383 | 142.4691
8.02 | 0.04 | 0.3103902 | 17.24383 | 142.4691
8.353333 | 0.04 | 0.3113085 | 17.29181 | 142.8906
8.686667 | 0.04 | 0.3140635 | 17.4356 | 144.1551
9.02 | 0.04 | 0.3159001 | 17.53133 | 144.9981
9.353333 | 0.04 | 0.3149818 | 17.48348 | 144.5766
9.686667 | 0.04 | 0.3140635 | 17.4356 | 144.1551
10.02 | 0.04 | 0.3131452 | 17.38769 | 143.7336
10.35333 | 0.04 | 0.3113085 | 17.29181 | 142.8906
10.68667 | 0.04 | 0.3131452 | 17.38769 | 143.7336
11.02 | 0.04 | 0.3122268 | 17.33977 | 143.3121
11.35333 | 0.04 | 0.3122268 | 17.33977 | 143.3121
11.68667 | 0.04 | 0.3103902 | 17.24383 | 142.4691
12.02 | 0.04 | 0.3122268 | 17.33977 | 143.3121
12.35333 | 0.04 | 0.3140635 | 17.4356 | 144.1551
12.68667 | 0.04 | 0.3149818 | 17.48348 | 144.5766
13.02 | 0.04 | 0.3131452 | 17.38769 | 143.7336
13.35333 | 0.04 | 0.3140635 | 17.4356 | 144.1551
13.68667 | 0.04 | 0.3131452 | 17.38769 | 143.7336
14.02 | 0.04 | 0.3122268 | 17.33977 | 143.3121
14.35333 | 0.04 | 0.3131452 | 17.38769 | 143.7336
14.68667 | 0.04 | 0.3113085 | 17.29181 | 142.8906
15.02 | 0.04 | 0.3113085 | 17.29181 | 142.8906
15.35333 | 0.04 | 0.3122268 | 17.33977 | 143.3121
15.68667 | 0.04 | 0.3122268 | 17.33977 | 143.3121
16.02 | 0.05 | 0.3113085 | 17.29181 | 142.8906
16.35333 | 0.05 | 0.3140635 | 17.4356 | 144.1551
16.68667 | 0.05 | 0.3122268 | 17.33977 | 143.3121
17.02 | 0.05 | 0.3113085 | 17.29181 | 142.8906
17.35333 | 0.05 | 0.3131452 | 17.38769 | 143.7336
17.68667 | 0.05 | 0.3140635 | 17.4356 | 144.1551
18.02 | 0.05 | 0.3131452 | 17.38769 | 143.7336
18.35333 | 0.05 | 0.3122268 | 17.33977 | 143.3121
18.68667 | 0.05 | 0.3113085 | 17.29181 | 142.8906
19.02 | 0.05 | 0.3113085 | 17.29181 | 142.8906
19.35333 | 0.05 | 0.3131452 | 17.38769 | 143.7336
19.68667 | 0.05 | 0.3122268 | 17.33977 | 143.3121
20.02 | 0.05 | 0.3113085 | 17.29181 | 142.8906