## General
ID | Test identification
Test identification | Location | NWZ-BH-5021
Test identification | Sample | 44-2
Test identification | Depth | 39.25 | [m]
Test identification | Test number | DSS43
Specimen Visual Description
Specimen Visual Description | Very stiff very high strength dark grey sandy CLAY
Initial Specimen Conditions
Initial Specimen Conditions | Test start date | 03/05/2024
Initial Specimen Conditions | Type of sample | Undisturbed
Initial Specimen Conditions | Specimen orientation | Vertical
Initial Specimen Conditions | Diameter | 65.84 | [mm]
Initial Specimen Conditions | Length | 19.41 | [mm]
Initial Specimen Conditions | Water content | 16.04428 | [%]
Initial Specimen Conditions | Bulk density | 2.131233 | [Mg/m³]
Initial Specimen Conditions | Dry density | 1.836569 | [Mg/m³]
Initial Specimen Conditions | Void ratio | 0.4701327 | [-]
Initial Specimen Conditions | Degree of saturation | 92.14323 | [%]
Initial Specimen Conditions | Assumed particle density | 2.7 | [Mg/m³]
Initial Specimen Conditions | Torvane | 92 | [kPa]
Initial Specimen Conditions | Pocket penetrometer | 233 | [kPa]
Initial Specimen Conditions | Torvane 90° |  | [kPa]
Initial Specimen Conditions | Pocket penetrometer 90° |  | [kPa]
Consolidation - 1
Consolidation - 1 | svc | 940.1911 | [kPa]
Consolidation - 1 | Vertical strain | 6.509531 | [%]
Consolidation - 1 | Bulk density | 2.209998 | [Mg/m³]
Consolidation - 1 | Dry density | 1.964445 | [Mg/m³]
Consolidation - 1 | Void ratio | 0.3744339 | [-]
Consolidation - 1 | Water content | 12.49988 | [%]
Consolidation - 2
Consolidation - 2 | svc | 392.0841 | [kPa]
Consolidation - 2 | Vertical strain | 6.123132 | [%]
Consolidation - 2 | Bulk density | 2.205018 | [Mg/m³]
Consolidation - 2 | Dry density | 1.956359 | [Mg/m³]
Consolidation - 2 | Void ratio | 0.3801145 | [-]
Consolidation - 2 | Water content | 12.71027 | [%]
Stress Controlled Cyclic Loading - Constant Vertical Stress
Stress Controlled Cyclic Loading - Constant Vertical Stress | sv |  | [kPa]
Stress Controlled Cyclic Loading - Constant Vertical Stress | Reference stress |  | [kPa]
Stress Controlled Cyclic Loading - Constant Vertical Stress | Mean tav |  | [kPa]
Stress Controlled Cyclic Loading - Constant Vertical Stress | Mean tcy |  | [kPa]
Stress Controlled Cyclic Loading - Constant Vertical Stress | Frequency |  | [Hz]
Stress Controlled Cyclic Loading - Constant Vertical Stress | Number of cycles applied (N) |  | [-]
Stress Controlled Cyclic Loading - Constant Vertical Stress | Vertical strain |  | [%]
Stress Controlled Cyclic Loading - Constant Vertical Stress | Bulk density |  | [Mg/m³]
Stress Controlled Cyclic Loading - Constant Vertical Stress | Dry density |  | [Mg/m³]
Stress Controlled Cyclic Loading - Constant Vertical Stress | Void ratio |  | [-]
Stress Controlled Cyclic Loading - Constant Vertical Stress | Cycle | gav | gcy | G | l
Stress Controlled Cyclic Loading - Constant Vertical Stress | [-] | [%] | [%] | [MPa] | [%]
Stress Controlled Cyclic Loading - Constant Vertical Stress
Stress Controlled Cyclic Loading - Constant Vertical Stress
Stress Controlled Cyclic Loading - Constant Vertical Stress
Stress Controlled Cyclic Loading - Constant Vertical Stress
Stress Controlled Cyclic Loading - Constant Vertical Stress
Stress Controlled Cyclic Loading - Constant Vertical Stress
Stress Controlled Cyclic Loading - Constant Vertical Stress
Stress Controlled Cyclic Loading - Constant Vertical Stress
Stress Controlled Cyclic Loading - Constant Vertical Stress
Stress Controlled Cyclic Loading - Constant Vertical Stress
Stress Controlled Cyclic Loading - Constant Vertical Stress
Stress Controlled Cyclic Loading - Constant Vertical Stress
Stress Controlled Cyclic Loading - Constant Vertical Stress
Stress Controlled Cyclic Loading - Constant Vertical Stress
Stress Controlled Cyclic Loading - Constant Vertical Stress
Stress Controlled Cyclic Loading - Constant Vertical Stress
Stress Controlled Cyclic Loading - Constant Vertical Stress
Stress Controlled Cyclic Loading - Constant Vertical Stress
Stress Controlled Cyclic Loading - Constant Vertical Stress
Stress Controlled Cyclic Loading - Constant Vertical Stress
Stress Controlled Cyclic Loading - Constant Vertical Stress
Stress Controlled Cyclic Loading - Constant Vertical Stress
Stress Controlled Cyclic Loading - Constant Vertical Stress
Stress Controlled Cyclic Loading - Constant Vertical Stress
Stress Controlled Cyclic Loading - Constant Vertical Stress
Stress Controlled Cyclic Loading - Constant Vertical Stress
Stress Controlled Cyclic Loading - Constant Vertical Stress
Stress Controlled Cyclic Loading - Constant Vertical Stress
Stress Controlled Cyclic Loading - Constant Vertical Stress
Stress Controlled Cyclic Loading - Constant Vertical Stress
Consolidation - 3
Consolidation - 3 | svc |  | [kPa]
Consolidation - 3 | Vertical strain |  | [%]
Consolidation - 3 | Bulk density |  | [Mg/m³]
Consolidation - 3 | Dry density |  | [Mg/m³]
Consolidation - 3 | Void ratio |  | [-]
Consolidation - 3 | Water content |  | [%]
Shearing - Constant Vertical Stress
At peak shear stress
Shearing - Constant Vertical Stress - At peak shear stress | Shear stress |  | [kPa]
Shearing - Constant Vertical Stress - At peak shear stress | Shear strain |  | [%]
Shearing - Constant Vertical Stress - At peak shear stress | Vertical stress |  | [kPa]
Shearing - Constant Vertical Stress - At peak shear stress | Vertical strain |  | [%]
Shearing - Constant Vertical Stress - At peak shear stress | Bulk density |  | [Mg/m³]
Shearing - Constant Vertical Stress - At peak shear stress | Dry density |  | [Mg/m³]
Shearing - Constant Vertical Stress - At peak shear stress | Void ratio |  | [-]
Shearing - Constant Vertical Stress - At peak shear stress | Rate of strain |  | [%/hour]
At 15 % shear strain
Shearing - Constant Vertical Stress - At 15 % shear strain | Shear stress |  | [kPa]
Shearing - Constant Vertical Stress - At 15 % shear strain | Vertical stress |  | [kPa]
Shearing - Constant Vertical Stress - At 15 % shear strain | Vertical strain |  | [%]
Shearing - Constant Vertical Stress - At 15 % shear strain | Bulk density |  | [Mg/m³]
Shearing - Constant Vertical Stress - At 15 % shear strain | Dry density |  | [Mg/m³]
Shearing - Constant Vertical Stress - At 15 % shear strain | Void ratio |  | [-]
Shearing - Constant Volume
At peak shear stress
Shearing - Constant Volume - At peak shear stress | Shear stress | 323.6865 | [kPa]
Shearing - Constant Volume - At peak shear stress | Shear strain | 27.46872 | [%]
Shearing - Constant Volume - At peak shear stress | Shear induced -Dsv | -118.1334 | [kPa]
Shearing - Constant Volume - At peak shear stress | Vertical stress | 510.2762 | [kPa]
Shearing - Constant Volume - At peak shear stress | Vertical strain | 0 | [%]
Shearing - Constant Volume - At peak shear stress | Rate of strain | 2.996652 | [%/hour]
At 15 % shear strain
Shearing - Constant Volume - At 15 % shear strain | Shear stress | 299.754 | [kPa]
Shearing - Constant Volume - At 15 % shear strain | Shear induced -Dsv | -89.90706 | [kPa]
Shearing - Constant Volume - At 15 % shear strain | Vertical stress | 482.0499 | [kPa]
Shearing - Constant Volume - At 15 % shear strain | Vertical strain | -0.0005488022 | [%]
Final Specimen Conditions
Final Specimen Conditions | Water content | 12.71055 | [%]
Final Specimen Conditions | Bulk Density | 2.205011 | [Mg/m³]
Final Specimen Conditions | Dry density | 1.956349 | [Mg/m³]
Final Specimen Conditions | Void ratio | 0.3801221 | [-]

## Consolidation - 1
Consolidation - 1
Root Time | Vertical Strain | Vertical Consolidation Stress
[minutes0.5] | [%] | [kPa]
0 | 0 | 8.870282
0.4082483 | 0.005667182 | 10.42699
0.8164966 | 0.03451829 | 13.42291
1.224745 | 0.1014941 | 18.35737
1.632993 | 0.1926842 | 25.6122
2.041241 | 0.2967543 | 35.12867
2.44949 | 0.4075219 | 46.17246
2.857738 | 0.5270479 | 59.65411
3.265986 | 0.6512107 | 75.66174
3.674235 | 0.7815559 | 92.9911
4.082483 | 0.9206595 | 112.1709
4.490731 | 1.096342 | 134.1704
4.898979 | 1.357548 | 158.4902
5.307228 | 1.781041 | 184.3961
5.715476 | 2.301391 | 212.035
6.123724 | 2.817105 | 242.4054
6.531973 | 3.292117 | 273.8332
6.940221 | 3.699124 | 307.6989
7.348469 | 4.027306 | 344.1199
7.756718 | 4.294693 | 382.8026
8.164966 | 4.53117 | 423.1301
8.573214 | 4.737764 | 465.2786
8.981462 | 4.936115 | 510.2762
9.389711 | 5.111798 | 556.1843
9.797959 | 5.287481 | 605.4114
10.20621 | 5.451314 | 655.226
10.61446 | 5.614116 | 707.7134
11.0227 | 5.765585 | 763.6079
11.43095 | 5.915507 | 820.1192
11.8392 | 6.070067 | 878.5104
12.24745 | 6.216383 | 939.9855
12.6557 | 6.279238 | 940.0443
13.06395 | 6.313241 | 938.8694
13.47219 | 6.333849 | 940.2499
13.88044 | 6.347759 | 939.6331
14.28869 | 6.358063 | 940.1911
14.69694 | 6.369397 | 940.8373
15.10519 | 6.37764 | 940.3086
15.51344 | 6.383308 | 939.3981
15.92168 | 6.392581 | 939.8093
16.32993 | 6.396188 | 939.0456
16.73818 | 6.40237 | 939.6918
17.14643 | 6.409067 | 940.6023
17.55468 | 6.41525 | 939.2806
17.96292 | 6.419887 | 939.9268
18.37117 | 6.422978 | 939.868
18.77942 | 6.425039 | 941.0723
19.18767 | 6.427615 | 939.9268
19.59592 | 6.429675 | 940.0443
20.00417 | 6.435858 | 939.3393
20.41241 | 6.439464 | 939.9855
20.82066 | 6.44204 | 939.2219
21.22891 | 6.445131 | 939.8093
21.63716 | 6.450799 | 940.4848
22.04541 | 6.45389 | 939.9855
22.45366 | 6.455435 | 940.103
22.8619 | 6.459557 | 940.103
23.27015 | 6.461618 | 939.2806
23.6784 | 6.459042 | 940.2499
24.08665 | 6.459042 | 939.7506
24.4949 | 6.462648 | 940.2499
24.90315 | 6.465224 | 939.6918
25.31139 | 6.4678 | 940.4848
25.71964 | 6.468315 | 939.3393
26.12789 | 6.473982 | 940.7198
26.53614 | 6.476558 | 939.9268
26.94439 | 6.479134 | 940.5436
27.35264 | 6.47965 | 939.8093
27.76088 | 6.481195 | 940.0443
28.16913 | 6.47965 | 939.868
28.57738 | 6.48171 | 940.7786
28.98563 | 6.48171 | 939.2219
29.39388 | 6.485317 | 940.6611
29.80213 | 6.484802 | 939.5156
30.21037 | 6.485832 | 939.4568
30.61862 | 6.487378 | 939.9268
31.02687 | 6.492014 | 939.868
31.43512 | 6.493045 | 939.9268
31.84337 | 6.496136 | 940.1324
32.25161 | 6.498197 | 939.3393
32.65986 | 6.500773 | 939.6331
33.06811 | 6.497166 | 939.3393
33.47636 | 6.502834 | 940.4848
33.88461 | 6.498712 | 939.3981
34.29286 | 6.505925 | 940.7198
34.7011 | 6.503349 | 939.6331
35.10935 | 6.503349 | 940.1324
35.5176 | 6.50644 | 940.3674
35.92585 | 6.510046 | 940.3674
36.3341 | 6.511592 | 939.7506
36.74235 | 6.512622 | 940.8373
37.15059 | 6.514168 | 939.8093
37.55884 | 6.509531 | 940.1911

## Consolidation - 2
Consolidation - 2
Root Time | Vertical Strain | Vertical Consolidation Stress
[minutes0.5] | [%] | [kPa]
37.55884 | 6.509531 | 940.1911
37.94755 | 6.513653 | 939.5743
37.94975 | 6.513653 | 940.1911
37.95633 | 6.513138 | 938.2526
37.96731 | 6.512107 | 935.4916
37.98267 | 6.512107 | 931.4971
38.00241 | 6.509531 | 924.536
38.02653 | 6.50541 | 917.9861
38.055 | 6.500773 | 911.1718
38.08784 | 6.498712 | 901.8609
38.12501 | 6.497166 | 891.757
38.16652 | 6.49459 | 880.0671
38.21235 | 6.485317 | 866.4386
38.26247 | 6.48068 | 852.7807
38.31688 | 6.478104 | 837.6836
38.37556 | 6.46883 | 821.441
38.43848 | 6.461618 | 804.0529
38.50563 | 6.455435 | 784.6968
38.57698 | 6.445647 | 764.1953
38.65251 | 6.434827 | 743.0183
38.7322 | 6.422978 | 721.1069
38.81602 | 6.414219 | 696.8164
38.90394 | 6.398248 | 671.8798
38.99594 | 6.384853 | 645.4452
39.09199 | 6.369397 | 618.1294
39.19205 | 6.346213 | 589.6975
39.2961 | 6.329727 | 559.562
39.4041 | 6.304997 | 528.5161
39.51603 | 6.272025 | 496.5008
39.63185 | 6.23493 | 462.9288
39.75152 | 6.194745 | 428.0939
39.87501 | 6.141164 | 392.3778
40.00229 | 6.136528 | 392.3778
40.13332 | 6.133952 | 391.9666
40.26806 | 6.134982 | 392.2603
40.40648 | 6.134467 | 392.2016
40.54853 | 6.133436 | 391.9078
40.69418 | 6.133952 | 392.0841
40.8434 | 6.133952 | 392.0253
40.99614 | 6.133436 | 391.9078
41.15236 | 6.133436 | 391.7904
41.31202 | 6.131376 | 392.0253
41.47509 | 6.128284 | 391.9666
41.64153 | 6.128284 | 392.0253
41.81128 | 6.129315 | 391.7904
41.98432 | 6.13086 | 391.8491
42.16061 | 6.131891 | 391.8491
42.34009 | 6.12983 | 392.0841
42.52274 | 6.127769 | 392.0253
42.70851 | 6.127769 | 391.9078
42.89736 | 6.12983 | 391.9666
43.08925 | 6.12983 | 391.8491
43.28414 | 6.125193 | 392.0841
43.48199 | 6.127254 | 391.9078
43.68276 | 6.128284 | 391.8491
43.88641 | 6.12983 | 391.7316
44.09289 | 6.127254 | 391.9078
44.30218 | 6.123132 | 391.7904
44.51423 | 6.125193 | 392.0841
44.729 | 6.127254 | 391.9078
44.94645 | 6.127769 | 391.7316
45.16654 | 6.129315 | 392.0841
45.38924 | 6.127769 | 392.0841
45.61451 | 6.123648 | 391.7904
45.8423 | 6.123132 | 391.9666
46.07259 | 6.123132 | 391.9078
46.30533 | 6.125193 | 391.9078
46.54048 | 6.127769 | 391.8491
46.77802 | 6.1288 | 391.9666
47.0179 | 6.122617 | 392.0841
47.2601 | 6.121587 | 391.9666
47.50456 | 6.125193 | 391.9666
47.75127 | 6.124678 | 391.9666
48.00017 | 6.123132 | 392.0841
48.25125 | 6.121587 | 391.9078
48.50447 | 6.120556 | 391.9078
48.75979 | 6.124678 | 392.0841
49.01717 | 6.128284 | 391.7316
49.2766 | 6.126224 | 391.6729
49.53803 | 6.125193 | 391.7904
49.80144 | 6.125193 | 391.8491
50.06679 | 6.125708 | 391.7904
50.33405 | 6.126224 | 391.8491
50.60319 | 6.125193 | 391.8491
50.87419 | 6.120556 | 391.7904
51.14701 | 6.126224 | 392.0253
51.42162 | 6.119011 | 392.0253
51.698 | 6.125708 | 391.7904
51.97612 | 6.123132 | 391.9078
52.25594 | 6.120556 | 392.0253
52.53745 | 6.120041 | 391.8491
52.82061 | 6.122102 | 391.9078
53.1054 | 6.123648 | 391.8491
53.39179 | 6.125708 | 391.7904
53.67976 | 6.120556 | 391.7904
53.96928 | 6.121072 | 391.9078
54.26033 | 6.124678 | 391.7904
54.55288 | 6.120556 | 391.8491
54.84691 | 6.124678 | 391.7904
55.14239 | 6.120556 | 391.9666
55.43931 | 6.124678 | 391.9078
55.73763 | 6.120041 | 391.9078
56.03734 | 6.125193 | 391.9078
56.33841 | 6.121072 | 391.9666
56.64083 | 6.124678 | 391.8491
56.94456 | 6.123132 | 391.9666
57.2496 | 6.122617 | 392.0253
57.55591 | 6.125193 | 392.0253
57.86349 | 6.121587 | 391.9666
58.1723 | 6.125193 | 391.9078
58.48233 | 6.120556 | 392.2016
58.79357 | 6.120556 | 391.9666
59.10598 | 6.123132 | 391.8491
59.41955 | 6.125193 | 391.7904
59.73427 | 6.123648 | 391.7904
60.05012 | 6.124163 | 391.9666
60.36707 | 6.122617 | 391.7904
60.68512 | 6.121072 | 391.6729
61.00423 | 6.124163 | 391.7316
61.32441 | 6.123132 | 391.8491
61.64563 | 6.124678 | 391.7316
61.96787 | 6.124678 | 391.7904
62.29112 | 6.125193 | 391.9078
62.61536 | 6.120556 | 392.0253
62.94058 | 6.118496 | 392.0841
63.26676 | 6.124678 | 392.1428
63.59389 | 6.124678 | 392.0841
63.92196 | 6.121072 | 392.0841
64.25094 | 6.119526 | 392.1428
64.58083 | 6.121072 | 392.1428
64.91161 | 6.124678 | 392.1428
65.24326 | 6.120556 | 392.1428
65.57578 | 6.124163 | 392.2016
65.90915 | 6.119526 | 392.0841
66.24336 | 6.122617 | 392.2603
66.5784 | 6.124678 | 392.0841
66.91425 | 6.122102 | 392.1428
67.2509 | 6.121072 | 392.1428
67.58834 | 6.120556 | 391.9666
67.92655 | 6.120556 | 391.9666
68.26554 | 6.120556 | 392.1428
68.60527 | 6.120556 | 392.1428
68.94575 | 6.121072 | 392.2016
69.28696 | 6.120556 | 392.1428
69.6289 | 6.123132 | 392.1428
69.97154 | 6.125708 | 391.9078
70.31489 | 6.124678 | 391.7316
70.65892 | 6.123648 | 391.9078
71.00364 | 6.120556 | 392.0841
71.34902 | 6.123648 | 391.9666
71.69507 | 6.120556 | 391.9666
72.04177 | 6.125193 | 392.0841
72.38911 | 6.118496 | 392.0253
72.73708 | 6.119011 | 392.0253
73.08568 | 6.122617 | 391.8491
73.43489 | 6.123648 | 391.7904
73.78471 | 6.124163 | 392.0841
74.13512 | 6.127254 | 391.7904
74.22387 | 6.123132 | 392.0841

## Cyclic Preshear
Stress Controlled Cyclic Loading - Constant Vertical Stress
Number of Cycles | Shear Stress | Shear Strain | Shear induced -DVertical Stress | Shear induced -Δσv/σvc | Vertical stress | Vertical strain | Vertical stress / consolidation Stress | Shear Stress / Consolidation Stress | Number of Cycles | Shear modulus | Damping ratio
[-] | [kPa] | [%] | [kPa] | [-] | [kPa] | [%] | [-] | [-] | [-] | [MPa] | [%]

## Consolidation - 3
Consolidation - 3
Root Time | Vertical Strain | Vertical Consolidation Stress
[minutes0.5] | [%] | [kPa]

## Shearing
Shearing Stage - Constant Vertical Stress | [7 empty] | Shearing Stage - Constant Volume
Shear Strain | Shear Stress | Shear Induced -DVertical Stress | Vertical Stress | Shear Induced ΔVertical Strain | Shear Stress / Consolidation Stress | Vertical Stress / Consolidation Stress | Shear Modulus | Shear Strain | Shear Stress | Shear induced -DVertical Stress | Vertical Stress | Shear Induced DVertical Strain | Shear Stress / Consolidation Stress | Vertical Stress / Consolidation Stress | Shear Modulus
[%] | [kPa] | [kPa] | [kPa] | [%] | [-] | [-] | [MPa] | [%] | [kPa] | [kPa] | [kPa] | [%] | [-] | [-] | [MPa]
[8 empty] | 0 | 0.03304327 | 0 | 392.1428 | 0 | 8.426335e-05 | 1
[8 empty] | 0.04774973 | 14.24794 | 7.959756 | 384.1831 | 0 | 0.03633355 | 0.9797019
[8 empty] | 0.09879254 | 27.72847 | 16.00763 | 376.1352 | 0 | 0.07071014 | 0.9591791 | 28.03393
[8 empty] | 0.1481888 | 38.88867 | 19.79659 | 372.3462 | 0 | 0.09916966 | 0.9495169 | 26.22035
[8 empty] | 0.1997805 | 50.13694 | 22.73377 | 369.4091 | 0 | 0.1278538 | 0.9420268 | 25.07948
[8 empty] | 0.2491767 | 59.59357 | 25.34786 | 366.795 | 0 | 0.1519691 | 0.9353606 | 23.90293
[8 empty] | 0.298573 | 68.11032 | 26.31713 | 365.8257 | 0.0005488022 | 0.1736875 | 0.9328889 | 22.80088
[8 empty] | 0.3496158 | 76.80325 | 27.87383 | 364.269 | 0 | 0.1958553 | 0.9289192 | 21.95845
[8 empty] | 0.3990121 | 83.79267 | 27.16891 | 364.9739 | 0 | 0.2136789 | 0.9307168 | 20.99175
[8 empty] | 0.4484083 | 90.5471 | 25.52409 | 366.6187 | 0 | 0.2309034 | 0.9349112 | 20.18563
[8 empty] | 0.4961581 | 96.80226 | 22.96874 | 369.1741 | 0 | 0.2468546 | 0.9414276 | 19.50371
[8 empty] | 0.5472009 | 103.4979 | 21.35329 | 370.7895 | 0 | 0.2639292 | 0.9455472 | 18.90803
[8 empty] | 0.5987925 | 108.6662 | 19.00355 | 373.1393 | 0 | 0.2771088 | 0.9515392 | 18.14204
[8 empty] | 0.6481888 | 113.5703 | 18.35737 | 373.7855 | 0 | 0.2896145 | 0.953187 | 17.51607
[8 empty] | 0.6992316 | 118.7386 | 16.83004 | 375.3128 | 0.0005488022 | 0.3027943 | 0.9570819 | 16.97657
[8 empty] | 0.7469813 | 122.2916 | 16.36009 | 375.7827 | 0 | 0.3118546 | 0.9582803 | 16.36701
[8 empty] | 0.7963776 | 126.1969 | 15.27333 | 376.8695 | 0 | 0.3218137 | 0.9610516 | 15.84222
[8 empty] | 0.8457739 | 129.9261 | 14.56841 | 377.5744 | 0 | 0.3313234 | 0.9628492 | 15.35789
[8 empty] | 0.8984632 | 133.8902 | 13.83411 | 378.3087 | 0 | 0.3414321 | 0.9647217 | 14.89845
[8 empty] | 0.9484083 | 136.2095 | 14.27469 | 377.8681 | 0 | 0.3473466 | 0.9635982 | 14.35842
[8 empty] | 0.9978046 | 139.4981 | 13.0117 | 379.1311 | 0 | 0.3557328 | 0.966819 | 13.97719
[8 empty] | 1.048847 | 142.4048 | 11.68997 | 380.4528 | 0 | 0.3631452 | 0.9701895 | 13.57411
[8 empty] | 1.098244 | 144.9297 | 10.36824 | 381.7746 | -0.0005488022 | 0.369584 | 0.97356 | 13.19349
[8 empty] | 1.14764 | 147.014 | 9.487089 | 382.6557 | -0.0005488022 | 0.3748992 | 0.9758071 | 12.80724
[8 empty] | 1.197036 | 149.2746 | 8.576564 | 383.5663 | 0 | 0.3806639 | 0.978129 | 12.46759
[8 empty] | 1.248079 | 152.4163 | 7.666038 | 384.4768 | -0.0005488022 | 0.3886755 | 0.9804509 | 12.20943
[8 empty] | 1.295829 | 154.0014 | 6.403051 | 385.7398 | -0.001097604 | 0.3927176 | 0.9836716 | 11.88184
[8 empty] | 1.346872 | 155.3808 | 4.963833 | 387.179 | -0.001097604 | 0.3962352 | 0.9873418 | 11.53397
[8 empty] | 1.396817 | 157.7882 | 3.465872 | 388.677 | -0.0005488022 | 0.4023744 | 0.9911617 | 11.29391
[8 empty] | 1.447859 | 160.1663 | 2.026654 | 390.1162 | -0.0005488022 | 0.4084386 | 0.9948318 | 11.06
[8 empty] | 1.495609 | 161.1345 | 1.439218 | 390.7036 | -0.001097604 | 0.4109078 | 0.9963299 | 10.77163
[8 empty] | 1.546652 | 164.1 | 0.6755513 | 391.4673 | -0.001097604 | 0.41847 | 0.9982773 | 10.60788
[8 empty] | 1.597695 | 165.8612 | -0.5874359 | 392.7303 | -0.0005488022 | 0.4229613 | 1.001498 | 10.37922
[8 empty] | 1.647091 | 167.3582 | -1.380474 | 393.5233 | -0.0005488022 | 0.4267786 | 1.00352 | 10.15883
[8 empty] | 1.694841 | 168.2383 | -1.96791 | 394.1107 | 0 | 0.4290231 | 1.005018 | 9.924548
[8 empty] | 1.748079 | 170.2639 | -2.878436 | 395.0213 | 0 | 0.4341884 | 1.00734 | 9.738166
[8 empty] | 1.795829 | 171.9664 | -3.172154 | 395.315 | -0.001097604 | 0.4385301 | 1.008089 | 9.574042
[8 empty] | 1.845225 | 172.9053 | -4.141423 | 396.2842 | -0.0005488022 | 0.4409243 | 1.010561 | 9.368628
[8 empty] | 1.899561 | 175.1071 | -4.787602 | 396.9304 | 0 | 0.446539 | 1.012209 | 9.216552
[8 empty] | 1.945664 | 176.6335 | -6.22682 | 398.3696 | -0.0005488022 | 0.4504314 | 1.015879 | 9.076613
[8 empty] | 1.996707 | 178.0716 | -7.783525 | 399.9263 | 0 | 0.4540989 | 1.019849 | 8.91661
[8 empty] | 2.044457 | 178.893 | -7.842269 | 399.9851 | -0.0005488022 | 0.4561936 | 1.019999 | 8.748535
[8 empty] | 2.097695 | 181.0361 | -8.51782 | 400.6606 | 0 | 0.4616585 | 1.021721 | 8.628664
[8 empty] | 2.147091 | 181.74 | -8.987769 | 401.1306 | 0 | 0.4634536 | 1.02292 | 8.462936
[8 empty] | 2.196487 | 182.9432 | -9.957038 | 402.0999 | 0 | 0.4665219 | 1.025391 | 8.327395
[8 empty] | 2.24753 | 184.6457 | -10.13327 | 402.2761 | 0 | 0.4708635 | 1.025841 | 8.214025
[8 empty] | 2.296926 | 185.4671 | -10.25076 | 402.3936 | 0 | 0.4729581 | 1.02614 | 8.07314
[8 empty] | 2.346323 | 186.2885 | -11.16128 | 403.3041 | 0 | 0.4750528 | 1.028462 | 7.938187
[8 empty] | 2.395719 | 187.4624 | -12.04244 | 404.1853 | 0 | 0.4780462 | 1.030709 | 7.823512
[8 empty] | 2.446762 | 189.488 | -13.12919 | 405.272 | 0 | 0.4832117 | 1.033481 | 7.74309
[8 empty] | 2.496707 | 190.1332 | -13.65788 | 405.8007 | 0.0005488022 | 0.484857 | 1.034829 | 7.614035
[8 empty] | 2.543908 | 191.1309 | -13.30542 | 405.4482 | 0 | 0.4874011 | 1.03393 | 7.511979
[8 empty] | 2.597146 | 192.334 | -12.95296 | 405.0958 | 0 | 0.4904693 | 1.033031 | 7.404319
[8 empty] | 2.646542 | 193.6548 | -14.09846 | 406.2413 | 0 | 0.4938373 | 1.035952 | 7.316026
[8 empty] | 2.694292 | 194.1531 | -14.27469 | 406.4175 | 0 | 0.4951082 | 1.036402 | 7.204864
[8 empty] | 2.743688 | 194.9745 | -14.6859 | 406.8287 | 0 | 0.4972028 | 1.03745 | 7.105089
[8 empty] | 2.796378 | 196.2952 | -14.03972 | 406.1825 | 0 | 0.5005707 | 1.035803 | 7.018442
[8 empty] | 2.845774 | 197.1166 | -13.36417 | 405.507 | 0 | 0.5026654 | 1.03408 | 6.925482
[8 empty] | 2.893524 | 197.4387 | -12.89422 | 405.037 | 0 | 0.5034868 | 1.032881 | 6.822329
[8 empty] | 2.946762 | 199.3175 | -13.0117 | 405.1545 | 0 | 0.5082778 | 1.033181 | 6.762828
[8 empty] | 2.996158 | 200.0214 | -13.83411 | 405.9769 | 0 | 0.5100729 | 1.035278 | 6.674827
[8 empty] | 3.043908 | 200.5198 | -14.80338 | 406.9462 | 0 | 0.5113437 | 1.03775 | 6.586492
[8 empty] | 3.096597 | 201.8992 | -15.03836 | 407.1812 | 0 | 0.5148614 | 1.038349 | 6.518967
[8 empty] | 3.144347 | 202.5444 | -16.41883 | 408.5617 | 0 | 0.5165068 | 1.04187 | 6.440491
[8 empty] | 3.19539 | 203.6008 | -16.88878 | 409.0316 | 0 | 0.5192006 | 1.043068 | 6.370671
[8 empty] | 3.243139 | 203.9817 | -17.79931 | 409.9421 | 0 | 0.5201719 | 1.04539 | 6.288618
[8 empty] | 3.294182 | 205.6842 | -18.328 | 410.4708 | -0.0005488022 | 0.5245136 | 1.046738 | 6.24286
[8 empty] | 3.345774 | 206.1238 | -18.26926 | 410.4121 | -0.0005488022 | 0.5256345 | 1.046588 | 6.159734
[8 empty] | 3.393524 | 207.004 | -19.12104 | 411.2639 | -0.0005488022 | 0.5278791 | 1.04876 | 6.098999
[8 empty] | 3.444566 | 207.8254 | -19.70847 | 411.8513 | 0 | 0.5299738 | 1.050258 | 6.032468
[8 empty] | 3.495609 | 208.8524 | -20.03156 | 412.1744 | -0.0005488022 | 0.5325928 | 1.051082 | 5.973762
[8 empty] | 3.543359 | 209.204 | -20.20779 | 412.3506 | -0.001097604 | 0.5334892 | 1.051532 | 5.903181
[8 empty] | 3.596048 | 209.8491 | -20.79523 | 412.9381 | -0.0005488022 | 0.5351344 | 1.05303 | 5.834628
[8 empty] | 3.645993 | 211.2286 | -21.52953 | 413.6723 | -0.001097604 | 0.5386522 | 1.054902 | 5.792538
[8 empty] | 3.69539 | 211.7857 | -21.82324 | 413.9661 | 0 | 0.5400729 | 1.055651 | 5.730185
[8 empty] | 3.744786 | 212.1666 | -21.99947 | 414.1423 | 0 | 0.5410441 | 1.056101 | 5.66477
[8 empty] | 3.795829 | 213.6342 | -22.82188 | 414.9647 | 0 | 0.5447866 | 1.058198 | 5.627259
[8 empty] | 3.845225 | 213.8682 | -22.82188 | 414.9647 | -0.001097604 | 0.5453834 | 1.058198 | 5.561057
[8 empty] | 3.894621 | 214.4547 | -24.14361 | 416.2864 | 0 | 0.546879 | 1.061568 | 5.505583
[8 empty] | 3.944018 | 215.0118 | -24.08487 | 416.2277 | 0 | 0.5482996 | 1.061419 | 5.450755
[8 empty] | 3.99506 | 216.6556 | -24.70168 | 416.8445 | -0.0005488022 | 0.5524916 | 1.062992 | 5.42226
[8 empty] | 4.04281 | 216.8309 | -25.05414 | 417.197 | -0.0005488022 | 0.5529386 | 1.06389 | 5.362554
[8 empty] | 4.092206 | 217.4761 | -25.52409 | 417.6669 | 0 | 0.554584 | 1.065089 | 5.313591
[8 empty] | 4.145445 | 218.7969 | -25.90592 | 418.0487 | 0 | 0.5579519 | 1.066062 | 5.27721
[8 empty] | 4.193194 | 219.5596 | -26.19964 | 418.3425 | 0 | 0.559897 | 1.066811 | 5.235306
[8 empty] | 4.244237 | 219.6761 | -26.72833 | 418.8712 | 0 | 0.5601941 | 1.06816 | 5.17509
[8 empty] | 4.29528 | 220.8794 | -26.61085 | 418.7537 | 0 | 0.5632626 | 1.06786 | 5.141605
[8 empty] | 4.344676 | 221.1722 | -27.34514 | 419.488 | 0 | 0.5640092 | 1.069733 | 5.089887
[8 empty] | 4.394072 | 221.6999 | -27.75635 | 419.8992 | 0 | 0.565355 | 1.070781 | 5.044679
[8 empty] | 4.443469 | 222.4333 | -27.52137 | 419.6642 | 0 | 0.5672251 | 1.070182 | 5.005104
[8 empty] | 4.49506 | 223.519 | -27.63886 | 419.7817 | 0 | 0.569994 | 1.070482 | 4.971813
[8 empty] | 4.54281 | 223.9587 | -27.58011 | 419.7229 | 0 | 0.5711152 | 1.070332 | 4.929233
[8 empty] | 4.593853 | 223.4584 | -28.10881 | 420.2516 | 0 | 0.5698394 | 1.07168 | 4.863573
[8 empty] | 4.644896 | 225.0142 | -28.22629 | 420.3691 | 0 | 0.5738067 | 1.07198 | 4.843621
[8 empty] | 4.692645 | 224.6608 | -27.25702 | 419.3998 | -0.0005488022 | 0.5729056 | 1.069508 | 4.786805
[8 empty] | 4.743688 | 224.8948 | -26.25838 | 418.4012 | 0 | 0.5735023 | 1.066961 | 4.740231
[8 empty] | 4.793085 | 225.4813 | -26.1409 | 418.2837 | 0 | 0.574998 | 1.066662 | 4.703616
[8 empty] | 4.844676 | 227.0371 | -27.25702 | 419.3998 | 0 | 0.5789653 | 1.069508 | 4.685639
[8 empty] | 4.892426 | 227.0949 | -27.81509 | 419.9579 | 0 | 0.5791128 | 1.070931 | 4.64109
[8 empty] | 4.941822 | 227.7989 | -28.75499 | 420.8978 | 0 | 0.5809081 | 1.073328 | 4.608945
[8 empty] | 4.994512 | 228.6791 | -29.25431 | 421.3971 | 0 | 0.5831526 | 1.074601 | 4.577946
[8 empty] | 5.043908 | 229.5006 | -29.72426 | 421.8671 | -0.0005488022 | 0.5852475 | 1.0758 | 4.5494
[8 empty] | 5.093304 | 229.8228 | -31.39845 | 423.5413 | -0.0005488022 | 0.586069 | 1.080069 | 4.511604
[8 empty] | 5.141054 | 230.3799 | -31.89777 | 424.0406 | 0 | 0.5874899 | 1.081342 | 4.480539
[8 empty] | 5.194292 | 231.7594 | -32.30897 | 424.4518 | -0.0005488022 | 0.5910077 | 1.082391 | 4.461174
[8 empty] | 5.243688 | 231.6998 | -32.30897 | 424.4518 | 0 | 0.5908556 | 1.082391 | 4.418011
[8 empty] | 5.290889 | 232.1982 | -33.57196 | 425.7148 | 0 | 0.5921267 | 1.085612 | 4.388018
[8 empty] | 5.344127 | 232.9609 | -33.2195 | 425.3623 | 0 | 0.5940716 | 1.084713 | 4.358576
[8 empty] | 5.393524 | 233.8412 | -34.10065 | 426.2435 | 0 | 0.5963163 | 1.08696 | 4.334979
[8 empty] | 5.441273 | 233.341 | -33.57196 | 425.7148 | -0.0005488022 | 0.5950408 | 1.085612 | 4.287745
[8 empty] | 5.493963 | 234.8673 | -34.65872 | 426.8015 | 0 | 0.5989332 | 1.088383 | 4.274406
[8 empty] | 5.543359 | 235.4245 | -35.48113 | 427.6239 | 0 | 0.600354 | 1.09048 | 4.246369
[8 empty] | 5.591109 | 235.4824 | -36.00982 | 428.1526 | 0 | 0.6005016 | 1.091828 | 4.211139
[8 empty] | 5.640505 | 235.8046 | -36.15668 | 428.2995 | 0 | 0.6013232 | 1.092203 | 4.179972
[8 empty] | 5.693743 | 236.861 | -36.74411 | 428.8869 | 0 | 0.6040171 | 1.093701 | 4.159442
[8 empty] | 5.743139 | 237.8 | -36.62663 | 428.7694 | -0.0005488022 | 0.6064117 | 1.093401 | 4.140017
[8 empty] | 5.790889 | 237.946 | -37.44904 | 429.5919 | 0 | 0.606784 | 1.095498 | 4.108401
[8 empty] | 5.843578 | 238.5031 | -36.68537 | 428.8282 | -0.0005488022 | 0.6082047 | 1.093551 | 4.080891
[8 empty] | 5.892975 | 238.884 | -36.06856 | 428.2114 | 0 | 0.6091761 | 1.091978 | 4.053148
[8 empty] | 5.940724 | 239.0007 | -36.68537 | 428.8282 | 0 | 0.6094735 | 1.093551 | 4.022533
[8 empty] | 5.990121 | 239.3229 | -37.09658 | 429.2394 | 0 | 0.6102952 | 1.0946 | 3.994741
[8 empty] | 6.043359 | 240.2618 | -38.53579 | 430.6786 | 0 | 0.6126896 | 1.09827 | 3.975087
[8 empty] | 6.092755 | 240.6428 | -38.71202 | 430.8548 | 0 | 0.613661 | 1.098719 | 3.949112
[8 empty] | 6.140505 | 241.2 | -39.32883 | 431.4717 | 0 | 0.615082 | 1.100292 | 3.927477
[8 empty] | 6.193194 | 242.2858 | -40.15124 | 432.2941 | 0 | 0.6178509 | 1.102389 | 3.911596
[8 empty] | 6.242591 | 242.9017 | -41.41423 | 433.5571 | 0 | 0.6194216 | 1.10561 | 3.890511
[8 empty] | 6.29034 | 241.3442 | -41.53172 | 433.6745 | 0 | 0.6154497 | 1.10591 | 3.836217
[8 empty] | 6.341383 | 241.5782 | -41.94292 | 434.0857 | 0 | 0.6160466 | 1.106958 | 3.80903
[8 empty] | 6.392975 | 243.1047 | -41.94292 | 434.0857 | 0 | 0.6199391 | 1.106958 | 3.802168
[8 empty] | 6.442371 | 243.4856 | -42.61847 | 434.7613 | 0 | 0.6209106 | 1.108681 | 3.778928
[8 empty] | 6.491767 | 243.8079 | -42.85345 | 434.9963 | 0 | 0.6217323 | 1.10928 | 3.755138
[8 empty] | 6.54281 | 244.9231 | -43.26465 | 435.4075 | 0 | 0.6245762 | 1.110329 | 3.742888
[8 empty] | 6.592206 | 245.6271 | -44.29267 | 436.4355 | 0 | 0.6263716 | 1.11295 | 3.725522
[8 empty] | 6.639956 | 245.8025 | -44.76261 | 436.9054 | 0 | 0.6268189 | 1.114149 | 3.701372
[8 empty] | 6.690999 | 246.1835 | -45.73188 | 437.8747 | 0 | 0.6277903 | 1.11662 | 3.678829
[8 empty] | 6.742591 | 247.7099 | -46.0256 | 438.1684 | 0 | 0.6316829 | 1.117369 | 3.673319
[8 empty] | 6.791987 | 247.5622 | -46.31932 | 438.4621 | 0 | 0.6313062 | 1.118118 | 3.644429
[8 empty] | 6.841383 | 247.8844 | -46.87738 | 439.0202 | 0 | 0.6321279 | 1.119542 | 3.622826
[8 empty] | 6.892426 | 248.8234 | -47.22984 | 439.3727 | 0 | 0.6345225 | 1.12044 | 3.60962
[8 empty] | 6.940176 | 248.9695 | -46.70115 | 438.844 | 0 | 0.6348949 | 1.119092 | 3.586889
[8 empty] | 6.991218 | 249.4679 | -46.93613 | 439.0789 | 0 | 0.6361659 | 1.119691 | 3.567831
[8 empty] | 7.042261 | 250.5244 | -46.93613 | 439.0789 | 0 | 0.6388601 | 1.119691 | 3.556974
[8 empty] | 7.091658 | 250.4648 | -46.31932 | 438.4621 | 0 | 0.6387082 | 1.118118 | 3.531357
[8 empty] | 7.141603 | 250.9045 | -47.1711 | 439.3139 | 0 | 0.6398295 | 1.120291 | 3.512818
[8 empty] | 7.190999 | 251.3443 | -48.08163 | 440.2244 | 0 | 0.6409508 | 1.122613 | 3.494803
[8 empty] | 7.242042 | 251.9308 | -48.61032 | 440.7531 | 0 | 0.6424466 | 1.123961 | 3.47827
[8 empty] | 7.291438 | 252.3706 | -50.04954 | 442.1924 | 0 | 0.643568 | 1.127631 | 3.460738
[8 empty] | 7.340834 | 252.9278 | -50.63697 | 442.7798 | 0 | 0.644989 | 1.129129 | 3.445041
[8 empty] | 7.390231 | 253.8081 | -52.13493 | 444.2778 | 0 | 0.6472339 | 1.132949 | 3.433926
[8 empty] | 7.441273 | 254.5709 | -52.25242 | 444.3952 | 0 | 0.6491791 | 1.133248 | 3.420622
[8 empty] | 7.489023 | 254.5701 | -52.39928 | 444.5421 | 0 | 0.649177 | 1.133623 | 3.398802
[8 empty] | 7.538419 | 254.5105 | -52.19368 | 444.3365 | 0 | 0.6490251 | 1.133099 | 3.375741
[8 empty] | 7.590011 | 255.6258 | -52.57551 | 444.7183 | 0 | 0.6518691 | 1.134072 | 3.367488
[8 empty] | 7.641054 | 255.8305 | -52.57551 | 444.7183 | 0 | 0.6523912 | 1.134072 | 3.347673
[8 empty] | 7.688804 | 256.0647 | -52.81049 | 444.9533 | 0 | 0.6529884 | 1.134672 | 3.329928
[8 empty] | 7.739846 | 257.1506 | -52.86923 | 445.0121 | 0 | 0.6557575 | 1.134821 | 3.321998
[8 empty] | 7.790889 | 257.3847 | -54.30845 | 446.4513 | 0 | 0.6563545 | 1.138491 | 3.303239
[8 empty] | 7.840285 | 257.6482 | -55.01337 | 447.1562 | 0 | 0.6570266 | 1.140289 | 3.285789
[8 empty] | 7.888035 | 258.0293 | -55.51269 | 447.6555 | 0 | 0.6579982 | 1.141562 | 3.270729
[8 empty] | 7.941273 | 258.9096 | -55.80641 | 447.9492 | 0 | 0.660243 | 1.142311 | 3.259887
[8 empty] | 7.99067 | 258.9675 | -55.80641 | 447.9492 | 0 | 0.6603907 | 1.142311 | 3.24046
[8 empty] | 8.040066 | 259.1723 | -55.9239 | 448.0667 | 0 | 0.6609129 | 1.142611 | 3.223098
[8 empty] | 8.091109 | 260.1701 | -55.68892 | 447.8317 | 0 | 0.6634574 | 1.142012 | 3.215097
[8 empty] | 8.138858 | 259.9637 | -55.27772 | 447.4205 | 0 | 0.6629311 | 1.140963 | 3.193699
[8 empty] | 8.188255 | 259.023 | -55.07211 | 447.2149 | -0.0005488022 | 0.6605322 | 1.140439 | 3.162944
[8 empty] | 8.241493 | 260.1088 | -56.39384 | 448.5367 | 0 | 0.6633013 | 1.143809 | 3.155688
[8 empty] | 8.290889 | 260.8717 | -58.15615 | 450.299 | 0 | 0.6652467 | 1.148303 | 3.146088
[8 empty] | 8.340285 | 260.9296 | -58.6261 | 450.7689 | 0 | 0.6653944 | 1.149502 | 3.12815
[8 empty] | 8.389682 | 261.3107 | -58.50861 | 450.6514 | 0 | 0.6663661 | 1.149202 | 3.114273
[8 empty] | 8.440724 | 262.6903 | -59.566 | 451.7088 | 0 | 0.6698843 | 1.151899 | 3.111786
[8 empty] | 8.490121 | 263.0713 | -61.26956 | 453.4124 | 0.0005488022 | 0.670856 | 1.156243 | 3.098169
[8 empty] | 8.539517 | 262.9237 | -61.15208 | 453.2949 | 0 | 0.6704794 | 1.155943 | 3.078519
[8 empty] | 8.59056 | 263.569 | -61.06396 | 453.2068 | 0 | 0.6721251 | 1.155719 | 3.06774
[8 empty] | 8.639956 | 264.2732 | -61.68077 | 453.8236 | 0 | 0.6739207 | 1.157292 | 3.05835
[8 empty] | 8.689901 | 264.5073 | -62.03323 | 454.1761 | 0 | 0.6745179 | 1.15819 | 3.043467
[8 empty] | 8.739297 | 264.624 | -62.82627 | 454.9691 | 0 | 0.6748154 | 1.160213 | 3.0276
[8 empty] | 8.79034 | 265.5044 | -63.0025 | 455.1453 | 0 | 0.6770604 | 1.160662 | 3.020035
[8 empty] | 8.839737 | 265.6504 | -63.35496 | 455.4978 | 0 | 0.6774329 | 1.161561 | 3.004811
[8 empty] | 8.887486 | 265.8259 | -63.53119 | 455.674 | 0 | 0.6778803 | 1.16201 | 2.990642
[8 empty] | 8.940176 | 267.0881 | -63.58993 | 455.7328 | 0 | 0.6810989 | 1.16216 | 2.987134
[8 empty] | 8.987925 | 266.9698 | -63.76616 | 455.909 | 0 | 0.6807974 | 1.16261 | 2.969949
[8 empty] | 9.038968 | 267.0277 | -63.76616 | 455.909 | 0 | 0.6809451 | 1.16261 | 2.953818
[8 empty] | 9.086718 | 266.8508 | -63.47245 | 455.6153 | 0 | 0.6804938 | 1.161861 | 2.936349
[8 empty] | 9.13831 | 268.3479 | -64.32423 | 456.4671 | 0 | 0.6843117 | 1.164033 | 2.936154
[8 empty] | 9.187706 | 268.1122 | -64.85292 | 456.9957 | 0 | 0.6837105 | 1.165381 | 2.917802
[8 empty] | 9.238749 | 268.4051 | -65.52847 | 457.6713 | 0 | 0.6844574 | 1.167104 | 2.904853
[8 empty] | 9.289791 | 269.5498 | -65.58722 | 457.73 | 0 | 0.6873765 | 1.167253 | 2.901214
[8 empty] | 9.337541 | 269.6665 | -66.40963 | 458.5524 | 0 | 0.6876742 | 1.169351 | 2.887628
[8 empty] | 9.386937 | 269.607 | -66.29214 | 458.435 | 0 | 0.6875224 | 1.169051 | 2.871799
[8 empty] | 9.43798 | 270.3111 | -66.70334 | 458.8462 | 0 | 0.689318 | 1.1701 | 2.863728
[8 empty] | 9.487377 | 270.6922 | -67.49638 | 459.6392 | 0 | 0.6902898 | 1.172122 | 2.852834
[8 empty] | 9.538968 | 270.9851 | -68.31879 | 460.4616 | 0 | 0.6910367 | 1.174219 | 2.840476
[8 empty] | 9.588364 | 271.3074 | -67.7901 | 459.9329 | 0 | 0.6918587 | 1.172871 | 2.829204
[8 empty] | 9.639407 | 272.5109 | -68.70063 | 460.8434 | 0 | 0.6949276 | 1.175193 | 2.826707
[8 empty] | 9.688804 | 272.4514 | -68.08382 | 460.2266 | 0 | 0.6947759 | 1.17362 | 2.811682
[8 empty] | 9.736553 | 272.1276 | -67.84884 | 459.9917 | 0 | 0.6939501 | 1.173021 | 2.794567
[8 empty] | 9.789791 | 272.9491 | -67.96633 | 460.1092 | 0 | 0.6960452 | 1.17332 | 2.787762
[8 empty] | 9.836992 | 273.4477 | -68.64188 | 460.7847 | 0 | 0.6973167 | 1.175043 | 2.779454
[8 empty] | 9.888584 | 273.2707 | -68.81811 | 460.9609 | 0 | 0.6968653 | 1.175492 | 2.763163
[8 empty] | 9.935785 | 273.3287 | -68.20131 | 460.3441 | 0 | 0.6970133 | 1.17392 | 2.75062
[8 empty] | 9.989023 | 274.0916 | -67.49638 | 459.6392 | 0 | 0.6989586 | 1.172122 | 2.743597
[8 empty] | 10.03842 | 274.0027 | -67.49638 | 459.6392 | 0 | 0.698732 | 1.172122 | 2.729212
[8 empty] | 10.08617 | 274.3251 | -68.31879 | 460.4616 | 0 | 0.6995541 | 1.174219 | 2.719487
[8 empty] | 10.13721 | 275.088 | -68.14256 | 460.2854 | 0.0005488022 | 0.7014995 | 1.17377 | 2.71332
[8 empty] | 10.18661 | 274.8229 | -66.99706 | 459.1399 | 0 | 0.7008235 | 1.170849 | 2.69756
[8 empty] | 10.236 | 274.5872 | -66.35088 | 458.4937 | 0 | 0.7002224 | 1.169201 | 2.682239
[8 empty] | 10.2876 | 274.7627 | -66.99706 | 459.1399 | 0 | 0.7006698 | 1.170849 | 2.670494
[8 empty] | 10.34029 | 275.7899 | -67.73136 | 459.8742 | 0 | 0.7032894 | 1.172721 | 2.66682
[8 empty] | 10.38639 | 275.8479 | -68.37754 | 460.5204 | 0 | 0.7034374 | 1.174369 | 2.655542
[8 empty] | 10.43578 | 276.1409 | -69.40555 | 461.5484 | 0 | 0.7041845 | 1.17699 | 2.64578
[8 empty] | 10.49067 | 277.0506 | -68.99434 | 461.1372 | 0 | 0.7065044 | 1.175942 | 2.640609
[8 empty] | 10.53787 | 276.9618 | -69.46429 | 461.6071 | 0 | 0.7062779 | 1.17714 | 2.627939
[8 empty] | 10.58562 | 277.1667 | -70.25733 | 462.4002 | 0 | 0.7068004 | 1.179163 | 2.61802
[8 empty] | 10.63502 | 277.1072 | -69.40555 | 461.5484 | 0 | 0.7066487 | 1.17699 | 2.605301
[8 empty] | 10.68661 | 277.9876 | -70.37482 | 462.5176 | -0.0005488022 | 0.7088938 | 1.179462 | 2.600962
[8 empty] | 10.73765 | 278.1631 | -70.60979 | 462.7526 | 0 | 0.7093413 | 1.180061 | 2.590232
[8 empty] | 10.7854 | 277.9862 | -70.31607 | 462.4589 | 0 | 0.7088901 | 1.179312 | 2.577124
[8 empty] | 10.83809 | 278.9253 | -70.31607 | 462.4589 | 0 | 0.711285 | 1.179312 | 2.57326
[8 empty] | 10.88749 | 278.9833 | -69.96361 | 462.1064 | 0 | 0.7114329 | 1.178414 | 2.562118
[8 empty] | 10.93688 | 278.9239 | -70.31607 | 462.4589 | 0 | 0.7112813 | 1.179312 | 2.550003
[8 empty] | 10.98847 | 279.9218 | -70.49231 | 462.6351 | 0 | 0.713826 | 1.179762 | 2.547112
[8 empty] | 11.03787 | 280.1854 | -71.19723 | 463.3401 | 0 | 0.7144983 | 1.181559 | 2.538101
[8 empty] | 11.08727 | 279.9791 | -70.60979 | 462.7526 | 0 | 0.7139722 | 1.180061 | 2.524933
[8 empty] | 11.13502 | 279.9784 | -70.96225 | 463.1051 | -0.0005488022 | 0.7139704 | 1.18096 | 2.514099
[8 empty] | 11.18606 | 281.1231 | -71.40283 | 463.5457 | 0 | 0.7168897 | 1.182084 | 2.512861
[8 empty] | 11.2371 | 280.8874 | -71.99027 | 464.1331 | 0 | 0.7162886 | 1.183582 | 2.499349
[8 empty] | 11.2865 | 281.063 | -71.87278 | 464.0156 | 0 | 0.7167362 | 1.183282 | 2.489966
[8 empty] | 11.33589 | 281.8847 | -71.93152 | 464.0743 | 0 | 0.7188316 | 1.183432 | 2.486364
[8 empty] | 11.38749 | 282.0014 | -71.93152 | 464.0743 | -0.0005488022 | 0.7191294 | 1.183432 | 2.476125
[8 empty] | 11.43688 | 281.8832 | -72.1665 | 464.3093 | -0.0005488022 | 0.718828 | 1.184031 | 2.464397
[8 empty] | 11.48408 | 282.2644 | -72.5777 | 464.7205 | -0.0005488022 | 0.7198 | 1.18508 | 2.457587
[8 empty] | 11.53732 | 283.0273 | -72.51896 | 464.6618 | 0 | 0.7217455 | 1.18493 | 2.452859
[8 empty] | 11.58672 | 282.6448 | -71.99027 | 464.1331 | 0 | 0.72077 | 1.183582 | 2.439101
[8 empty] | 11.63611 | 282.6441 | -72.40147 | 464.5443 | 0 | 0.7207682 | 1.18463 | 2.428741
[8 empty] | 11.68716 | 283.642 | -72.95954 | 465.1024 | -0.0005488022 | 0.723313 | 1.186053 | 2.426672
[8 empty] | 11.73655 | 284.0231 | -73.312 | 465.4548 | 0 | 0.724285 | 1.186952 | 2.419706
[8 empty] | 11.7865 | 284.0224 | -73.66446 | 465.8073 | 0 | 0.7242832 | 1.187851 | 2.409447
[8 empty] | 11.83589 | 283.5812 | -72.63645 | 464.7793 | 0 | 0.7231579 | 1.18523 | 2.395663
[8 empty] | 11.88529 | 284.4029 | -71.81404 | 463.9569 | 0 | 0.7252534 | 1.183132 | 2.39262
[8 empty] | 11.93798 | 284.1966 | -71.52032 | 463.6631 | 0 | 0.7247272 | 1.182383 | 2.380332
[8 empty] | 11.98573 | 284.1372 | -71.99027 | 464.1331 | -0.0005488022 | 0.7245757 | 1.183582 | 2.370353
[8 empty] | 12.03677 | 285.3407 | -72.95954 | 465.1024 | -0.0005488022 | 0.7276449 | 1.186053 | 2.3703
[8 empty] | 12.08617 | 285.2225 | -73.07702 | 465.2198 | -0.0005488022 | 0.7273435 | 1.186353 | 2.359635
[8 empty] | 12.13392 | 285.2806 | -74.34001 | 466.4828 | -0.0005488022 | 0.7274916 | 1.189574 | 2.350828
[8 empty] | 12.18551 | 286.0436 | -75.04493 | 467.1878 | -0.0005488022 | 0.7294373 | 1.191371 | 2.347136
[8 empty] | 12.23491 | 286.4247 | -76.07295 | 468.2158 | 0 | 0.7304092 | 1.193993 | 2.340776
[8 empty] | 12.28595 | 286.3359 | -75.89672 | 468.0395 | 0 | 0.7301828 | 1.193544 | 2.330328
[8 empty] | 12.3337 | 286.5409 | -76.66038 | 468.8032 | -0.0005488022 | 0.7307054 | 1.195491 | 2.322968
[8 empty] | 12.38639 | 287.3626 | -76.89536 | 469.0382 | 0 | 0.7328008 | 1.19609 | 2.31972
[8 empty] | 12.43414 | 287.0976 | -76.89536 | 469.0382 | 0 | 0.7321251 | 1.19609 | 2.308681
[8 empty] | 12.48518 | 287.3612 | -76.83661 | 468.9794 | 0 | 0.7327974 | 1.19594 | 2.301354
[8 empty] | 12.53458 | 287.9774 | -77.27719 | 469.42 | -0.0005488022 | 0.7343686 | 1.197064 | 2.2972
[8 empty] | 12.58617 | 288.2998 | -77.80588 | 469.9487 | 0 | 0.7351908 | 1.198412 | 2.290345
[8 empty] | 12.63557 | 288.1816 | -77.39468 | 469.5375 | -0.0005488022 | 0.7348895 | 1.197363 | 2.280457
[8 empty] | 12.68496 | 288.3572 | -77.57091 | 469.7137 | 0 | 0.7353372 | 1.197813 | 2.27296
[8 empty] | 12.736 | 289.0027 | -77.80588 | 469.9487 | 0 | 0.7369833 | 1.198412 | 2.268919
[8 empty] | 12.7854 | 289.1195 | -78.0996 | 470.2424 | 0 | 0.7372812 | 1.199161 | 2.261067
[8 empty] | 12.8348 | 289.3832 | -77.13033 | 469.2732 | 0 | 0.7379537 | 1.196689 | 2.25442
[8 empty] | 12.88419 | 290.0581 | -76.71913 | 468.8619 | 0 | 0.7396747 | 1.195641 | 2.251015
[8 empty] | 12.93359 | 289.6756 | -75.89672 | 468.0395 | -0.0005488022 | 0.7386993 | 1.193544 | 2.23946
[8 empty] | 12.98299 | 289.675 | -74.98619 | 467.129 | -0.0005488022 | 0.7386977 | 1.191222 | 2.230935
[8 empty] | 13.03293 | 289.3806 | -75.27991 | 467.4227 | 0 | 0.737947 | 1.191971 | 2.220127
[8 empty] | 13.08562 | 289.938 | -75.16242 | 467.3052 | 0 | 0.7393684 | 1.191671 | 2.215447
[8 empty] | 13.13502 | 289.7317 | -74.75122 | 466.894 | 0 | 0.7388424 | 1.190622 | 2.205545
[8 empty] | 13.18441 | 289.9954 | -75.69111 | 467.8339 | 0 | 0.7395149 | 1.193019 | 2.199282
[8 empty] | 13.23546 | 291.0522 | -76.83661 | 468.9794 | 0 | 0.7422096 | 1.19594 | 2.198784
[8 empty] | 13.28321 | 290.9928 | -77.98211 | 470.1249 | 0 | 0.7420582 | 1.198862 | 2.190433
[8 empty] | 13.3326 | 291.139 | -77.86463 | 470.0074 | 0 | 0.7424311 | 1.198562 | 2.183415
[8 empty] | 13.38584 | 292.0782 | -79.30384 | 471.4467 | 0 | 0.7448262 | 1.202232 | 2.181747
[8 empty] | 13.43524 | 292.9 | -81.09552 | 473.2383 | 0 | 0.7469218 | 1.206801 | 2.179842
[8 empty] | 13.48463 | 292.8994 | -83.6215 | 475.7643 | 0 | 0.7469202 | 1.213242 | 2.171853
[8 empty] | 13.53403 | 292.8988 | -83.00469 | 475.1475 | 0 | 0.7469186 | 1.21167 | 2.163921
[8 empty] | 13.58507 | 293.838 | -83.00469 | 475.1475 | 0 | 0.7493137 | 1.21167 | 2.162705
[8 empty] | 13.63447 | 293.9549 | -82.29977 | 474.4426 | 0 | 0.7496117 | 1.209872 | 2.155726
[8 empty] | 13.68222 | 293.6605 | -82.476 | 474.6188 | 0 | 0.7488612 | 1.210321 | 2.146052
[8 empty] | 13.73381 | 294.6585 | -82.94595 | 475.0888 | -0.0005488022 | 0.7514061 | 1.21152 | 2.145257
[8 empty] | 13.78485 | 294.981 | -83.21029 | 475.3531 | -0.0005488022 | 0.7522284 | 1.212194 | 2.139652
[8 empty] | 13.8326 | 294.716 | -83.56275 | 475.7056 | -0.0005488022 | 0.7515528 | 1.213093 | 2.130351
[8 empty] | 13.88364 | 294.9797 | -83.79773 | 475.9406 | -0.0005488022 | 0.7522252 | 1.213692 | 2.124418
[8 empty] | 13.93469 | 295.5372 | -84.0327 | 476.1755 | 0 | 0.7536467 | 1.214291 | 2.120637
[8 empty] | 13.98244 | 294.6554 | -83.44527 | 475.5881 | 0 | 0.7513982 | 1.212793 | 2.107089
[8 empty] | 14.03183 | 294.4492 | -83.32778 | 475.4706 | -0.0005488022 | 0.7508723 | 1.212493 | 2.098202
[8 empty] | 14.08507 | 295.4765 | -83.44527 | 475.5881 | -0.0005488022 | 0.7534922 | 1.212793 | 2.097565
[8 empty] | 14.13611 | 295.5347 | -81.44798 | 473.5908 | 0 | 0.7536403 | 1.2077 | 2.090402
[8 empty] | 14.18222 | 295.211 | -79.65631 | 471.7991 | 0 | 0.752815 | 1.203131 | 2.081324
[8 empty] | 14.23161 | 295.2691 | -81.21301 | 473.3558 | 0 | 0.7529632 | 1.207101 | 2.074509
[8 empty] | 14.2843 | 295.7091 | -80.80181 | 472.9446 | 0 | 0.7540851 | 1.206052 | 2.069937
[8 empty] | 14.3337 | 295.7085 | -80.00877 | 472.1516 | 0 | 0.7540836 | 1.20403 | 2.062799
[8 empty] | 14.3831 | 295.9722 | -80.80181 | 472.9446 | 0 | 0.7547561 | 1.206052 | 2.057548
[8 empty] | 14.43469 | 296.7352 | -81.15427 | 473.2971 | 0 | 0.756702 | 1.206951 | 2.055481
[8 empty] | 14.48408 | 296.4115 | -80.80181 | 472.9446 | 0 | 0.7558765 | 1.206052 | 2.046236
[8 empty] | 14.53348 | 296.3522 | -81.21301 | 473.3558 | -0.0005488022 | 0.7557252 | 1.207101 | 2.038873
[8 empty] | 14.58123 | 296.7335 | -83.12218 | 475.265 | 0 | 0.7566974 | 1.211969 | 2.034811
[8 empty] | 14.63227 | 297.4084 | -83.26904 | 475.4119 | -0.0005488022 | 0.7584186 | 1.212344 | 2.032325
[8 empty] | 14.68002 | 297.7309 | -85.29569 | 477.4385 | 0 | 0.759241 | 1.217512 | 2.027912
[8 empty] | 14.73436 | 298.1121 | -88.70282 | 480.8456 | 0 | 0.7602131 | 1.2262 | 2.02302
[8 empty] | 14.78211 | 298.4346 | -87.55732 | 479.7001 | 0 | 0.7610355 | 1.223279 | 2.018667
[8 empty] | 14.8315 | 298.6103 | -87.88041 | 480.0232 | -0.0005488022 | 0.7614834 | 1.224103 | 2.013128
[8 empty] | 14.8809 | 298.5509 | -87.70418 | 479.847 | -0.001097604 | 0.7613322 | 1.223654 | 2.006047
[8 empty] | 14.93578 | 299.5489 | -89.90706 | 482.0499 | 0 | 0.7638771 | 1.229271 | 2.005358
[8 empty] | 14.98189 | 299.754 | -89.90706 | 482.0499 | -0.0005488022 | 0.7644 | 1.229271 | 2.000555
[8 empty] | 15.03293 | 300.1352 | -90.02455 | 482.1674 | -0.001097604 | 0.7653722 | 1.229571 | 1.996299
[8 empty] | 15.08233 | 300.2521 | -91.81623 | 483.9591 | 0 | 0.7656703 | 1.23414 | 1.990536
[8 empty] | 15.13337 | 301.1327 | -91.11131 | 483.2541 | 0 | 0.7679158 | 1.232342 | 1.98964
[8 empty] | 15.18112 | 301.1321 | -91.34628 | 483.4891 | -0.0005488022 | 0.7679144 | 1.232941 | 1.983379
[8 empty] | 15.23052 | 301.1903 | -91.87497 | 484.0178 | -0.0005488022 | 0.7680628 | 1.23429 | 1.977328
[8 empty] | 15.28375 | 301.9534 | -92.19806 | 484.3409 | -0.0005488022 | 0.7700086 | 1.235113 | 1.975433
[8 empty] | 15.33315 | 302.0115 | -92.19806 | 484.3409 | 0 | 0.770157 | 1.235113 | 1.969448
[8 empty] | 15.38255 | 301.5704 | -92.25681 | 484.3996 | 0 | 0.769032 | 1.235263 | 1.960256
[8 empty] | 15.4303 | 301.5698 | -92.25681 | 484.3996 | -0.0005488022 | 0.7690306 | 1.235263 | 1.954187
[8 empty] | 15.48299 | 302.8322 | -92.31555 | 484.4584 | 0 | 0.7722498 | 1.235413 | 1.95569
[8 empty] | 15.53238 | 302.3911 | -91.46377 | 483.6066 | -0.0005488022 | 0.7711248 | 1.233241 | 1.94663
[8 empty] | 15.58013 | 302.5961 | -92.49178 | 484.6346 | -0.001097604 | 0.7716478 | 1.235862 | 1.94198
[8 empty] | 15.63117 | 303.2124 | -92.7855 | 484.9283 | -0.001097604 | 0.7732192 | 1.236611 | 1.939581
[8 empty] | 15.68277 | 303.8286 | -93.1967 | 485.3395 | -0.001097604 | 0.7747906 | 1.23766 | 1.93713
[8 empty] | 15.73216 | 303.6518 | -93.51979 | 485.6626 | -0.0005488022 | 0.7743398 | 1.238484 | 1.929924
[8 empty] | 15.77991 | 303.7687 | -93.87225 | 486.0151 | -0.001097604 | 0.774638 | 1.239383 | 1.924825
[8 empty] | 15.83095 | 304.5906 | -95.37022 | 487.513 | -0.001097604 | 0.7767338 | 1.243203 | 1.92381
[8 empty] | 15.882 | 304.355 | -95.0765 | 487.2193 | -0.0005488022 | 0.7761331 | 1.242454 | 1.916144
[8 empty] | 15.93139 | 304.5895 | -95.19398 | 487.3368 | -0.0005488022 | 0.7767309 | 1.242753 | 1.911675
[8 empty] | 15.98079 | 304.9708 | -95.19398 | 487.3368 | -0.0005488022 | 0.7777033 | 1.242753 | 1.908152
[8 empty] | 16.03019 | 305.5283 | -96.98566 | 489.1285 | 0 | 0.779125 | 1.247322 | 1.90575
[8 empty] | 16.08178 | 305.1752 | -96.80943 | 488.9523 | 0 | 0.7782247 | 1.246873 | 1.897441
[8 empty] | 16.13282 | 306.1733 | -96.98566 | 489.1285 | 0 | 0.7807699 | 1.247322 | 1.897624
[8 empty] | 16.18057 | 306.114 | -96.75069 | 488.8935 | 0 | 0.7806188 | 1.246723 | 1.891658
[8 empty] | 16.23161 | 305.9079 | -96.98566 | 489.1285 | 0 | 0.780093 | 1.247322 | 1.884439
[8 empty] | 16.28101 | 305.8486 | -97.10315 | 489.246 | 0 | 0.7799419 | 1.247622 | 1.878357
[8 empty] | 16.33041 | 305.9949 | -97.10315 | 489.246 | 0 | 0.780315 | 1.247622 | 1.873572
[8 empty] | 16.38145 | 305.8475 | -97.80807 | 489.9509 | 0 | 0.7799391 | 1.24942 | 1.866834
[8 empty] | 16.4292 | 306.2288 | -97.89619 | 490.039 | 0 | 0.7809115 | 1.249644 | 1.863729
[8 empty] | 16.48244 | 306.7863 | -98.01368 | 490.1565 | 0 | 0.7823331 | 1.249944 | 1.861092
[8 empty] | 16.53183 | 307.2264 | -98.07242 | 490.2152 | 0.0005488022 | 0.7834553 | 1.250094 | 1.858193
[8 empty] | 16.58123 | 306.7853 | -98.60111 | 490.7439 | 0 | 0.7823304 | 1.251442 | 1.849997
[8 empty] | 16.63063 | 306.8729 | -98.77734 | 490.9202 | 0 | 0.7825538 | 1.251891 | 1.845029
[8 empty] | 16.68167 | 307.871 | -99.62913 | 491.7719 | 0 | 0.785099 | 1.254063 | 1.845366
[8 empty] | 16.73106 | 307.6061 | -99.8641 | 492.0069 | 0 | 0.7844236 | 1.254663 | 1.838335
[8 empty] | 16.78046 | 306.9888 | -100.0991 | 492.2419 | 0 | 0.7828494 | 1.255262 | 1.829245
[8 empty] | 16.83205 | 308.0456 | -100.0403 | 492.1832 | 0 | 0.7855444 | 1.255112 | 1.829917
[8 empty] | 16.88145 | 307.4283 | -99.24729 | 491.3901 | 0 | 0.7839702 | 1.25309 | 1.820905
[8 empty] | 16.93085 | 306.7816 | -100.334 | 492.4769 | 0 | 0.782321 | 1.255861 | 1.811773
[8 empty] | 16.97859 | 307.1042 | -100.5103 | 492.6531 | 0 | 0.7831437 | 1.25631 | 1.808578
[8 empty] | 17.03128 | 308.1904 | -101.1858 | 493.3287 | 0 | 0.7859136 | 1.258033 | 1.809361
[8 empty] | 17.08068 | 308.4836 | -101.8908 | 494.0336 | 0 | 0.7866613 | 1.259831 | 1.805845
[8 empty] | 17.13008 | 308.2481 | -102.1845 | 494.3273 | 0 | 0.7860608 | 1.26058 | 1.799263
[8 empty] | 17.18167 | 309.0112 | -102.2432 | 494.386 | -0.0005488022 | 0.7880069 | 1.26073 | 1.798301
[8 empty] | 17.23106 | 309.0107 | -102.1845 | 494.3273 | 0 | 0.7880056 | 1.26058 | 1.793143
[8 empty] | 17.28046 | 308.8046 | -102.86 | 495.0028 | -0.0005488022 | 0.78748 | 1.262302 | 1.786825
[8 empty] | 17.3315 | 309.509 | -103.0363 | 495.1791 | -0.0005488022 | 0.7892763 | 1.262752 | 1.785627
[8 empty] | 17.38255 | 309.7435 | -103.095 | 495.2378 | 0 | 0.7898742 | 1.262902 | 1.781732
[8 empty] | 17.4303 | 309.508 | -103.33 | 495.4728 | 0 | 0.7892737 | 1.263501 | 1.7755
[8 empty] | 17.47969 | 309.625 | -103.5062 | 495.649 | 0 | 0.7895721 | 1.26395 | 1.771152
[8 empty] | 17.53128 | 310.1238 | -103.8293 | 495.9721 | 0 | 0.790844 | 1.264774 | 1.768785
[8 empty] | 17.57849 | 310.5639 | -103.888 | 496.0309 | -0.0005488022 | 0.7919664 | 1.264924 | 1.766539
[8 empty] | 17.63008 | 310.3284 | -103.9468 | 496.0896 | -0.0005488022 | 0.7913658 | 1.265074 | 1.760034
[8 empty] | 17.67947 | 311.2091 | -106.1497 | 498.2925 | 0 | 0.7936116 | 1.270691 | 1.760098
[8 empty] | 17.73052 | 311.5904 | -105.9734 | 498.1163 | 0 | 0.794584 | 1.270242 | 1.757182
[8 empty] | 17.77827 | 311.3256 | -106.0909 | 498.2337 | 0 | 0.7939087 | 1.270542 | 1.750973
[8 empty] | 17.82766 | 311.0608 | -106.3846 | 498.5275 | -0.0005488022 | 0.7932334 | 1.271291 | 1.744636
[8 empty] | 17.8787 | 311.8827 | -107.1189 | 499.2618 | -0.001097604 | 0.7953293 | 1.273163 | 1.744252
[8 empty] | 17.9281 | 311.706 | -107.4127 | 499.5555 | 0 | 0.7948787 | 1.273912 | 1.73846
[8 empty] | 17.9775 | 312.2048 | -107.2952 | 499.438 | 0 | 0.7961508 | 1.273612 | 1.736458
[8 empty] | 18.03074 | 312.5861 | -106.4434 | 498.5862 | 0 | 0.7971232 | 1.27144 | 1.733446
[8 empty] | 18.08013 | 312.7031 | -106.6196 | 498.7624 | 0 | 0.7974215 | 1.27189 | 1.729357
[8 empty] | 18.12953 | 312.4089 | -106.6784 | 498.8212 | -0.0005488022 | 0.7966713 | 1.27204 | 1.723023
[8 empty] | 18.17728 | 312.3204 | -106.7665 | 498.9093 | 0 | 0.7964455 | 1.272264 | 1.718009
[8 empty] | 18.22667 | 313.0836 | -107.0602 | 499.203 | -0.0005488022 | 0.7983917 | 1.273013 | 1.717541
[8 empty] | 18.28156 | 313.1418 | -107.1189 | 499.2618 | -0.0005488022 | 0.7985401 | 1.273163 | 1.712703
[8 empty] | 18.32711 | 312.7008 | -107.1189 | 499.2618 | 0 | 0.7974155 | 1.273163 | 1.706039
[8 empty] | 18.38035 | 313.4052 | -106.0909 | 498.2337 | 0 | 0.7992119 | 1.270542 | 1.70493
[8 empty] | 18.43139 | 313.346 | -106.6196 | 498.7624 | 0 | 0.7990608 | 1.27189 | 1.699887
[8 empty] | 18.47914 | 312.9637 | -106.6784 | 498.8212 | 0 | 0.798086 | 1.27204 | 1.693426
[8 empty] | 18.52854 | 312.9045 | -106.7665 | 498.9093 | 0 | 0.797935 | 1.272264 | 1.688592
[8 empty] | 18.57794 | 313.9027 | -107.0602 | 499.203 | -0.001097604 | 0.8004804 | 1.273013 | 1.689475
[8 empty] | 18.62733 | 314.1078 | -107.4127 | 499.5555 | 0 | 0.8010036 | 1.273912 | 1.686096
[8 empty] | 18.67838 | 313.5199 | -106.5609 | 498.7037 | 0 | 0.7995044 | 1.27174 | 1.678341
[8 empty] | 18.72997 | 313.8425 | -106.884 | 499.0268 | 0 | 0.800327 | 1.272564 | 1.675441
[8 empty] | 18.77717 | 314.2239 | -107.4714 | 499.6142 | 0 | 0.8012997 | 1.274062 | 1.67326
[8 empty] | 18.82876 | 314.0178 | -107.5301 | 499.673 | 0 | 0.8007741 | 1.274212 | 1.667581
[8 empty] | 18.87816 | 314.781 | -107.7064 | 499.8492 | -0.0005488022 | 0.8027204 | 1.274661 | 1.66726
[8 empty] | 18.92755 | 315.1037 | -107.9413 | 500.0842 | -0.0005488022 | 0.8035432 | 1.27526 | 1.664614
[8 empty] | 18.97859 | 314.9857 | -108.0588 | 500.2017 | -0.001097604 | 0.8032424 | 1.27556 | 1.659515
[8 empty] | 19.02799 | 314.7797 | -108.9694 | 501.1122 | 0 | 0.802717 | 1.277882 | 1.654124
[8 empty] | 19.07958 | 315.2785 | -108.8519 | 500.9947 | 0 | 0.8039891 | 1.277582 | 1.652266
[8 empty] | 19.12678 | 315.1606 | -108.8519 | 500.9947 | -0.0005488022 | 0.8036884 | 1.277582 | 1.647572
[8 empty] | 19.17838 | 315.4245 | -109.0281 | 501.1709 | -0.0005488022 | 0.8043613 | 1.278032 | 1.644516
[8 empty] | 19.22777 | 316.0996 | -109.0281 | 501.1709 | 0 | 0.8060829 | 1.278032 | 1.643803
[8 empty] | 19.27881 | 315.7174 | -109.2043 | 501.3472 | 0 | 0.8051081 | 1.278481 | 1.637467
[8 empty] | 19.32821 | 315.9225 | -109.3806 | 501.5234 | 0 | 0.8056313 | 1.27893 | 1.634344
[8 empty] | 19.37761 | 315.6577 | -109.3806 | 501.5234 | 0 | 0.8049561 | 1.27893 | 1.628812
[8 empty] | 19.42865 | 316.421 | -109.5568 | 501.6996 | -0.001097604 | 0.8069023 | 1.27938 | 1.628461
[8 empty] | 19.47805 | 316.3618 | -109.6155 | 501.7584 | 0 | 0.8067514 | 1.27953 | 1.624027
[8 empty] | 19.52799 | 316.4788 | -109.5568 | 501.6996 | 0 | 0.8070499 | 1.27938 | 1.620473
[8 empty] | 19.57903 | 316.7427 | -109.2043 | 501.3472 | 0 | 0.8077229 | 1.278481 | 1.617596
[8 empty] | 19.62843 | 316.478 | -109.5568 | 501.6996 | 0 | 0.8070477 | 1.27938 | 1.612176
[8 empty] | 19.67783 | 316.1545 | -109.9386 | 502.0814 | -0.001097604 | 0.8062227 | 1.280354 | 1.606485
[8 empty] | 19.72722 | 316.2422 | -110.0561 | 502.1989 | -0.0005488022 | 0.8064464 | 1.280653 | 1.602907
[8 empty] | 19.77827 | 316.7998 | -108.9694 | 501.1122 | 0 | 0.8078684 | 1.277882 | 1.60159
[8 empty] | 19.82602 | 316.4763 | -108.1763 | 500.3191 | 0 | 0.8070434 | 1.275859 | 1.596101
[8 empty] | 19.87706 | 316.7989 | -108.6169 | 500.7597 | -0.0005488022 | 0.8078662 | 1.276983 | 1.593626
[8 empty] | 19.92865 | 317.1803 | -108.8519 | 500.9947 | 0 | 0.8088388 | 1.277582 | 1.591414
[8 empty] | 19.97805 | 317.2387 | -109.5568 | 501.6996 | -0.0005488022 | 0.8089876 | 1.27938 | 1.587771
[8 empty] | 20.02744 | 317.1208 | -110.5848 | 502.7276 | 0 | 0.8086869 | 1.282001 | 1.583266
[8 empty] | 20.07849 | 318.2365 | -112.9933 | 505.1361 | 0 | 0.8115321 | 1.288143 | 1.584798
[8 empty] | 20.12788 | 317.6193 | -112.1415 | 504.2843 | -0.0005488022 | 0.8099581 | 1.285971 | 1.577842
[8 empty] | 20.17728 | 317.7363 | -112.5821 | 504.7249 | -0.0005488022 | 0.8102567 | 1.287095 | 1.57456
[8 empty] | 20.22503 | 318.059 | -114.1975 | 506.3404 | 0 | 0.8110796 | 1.291214 | 1.572438
[8 empty] | 20.27607 | 318.558 | -113.9332 | 506.076 | 0 | 0.8123519 | 1.29054 | 1.57094
[8 empty] | 20.32766 | 318.675 | -113.8744 | 506.0173 | 0 | 0.8126504 | 1.29039 | 1.567529
[8 empty] | 20.37706 | 318.1753 | -113.757 | 505.8998 | 0 | 0.8113761 | 1.290091 | 1.561277
[8 empty] | 20.4281 | 319.1148 | -113.9332 | 506.076 | 0 | 0.8137718 | 1.29054 | 1.561975
[8 empty] | 20.47585 | 319.3787 | -113.9332 | 506.076 | 0 | 0.814445 | 1.29054 | 1.559621
[8 empty] | 20.52689 | 319.0552 | -112.6408 | 504.7837 | -0.0005488022 | 0.81362 | 1.287244 | 1.554167
[8 empty] | 20.57464 | 318.3793 | -112.9933 | 505.1361 | 0 | 0.8118963 | 1.288143 | 1.547275
[8 empty] | 20.62569 | 318.9957 | -113.1695 | 505.3123 | 0 | 0.8134682 | 1.288593 | 1.546434
[8 empty] | 20.67508 | 318.8778 | -113.287 | 505.4298 | 0 | 0.8131676 | 1.288892 | 1.542169
[8 empty] | 20.72667 | 318.9949 | -113.3458 | 505.4886 | 0 | 0.8134662 | 1.289042 | 1.538896
[8 empty] | 20.77936 | 319.7582 | -113.4632 | 505.6061 | 0 | 0.8154126 | 1.289342 | 1.538667
[8 empty] | 20.82547 | 319.5522 | -113.3458 | 505.4886 | 0 | 0.8148873 | 1.289042 | 1.534271
[8 empty] | 20.87651 | 319.3168 | -112.024 | 504.1668 | 0 | 0.8142871 | 1.285671 | 1.529393
[8 empty] | 20.92591 | 318.8759 | -112.1415 | 504.2843 | 0 | 0.8131626 | 1.285971 | 1.523675
[8 empty] | 20.97695 | 319.4336 | -111.3191 | 503.4619 | 0 | 0.8145847 | 1.283874 | 1.522626
[8 empty] | 21.02634 | 319.0514 | -110.5261 | 502.6689 | 0 | 0.8136101 | 1.281852 | 1.517231
[8 empty] | 21.07409 | 318.816 | -109.0281 | 501.1709 | 0 | 0.8130099 | 1.278032 | 1.512677
[8 empty] | 21.12733 | 319.3149 | -109.2631 | 501.4059 | 0 | 0.8142822 | 1.278631 | 1.511227
[8 empty] | 21.17673 | 319.3733 | -109.8211 | 501.964 | 0 | 0.8144311 | 1.280054 | 1.507977
[8 empty] | 21.22613 | 319.0498 | -110.4673 | 502.6101 | 0 | 0.8136062 | 1.281702 | 1.502944
[8 empty] | 21.27717 | 319.7544 | -110.8198 | 502.9626 | -0.0005488022 | 0.8154029 | 1.282601 | 1.50265
[8 empty] | 21.32656 | 319.8128 | -113.3458 | 505.4886 | 0 | 0.8155517 | 1.289042 | 1.499443
[8 empty] | 21.37431 | 319.4306 | -112.5821 | 504.7249 | 0 | 0.8145771 | 1.287095 | 1.494305
[8 empty] | 21.42371 | 319.3715 | -115.2549 | 507.3977 | 0 | 0.8144264 | 1.293911 | 1.490584
[8 empty] | 21.4753 | 319.9879 | -114.3738 | 506.5166 | 0 | 0.8159983 | 1.291664 | 1.489874
[8 empty] | 21.5247 | 319.6938 | -113.522 | 505.6648 | 0 | 0.8152484 | 1.289491 | 1.485088
[8 empty] | 21.57574 | 319.7522 | -113.757 | 505.8998 | -0.0005488022 | 0.8153973 | 1.290091 | 1.481845
[8 empty] | 21.62514 | 320.5155 | -114.6087 | 506.7516 | -0.0005488022 | 0.8173438 | 1.292263 | 1.48199
[8 empty] | 21.67618 | 320.6914 | -114.4325 | 506.5753 | -0.001097604 | 0.8177922 | 1.291813 | 1.479312
[8 empty] | 21.72558 | 320.691 | -116.1067 | 508.2495 | 0 | 0.8177913 | 1.296083 | 1.475947
[8 empty] | 21.77717 | 319.1046 | -114.55 | 506.6928 | 0 | 0.8137457 | 1.292113 | 1.465165
[8 empty] | 21.82656 | 319.6916 | -113.757 | 505.8998 | 0 | 0.8152429 | 1.290091 | 1.464539
[8 empty] | 21.87596 | 319.2507 | -113.8157 | 505.9585 | 0 | 0.8141185 | 1.29024 | 1.459217
[8 empty] | 21.92371 | 319.4854 | -113.8157 | 505.9585 | -0.0005488022 | 0.8147168 | 1.29024 | 1.457109
[8 empty] | 21.97475 | 320.0724 | -113.9919 | 506.1348 | -0.0005488022 | 0.8162139 | 1.29069 | 1.456396
[8 empty] | 22.02415 | 319.8665 | -113.9332 | 506.076 | -0.0005488022 | 0.8156887 | 1.29054 | 1.452194
[8 empty] | 22.07519 | 319.9249 | -114.08 | 506.2229 | 0 | 0.8158376 | 1.290915 | 1.449101
[8 empty] | 22.12459 | 319.6896 | -114.3738 | 506.5166 | -0.001097604 | 0.8152376 | 1.291664 | 1.444802
[8 empty] | 22.17398 | 320.6291 | -114.7262 | 506.869 | -0.0005488022 | 0.8176335 | 1.292562 | 1.445821
[8 empty] | 22.22338 | 320.7463 | -115.6955 | 507.8383 | -0.0005488022 | 0.8179323 | 1.295034 | 1.443134
[8 empty] | 22.27278 | 320.8928 | -117.8984 | 510.0412 | 0 | 0.8183059 | 1.300652 | 1.440592
[8 empty] | 22.32602 | 321.5092 | -117.3109 | 509.4538 | -0.0005488022 | 0.8198779 | 1.299154 | 1.439917
[8 empty] | 22.37541 | 321.3327 | -116.8704 | 509.0132 | 0 | 0.8194277 | 1.29803 | 1.43595
[8 empty] | 22.42316 | 321.0093 | -116.7529 | 508.8957 | 0 | 0.8186029 | 1.297731 | 1.431449
[8 empty] | 22.47256 | 320.9502 | -116.048 | 508.1908 | 0 | 0.8184523 | 1.295933 | 1.42804
[8 empty] | 22.52525 | 321.7723 | -116.8704 | 509.0132 | -0.001097604 | 0.8205486 | 1.29803 | 1.428349
[8 empty] | 22.57519 | 321.6251 | -116.8704 | 509.0132 | -0.0005488022 | 0.8201733 | 1.29803 | 1.424537
[8 empty] | 22.62459 | 321.566 | -117.076 | 509.2188 | -0.001097604 | 0.8200227 | 1.298554 | 1.421166
[8 empty] | 22.67398 | 322.3293 | -117.8396 | 509.9825 | 0 | 0.8219692 | 1.300502 | 1.421437
[8 empty] | 22.72503 | 322.5934 | -117.6634 | 509.8062 | 0 | 0.8226425 | 1.300052 | 1.419406
[8 empty] | 22.77442 | 322.2112 | -117.5459 | 509.6887 | 0 | 0.821668 | 1.299753 | 1.414649
[8 empty] | 22.82547 | 322.6515 | -118.0159 | 510.1587 | 0 | 0.8227907 | 1.300951 | 1.413414
[8 empty] | 22.87322 | 321.8875 | -116.5767 | 508.7195 | -0.0005488022 | 0.8208425 | 1.297281 | 1.407124
[8 empty] | 22.92426 | 320.8885 | -115.0787 | 507.2215 | 0 | 0.818295 | 1.293461 | 1.399633
[8 empty] | 22.97585 | 320.6826 | -114.8437 | 506.9865 | 0 | 0.8177699 | 1.292862 | 1.395594
[8 empty] | 23.0236 | 320.8879 | -113.522 | 505.6648 | -0.001097604 | 0.8182934 | 1.289491 | 1.393591
[8 empty] | 23.07464 | 320.6232 | -115.578 | 507.7208 | -0.0005488022 | 0.8176185 | 1.294734 | 1.389361
[8 empty] | 23.12404 | 320.6229 | -115.2549 | 507.3977 | -0.0005488022 | 0.8176177 | 1.293911 | 1.386392
[8 empty] | 23.17508 | 321.3275 | -115.3724 | 507.5152 | 0 | 0.8194145 | 1.29421 | 1.386379
[8 empty] | 23.22448 | 321.2391 | -115.9305 | 508.0733 | -0.0005488022 | 0.8191891 | 1.295633 | 1.38305
[8 empty] | 23.27387 | 321.0626 | -117.4872 | 509.63 | -0.0005488022 | 0.8187389 | 1.299603 | 1.379356
[8 empty] | 23.32162 | 321.0035 | -117.3109 | 509.4538 | 0 | 0.8185883 | 1.299154 | 1.376278
[8 empty] | 23.37486 | 321.4438 | -116.6941 | 508.837 | -0.001097604 | 0.819711 | 1.297581 | 1.375027
[8 empty] | 23.42426 | 321.4435 | -116.8116 | 508.9544 | -0.0005488022 | 0.8197103 | 1.29788 | 1.372126
[8 empty] | 23.47366 | 321.3845 | -116.6354 | 508.7782 | -0.0005488022 | 0.8195597 | 1.297431 | 1.368988
[8 empty] | 23.5247 | 321.8247 | -116.9879 | 509.1307 | -0.0005488022 | 0.8206825 | 1.29833 | 1.367889
[8 empty] | 23.57409 | 321.5014 | -116.8704 | 509.0132 | -0.0005488022 | 0.8198578 | 1.29803 | 1.363651
[8 empty] | 23.62349 | 321.6773 | -116.8704 | 509.0132 | 0 | 0.8203065 | 1.29803 | 1.361544
[8 empty] | 23.67289 | 321.3833 | -116.8704 | 509.0132 | -0.0005488022 | 0.8195567 | 1.29803 | 1.357461
[8 empty] | 23.72228 | 321.8236 | -117.6047 | 509.7475 | 0 | 0.8206795 | 1.299903 | 1.356491
[8 empty] | 23.77387 | 322.0583 | -117.1935 | 509.3363 | 0 | 0.8212779 | 1.298854 | 1.354534
[8 empty] | 23.82327 | 321.7643 | -117.1347 | 509.2775 | 0 | 0.8205282 | 1.298704 | 1.350491
[8 empty] | 23.87431 | 322.4395 | -117.1935 | 509.3363 | 0 | 0.8222502 | 1.298854 | 1.350432
[8 empty] | 23.92371 | 321.8224 | -117.1347 | 509.2775 | 0 | 0.8206766 | 1.298704 | 1.345065
[8 empty] | 23.97311 | 321.5578 | -117.3697 | 509.5125 | 0 | 0.8200017 | 1.299303 | 1.341189
[8 empty] | 24.0225 | 322.1156 | -117.3697 | 509.5125 | 0 | 0.8214242 | 1.299303 | 1.340753
[8 empty] | 24.07574 | 321.9391 | -117.5459 | 509.6887 | 0 | 0.820974 | 1.299753 | 1.337055
[8 empty] | 24.12349 | 321.6744 | -117.4284 | 509.5713 | 0 | 0.8202992 | 1.299453 | 1.333312
[8 empty] | 24.17289 | 321.4979 | -117.3697 | 509.5125 | 0 | 0.8198491 | 1.299303 | 1.329857
[8 empty] | 24.22393 | 321.6152 | -115.4899 | 507.6327 | -0.0005488022 | 0.820148 | 1.29451 | 1.327539
[8 empty] | 24.27333 | 321.3212 | -114.1975 | 506.3404 | 0 | 0.8193983 | 1.291214 | 1.323626
[8 empty] | 24.32272 | 321.2328 | -115.2549 | 507.3977 | 0 | 0.8191729 | 1.293911 | 1.320575
[8 empty] | 24.37377 | 322.3193 | -116.9879 | 509.1307 | 0 | 0.8219436 | 1.29833 | 1.322267
[8 empty] | 24.42316 | 322.3777 | -116.6941 | 508.837 | 0 | 0.8220927 | 1.297581 | 1.319832
[8 empty] | 24.47091 | 322.0544 | -117.5459 | 509.6887 | 0 | 0.8212681 | 1.299753 | 1.315935
[8 empty] | 24.52195 | 321.8192 | -120.3069 | 512.4497 | 0 | 0.8206683 | 1.306793 | 1.312237
[8 empty] | 24.5719 | 322.7001 | -118.8677 | 511.0105 | 0 | 0.8229146 | 1.303123 | 1.313155
[8 empty] | 24.62294 | 322.3767 | -118.4564 | 510.5993 | 0 | 0.82209 | 1.302075 | 1.309119
[8 empty] | 24.67234 | 322.4352 | -119.1026 | 511.2454 | 0 | 0.8222392 | 1.303723 | 1.306735
[8 empty] | 24.72338 | 322.5818 | -118.6914 | 510.8342 | 0 | 0.822613 | 1.302674 | 1.30463
[8 empty] | 24.77278 | 322.4347 | -119.2789 | 511.4217 | 0 | 0.8222379 | 1.304172 | 1.301435
[8 empty] | 24.82217 | 322.0526 | -118.1921 | 510.3349 | 0 | 0.8212635 | 1.301401 | 1.297306
[8 empty] | 24.87377 | 321.8761 | -117.8984 | 510.0412 | 0 | 0.8208135 | 1.300652 | 1.293906
[8 empty] | 24.92316 | 322.4927 | -118.5739 | 510.7168 | 0 | 0.8223857 | 1.302374 | 1.293815
[8 empty] | 24.97036 | 322.3162 | -118.5739 | 510.7168 | 0 | 0.8219357 | 1.302374 | 1.290663
[8 empty] | 25.02195 | 322.4922 | -118.4564 | 510.5993 | 0 | 0.8223845 | 1.302075 | 1.288705
[8 empty] | 25.07135 | 322.4919 | -118.5739 | 510.7168 | 0 | 0.8223839 | 1.302374 | 1.286165
[8 empty] | 25.12239 | 322.6973 | -118.5739 | 510.7168 | 0 | 0.8229076 | 1.302374 | 1.284369
[8 empty] | 25.17179 | 322.1096 | -118.5152 | 510.658 | 0 | 0.8214089 | 1.302225 | 1.279514
[8 empty] | 25.22119 | 322.5793 | -117.6047 | 509.7475 | 0 | 0.8226068 | 1.299903 | 1.27887
[8 empty] | 25.27278 | 322.491 | -116.6354 | 508.7782 | 0 | 0.8223814 | 1.297431 | 1.27591
[8 empty] | 25.32217 | 321.9914 | -115.6955 | 507.8383 | 0 | 0.8211075 | 1.295034 | 1.271448
[8 empty] | 25.37157 | 321.6681 | -115.813 | 507.9558 | 0 | 0.820283 | 1.295334 | 1.267699
[8 empty] | 25.42261 | 322.2553 | -116.2242 | 508.367 | 0.0005488022 | 0.8217804 | 1.296382 | 1.267463
[8 empty] | 25.47366 | 322.1963 | -116.1067 | 508.2495 | 0 | 0.82163 | 1.296083 | 1.264692
[8 empty] | 25.52141 | 322.1961 | -116.8704 | 509.0132 | 0 | 0.8216295 | 1.29803 | 1.262325
[8 empty] | 25.5708 | 322.2546 | -116.7529 | 508.8957 | 0 | 0.8217787 | 1.297731 | 1.260115
[8 empty] | 25.6202 | 322.695 | -118.0746 | 510.2174 | 0.0005488022 | 0.8229016 | 1.301101 | 1.259405
[8 empty] | 25.66959 | 322.1073 | -117.7222 | 509.865 | 0 | 0.8214031 | 1.300202 | 1.254692
[8 empty] | 25.71899 | 322.254 | -118.6914 | 510.8342 | 0 | 0.821777 | 1.302674 | 1.252852
[8 empty] | 25.77058 | 322.8118 | -118.5739 | 510.7168 | 0 | 0.8231995 | 1.302374 | 1.252509
[8 empty] | 25.82162 | 323.0759 | -119.6901 | 511.8329 | 0.0005488022 | 0.8238731 | 1.305221 | 1.251056
[8 empty] | 25.87102 | 322.7526 | -119.0439 | 511.1867 | 0 | 0.8230486 | 1.303573 | 1.247417
[8 empty] | 25.92206 | 323.5161 | -119.5726 | 511.7154 | 0 | 0.8249955 | 1.304921 | 1.247906
[8 empty] | 25.97146 | 322.7522 | -118.7502 | 510.893 | 0 | 0.8230475 | 1.302824 | 1.242591
[8 empty] | 26.02086 | 322.9282 | -118.8677 | 511.0105 | 0 | 0.8234964 | 1.303123 | 1.240909
[8 empty] | 26.07025 | 322.3699 | -118.6327 | 510.7755 | 0 | 0.8220728 | 1.302524 | 1.236416
[8 empty] | 26.1202 | 322.8103 | -117.4872 | 509.63 | 0 | 0.8231957 | 1.299603 | 1.235738
[8 empty] | 26.16959 | 323.0157 | -117.2522 | 509.395 | 0 | 0.8237195 | 1.299004 | 1.234191
[8 empty] | 26.21899 | 322.4868 | -117.0172 | 509.16 | 0 | 0.8223708 | 1.298405 | 1.229848
[8 empty] | 26.27003 | 323.1328 | -117.3109 | 509.4538 | 0 | 0.8240181 | 1.299154 | 1.229918
[8 empty] | 26.32108 | 322.8682 | -117.3697 | 509.5125 | 0 | 0.8233435 | 1.299303 | 1.226527
[8 empty] | 26.37047 | 322.7505 | -117.1935 | 509.3363 | 0 | 0.8230433 | 1.298854 | 1.223784
[8 empty] | 26.41658 | 321.8692 | -117.076 | 509.2188 | 0 | 0.8207959 | 1.298554 | 1.218311
[8 empty] | 26.47146 | 323.1907 | -117.4284 | 509.5713 | -0.0005488022 | 0.8241658 | 1.299453 | 1.220778
[8 empty] | 26.52086 | 322.6912 | -117.4284 | 509.5713 | 0 | 0.822892 | 1.299453 | 1.21662
[8 empty] | 26.57025 | 320.7819 | -116.048 | 508.1908 | 0.0005488022 | 0.818023 | 1.295933 | 1.207173
[8 empty] | 26.6213 | 320.7229 | -114.4913 | 506.6341 | 0 | 0.8178727 | 1.291963 | 1.204637
[8 empty] | 26.67069 | 319.9591 | -112.6408 | 504.7837 | 0 | 0.8159248 | 1.287244 | 1.199542
[8 empty] | 26.72009 | 319.6652 | -112.0828 | 504.2256 | 0 | 0.8151753 | 1.285821 | 1.196224
[8 empty] | 26.77113 | 320.5461 | -111.9653 | 504.1081 | 0 | 0.8174219 | 1.285522 | 1.197234
[8 empty] | 26.82108 | 320.6047 | -113.4632 | 505.6061 | 0 | 0.8175712 | 1.289342 | 1.195223
[8 empty] | 26.87047 | 320.4283 | -114.08 | 506.2229 | 0.0005488022 | 0.8171213 | 1.290915 | 1.192369
[8 empty] | 26.91767 | 320.4281 | -114.8437 | 506.9865 | 0 | 0.8171209 | 1.292862 | 1.190278
[8 empty] | 26.97091 | 321.6028 | -115.578 | 507.7208 | 0 | 0.8201164 | 1.294734 | 1.192284
[8 empty] | 27.01866 | 321.3676 | -115.4899 | 507.6327 | 0 | 0.8195168 | 1.29451 | 1.189306
[8 empty] | 27.0697 | 321.808 | -115.9892 | 508.132 | 0 | 0.8206399 | 1.295783 | 1.18869
[8 empty] | 27.1191 | 322.1897 | -116.7529 | 508.8957 | 0 | 0.8216131 | 1.297731 | 1.187933
[8 empty] | 27.1685 | 322.4245 | -117.5459 | 509.6887 | 0 | 0.8222119 | 1.299753 | 1.186637
[8 empty] | 27.22009 | 322.1012 | -117.2522 | 509.395 | 0 | 0.8213875 | 1.299004 | 1.1832
[8 empty] | 27.26948 | 322.0423 | -118.4564 | 510.5993 | 0.0005488022 | 0.8212373 | 1.302075 | 1.180841
[8 empty] | 27.32053 | 322.8058 | -117.8984 | 510.0412 | 0 | 0.8231843 | 1.300652 | 1.18143
[8 empty] | 27.36992 | 323.07 | -117.4872 | 509.63 | 0 | 0.823858 | 1.299603 | 1.180263
[8 empty] | 27.41767 | 323.1873 | -118.8677 | 511.0105 | 0 | 0.8241572 | 1.303123 | 1.178635
[8 empty] | 27.46872 | 323.6865 | -118.1334 | 510.2762 | 0 | 0.8254301 | 1.301251 | 1.178262
[8 empty] | 27.51976 | 322.8052 | -117.5459 | 509.6887 | 0 | 0.8231826 | 1.299753 | 1.172874
[8 empty] | 27.56915 | 322.2469 | -117.3109 | 509.4538 | 0 | 0.8217591 | 1.299154 | 1.168748
[8 empty] | 27.61855 | 321.9824 | -117.6047 | 509.7475 | 0 | 0.8210846 | 1.299903 | 1.1657
[8 empty] | 27.67014 | 322.746 | -116.4592 | 508.602 | 0 | 0.8230316 | 1.296981 | 1.166286
[8 empty] | 27.71954 | 322.364 | -116.6941 | 508.837 | 0 | 0.8220575 | 1.297581 | 1.162829
[8 empty] | 27.76894 | 321.747 | -116.7529 | 508.8957 | 0 | 0.8204842 | 1.297731 | 1.158539
[8 empty] | 27.81833 | 322.3637 | -116.9879 | 509.1307 | 0 | 0.8220568 | 1.29833 | 1.158699
[8 empty] | 27.86773 | 322.0404 | -117.0172 | 509.16 | 0 | 0.8212325 | 1.298405 | 1.155485
[8 empty] | 27.91712 | 321.8641 | -116.9291 | 509.0719 | 0 | 0.8207827 | 1.29818 | 1.152809
[8 empty] | 27.96652 | 322.3045 | -116.6941 | 508.837 | 0 | 0.8219059 | 1.297581 | 1.152347
[8 empty] | 28.01756 | 322.7449 | -116.9291 | 509.0719 | 0 | 0.823029 | 1.29818 | 1.15182
[8 empty] | 28.06751 | 322.2455 | -117.4872 | 509.63 | 0 | 0.8217553 | 1.299603 | 1.147991
[8 empty] | 28.1169 | 321.8047 | -117.1347 | 509.2775 | 0 | 0.8206315 | 1.298704 | 1.144407
[8 empty] | 28.16795 | 322.4802 | -116.9291 | 509.0719 | 0 | 0.8223538 | 1.29818 | 1.144731
[8 empty] | 28.21899 | 322.3038 | -117.076 | 509.2188 | 0 | 0.8219041 | 1.298554 | 1.142035
[8 empty] | 28.26674 | 322.1862 | -116.8116 | 508.9544 | 0 | 0.8216041 | 1.29788 | 1.13969
[8 empty] | 28.31778 | 322.3623 | -116.7529 | 508.8957 | 0 | 0.8220532 | 1.297731 | 1.138257
[8 empty] | 28.36937 | 322.5677 | -117.076 | 509.2188 | 0 | 0.8225772 | 1.298554 | 1.136912
[8 empty] | 28.41877 | 321.9802 | -117.4872 | 509.63 | 0 | 0.8210788 | 1.299603 | 1.132868
[8 empty] | 28.46817 | 322.1856 | -117.8984 | 510.0412 | 0 | 0.8216028 | 1.300652 | 1.131624
[8 empty] | 28.51756 | 322.4205 | -116.5179 | 508.6607 | 0 | 0.8222017 | 1.297131 | 1.130487
[8 empty] | 28.56861 | 321.9798 | -115.3137 | 507.4565 | 0 | 0.8210779 | 1.29406 | 1.126925
[8 empty] | 28.61965 | 321.9209 | -114.3738 | 506.5166 | 0 | 0.8209277 | 1.291664 | 1.124709
[8 empty] | 28.66905 | 321.5977 | -114.7262 | 506.869 | 0 | 0.8201035 | 1.292562 | 1.121644
[8 empty] | 28.71844 | 321.8619 | -114.785 | 506.9278 | 0 | 0.8207773 | 1.292712 | 1.120635
[8 empty] | 28.76839 | 321.8618 | -115.9305 | 508.0733 | 0 | 0.820777 | 1.295633 | 1.118689
[8 empty] | 28.81559 | 321.5386 | -116.5179 | 508.6607 | 0 | 0.8199528 | 1.297131 | 1.115735
[8 empty] | 28.86883 | 322.3022 | -116.2829 | 508.4258 | 0 | 0.8218999 | 1.296532 | 1.116322
[8 empty] | 28.91658 | 322.0965 | -116.5179 | 508.6607 | 0 | 0.8213754 | 1.297131 | 1.113767
[8 empty] | 28.96762 | 322.0376 | -116.4592 | 508.602 | 0 | 0.8212253 | 1.296981 | 1.111602
[8 empty] | 29.02031 | 322.4193 | -115.9305 | 508.0733 | 0 | 0.8221987 | 1.295633 | 1.110899
[8 empty] | 29.06806 | 322.0374 | -114.9612 | 507.104 | 0.0005488022 | 0.8212247 | 1.293162 | 1.10776
[8 empty] | 29.11745 | 321.861 | -115.9305 | 508.0733 | 0 | 0.8207751 | 1.295633 | 1.105275
[8 empty] | 29.16685 | 322.184 | -115.8717 | 508.0145 | 0 | 0.8215987 | 1.295483 | 1.104511
[8 empty] | 29.21679 | 321.7434 | -115.0199 | 507.1628 | 0 | 0.8204749 | 1.293311 | 1.101114
[8 empty] | 29.26619 | 322.037 | -115.2549 | 507.3977 | 0 | 0.8212237 | 1.293911 | 1.100259
[8 empty] | 29.31559 | 321.4201 | -115.1962 | 507.339 | 0 | 0.8196505 | 1.293761 | 1.096301
[8 empty] | 29.36663 | 321.8605 | -115.1962 | 507.339 | 0 | 0.8207738 | 1.293761 | 1.095895
[8 empty] | 29.41767 | 322.2423 | -115.2549 | 507.3977 | 0 | 0.8217472 | 1.293911 | 1.095291
[8 empty] | 29.46707 | 321.5373 | -115.1962 | 507.339 | 0 | 0.8199494 | 1.293761 | 1.091063
[8 empty] | 29.51866 | 322.1833 | -115.2549 | 507.3977 | 0 | 0.821597 | 1.293911 | 1.091345
[8 empty] | 29.56806 | 321.9777 | -113.9919 | 506.1348 | 0 | 0.8210724 | 1.29069 | 1.088826
[8 empty] | 29.61581 | 321.3608 | -113.9332 | 506.076 | 0 | 0.8194993 | 1.29054 | 1.084987
[8 empty] | 29.6652 | 321.3019 | -113.4632 | 505.6061 | 0 | 0.8193493 | 1.289342 | 1.082982
[8 empty] | 29.71789 | 321.8012 | -112.8171 | 504.9599 | 0 | 0.8206224 | 1.287694 | 1.082742
[8 empty] | 29.76729 | 321.4193 | -113.052 | 505.1949 | -0.001097604 | 0.8196484 | 1.288293 | 1.079662
[8 empty] | 29.81668 | 321.6541 | -115.1962 | 507.339 | -0.001646407 | 0.8202474 | 1.293761 | 1.078662
[8 empty] | 29.86608 | 322.359 | -116.048 | 508.1908 | -0.0005488022 | 0.8220449 | 1.295933 | 1.079237
[8 empty] | 29.91383 | 321.8596 | -116.7529 | 508.8957 | -0.0005488022 | 0.8207713 | 1.297731 | 1.075845
[8 empty] | 29.96707 | 322.1826 | -116.4004 | 508.5432 | -0.001097604 | 0.821595 | 1.296832 | 1.075012
[8 empty] | 30.01647 | 321.9182 | -116.048 | 508.1908 | -0.0005488022 | 0.8209208 | 1.295933 | 1.072362