## General
ID | Test Identification
Test Identification | Location | NWZ-BH-5021
Test Identification | Sample | 44-2
Test Identification | Depth | 39.2 | [m]
Test Identification | Type of sample | Undisturbed
Test Identification | Specimen orientation | Vertical
Specimen Visual Description
Specimen Visual Description | Grey CLAY
Initial Specimen Conditions
Initial Sample Conditions | Date test started | 25/03/2024
Initial Sample Conditions | Diameter | 50.0975 | [mm]
Initial Sample Conditions | Height | 19.1075 | [mm]
Initial Sample Conditions | Water content | 16.1801 | [%]
Initial Sample Conditions | Bulk density | 2.098027 | [Mg/m³]
Initial Sample Conditions | Dry density | 1.805841 | [Mg/m³]
Initial Sample Conditions | Void ratio | 0.4951486 | [-]
Initial Sample Conditions | Degree of saturation | 88.22863 | [%]
Initial Sample Conditions | Laboratory temperature | 20 | [°C]
Initial Sample Conditions | Particle density - Assumed | 2.7 | [Mg/m³]
Consolidation Results
Consolidation Results | Pressure | Void Ratio | Total strain | Coefficient of consolidation cv-90 | Coefficient of volume compressibility mv | Permeability k | Coefficient of secondary compression C
Consolidation Results | [kPa] | [-] | [%] | [m2/yr] | [MPa-1] | [m/sec] | [-]
Consolidation Results | 75 | 0.477587 | 1.174571 | 188.7571 | 0.1566095 | 9.176086e-09
Consolidation Results | 150 | 0.4687589 | 1.765022 | 199.4677 | 0.07966248 | 4.932448e-09
Consolidation Results | 300 | 0.4571641 | 2.540514 | 290.664 | 0.05262836 | 4.748399e-09
Consolidation Results | 600 | 0.4424613 | 3.523883 | 271.2907 | 0.03363344 | 2.832321e-09
Consolidation Results | 1200 | 0.425313 | 4.670815 | 356.3452 | 0.01981373 | 2.191661e-09
Consolidation Results | 2400 | 0.4017041 | 6.249845 | 207.773 | 0.01380331 | 8.90243e-10
Consolidation Results | 4800 | 0.3702309 | 8.354872 | 137.087 | 0.009355659 | 3.981133e-10
Consolidation Results | 2400 | 0.3734193 | 8.141619
Consolidation Results | 1200 | 0.3767483 | 7.918964
Consolidation Results | 2400 | 0.3741383 | 8.093528 | 282.1992 | 0.001579803 | 1.383869e-10
Consolidation Results | 4800 | 0.3677332 | 8.521924 | 232.6736 | 0.001942172 | 1.40272e-10
Consolidation Results | 9600 | 0.3308584 | 10.98822 | 110.0723 | 0.005616764 | 1.919113e-10
Consolidation Results | 4800 | 0.3343346 | 10.75572
Consolidation Results | 2400 | 0.3387583 | 10.45985
Consolidation Results | 600 | 0.3461661 | 9.964396
Consolidation Results
Consolidation Results
Consolidation Results
Consolidation Results
Consolidation Results
Consolidation Results
Consolidation Results
Consolidation Results
Consolidation Results
Consolidation Results
Final Specimen Conditions
Final Specimen Conditions | Diameter | 50.0975 | [mm]
Final Specimen Conditions | Height | 17.2035531 | [mm]
Final Specimen Conditions | Water content | 14.97699 | [%]
Final Specimen Conditions | Bulk density | 2.306089 | [Mg/m³]
Final Specimen Conditions | Dry density | 2.005696 | [Mg/m³]
Final Specimen Conditions | Void Ratio | 0.3461661 | [-]
Final Specimen Conditions | Degree of saturation | 100 | [%]

## Compression
One Dimensional Consolidation
Effective vertical stress | Void ratio | Vertical strain | Average effective vertical stress | Coefficient of Consolidation cv | Coefficient of Volume Compressibity mv | Oedometer Modulus Eoed | Coefficient of Permeability k
[kPa] | [-] | [%] | [kPa] | [m2/year] | [MPa-1] | [MPa] | [m/s]
75 | 0.477587 | 1.174571 | 37.5 | 188.7571 | 0.1566095 | 6.385309 | 9.176086e-09
150 | 0.4687589 | 1.765022 | 112.5 | 199.4677 | 0.07966248 | 12.55296 | 4.932448e-09
300 | 0.4571641 | 2.540514 | 225 | 290.664 | 0.05262836 | 19.00116 | 4.748399e-09
600 | 0.4424613 | 3.523883 | 450 | 271.2907 | 0.03363344 | 29.73231 | 2.832321e-09
1200 | 0.425313 | 4.670815 | 900 | 356.3452 | 0.01981373 | 50.47004 | 2.191661e-09
2400 | 0.4017041 | 6.249845 | 1800 | 207.773 | 0.01380331 | 72.44638 | 8.90243e-10
4800 | 0.3702309 | 8.354872 | 3600 | 137.087 | 0.009355659 | 106.8872 | 3.981133e-10
2400 | 0.3734193 | 8.141619 | 3600
1200 | 0.3767483 | 7.918964 | 1800
2400 | 0.3741383 | 8.093528 | 1800 | 282.1992 | 0.001579803 | 632.9902 | 1.383869e-10
4800 | 0.3677332 | 8.521924 | 3600 | 232.6736 | 0.001942172 | 514.8874 | 1.40272e-10
9600 | 0.3308584 | 10.98822 | 7200 | 110.0723 | 0.005616764 | 178.0385 | 1.919113e-10
4800 | 0.3343346 | 10.75572 | 7200
2400 | 0.3387583 | 10.45985 | 3600
600 | 0.3461661 | 9.964396 | 1500