## General
ID | Test Identification
Test Identification | Location | NWZ-BH-5021
Test Identification | Sample | 57-1
Test Identification | Depth | 51.5 | [m]
Specimen Visual Description
Specimen Visual Description | Brownish grey CLAY
Initial Specimen Conditions
Initial Specimen Conditions | Test start date | 20/09/2024
Initial Specimen Conditions | Mould outer / inner diameter | 99.98 / 69.9 | [mm]
Initial Specimen Conditions | Weight of soil | 39.81 | [g]
Initial Specimen Conditions | Water content | 27.2064 | [%]
Initial Specimen Conditions | Bulk density | 1.995289 | [Mg/m3]
Initial Specimen Conditions | Dry density | 1.568544 | [Mg/m3]
Initial Specimen Conditions | Material retained on 425 mm sieve | 0 | [%]
Test Conditions
Test Conditions | Interface type | Soil - Steel
Test Conditions | Initial interface roughness | 8.19 | [µm]
Test Conditions | Final interface roughness | 8.799 | [µm]
Consolidation - Before Fast Shear
Consolidation - Before Fast Shear | Consolidation pressure | 363.0591 | [kPa]
Consolidation - Before Fast Shear | Vertical displacement | 0.2690001 | [mm]
Consolidation - Before Fast Shear | Vertical strain | 5.380002 | [%]
Fast Shear - Stage 1
Fast Shear - Stage 1 | Normal Stress | 363.0591 | [kPa]
Fast Shear - Stage 1 | Vertical displacement | 1.0490001 | [mm]
Fast Shear - Stage 1 | Vertical strain | 20.980002 | [%]
Fast Shear - Stage 1 | Horizontal displacement | 199.8387 | [mm]
Fast Shear - Stage 1 | Rate of horizontal displacement | 500 | [mm/min]
At peak stress
Fast Shear - Stage 1 - At peak stress | Shear stress | 240.4998 | [kPa]
Fast Shear - Stage 1 - At peak stress | Horizontal displacement | 24.97983 | [mm]
Fast Shear - Stage 2
Fast Shear - Stage 2 | Normal Stress | 363.0591 | [kPa]
Fast Shear - Stage 2 | Vertical displacement | 1.4500001 | [mm]
Fast Shear - Stage 2 | Vertical strain | 29.000002 | [%]
Fast Shear - Stage 2 | Horizontal displacement | 399.6773 | [mm]
Fast Shear - Stage 2 | Rate of horizontal displacement | 500 | [mm/min]
At peak stress
Fast Shear - Stage 2 - At peak stress | Shear stress | 251.1535 | [kPa]
Fast Shear - Stage 2 - At peak stress | Horizontal displacement | 216.4919 | [mm]
Fast Shear - Stage 3
Fast Shear - Stage 3 | Normal Stress | 363.0591 | [kPa]
Fast Shear - Stage 3 | Vertical displacement | 1.7430001 | [mm]
Fast Shear - Stage 3 | Vertical strain | 34.860002 | [%]
Fast Shear - Stage 3 | Horizontal displacement | 599.516 | [mm]
Fast Shear - Stage 3 | Rate of horizontal displacement | 500 | [mm/min]
At peak stress
Fast Shear - Stage 3 - At peak stress | Shear stress | 254.0629 | [kPa]
Fast Shear - Stage 3 - At peak stress | Horizontal displacement | 416.3305 | [mm]
Fast Shear - Stage 4
Fast Shear - Stage 4 | Normal Stress | 363.0591 | [kPa]
Fast Shear - Stage 4 | Vertical displacement | 1.9690001 | [mm]
Fast Shear - Stage 4 | Vertical strain | 39.380002 | [%]
Fast Shear - Stage 4 | Horizontal displacement | 799.3547 | [mm]
Fast Shear - Stage 4 | Rate of horizontal displacement | 500 | [mm/min]
At peak stress
Fast Shear - Stage 4 - At peak stress | Shear stress | 256.4162 | [kPa]
Fast Shear - Stage 4 - At peak stress | Horizontal displacement | 616.1692 | [mm]
Fast Shear - Stage 5
Fast Shear - Stage 5 | Normal Stress | 363.0591 | [kPa]
Fast Shear - Stage 5 | Vertical displacement | 2.1770001 | [mm]
Fast Shear - Stage 5 | Vertical strain | 43.540002 | [%]
Fast Shear - Stage 5 | Horizontal displacement | 999.1933 | [mm]
Fast Shear - Stage 5 | Rate of horizontal displacement | 500 | [mm/min]
At peak stress
Fast Shear - Stage 5 - At peak stress | Shear stress | 259.4967 | [kPa]
Fast Shear - Stage 5 - At peak stress | Horizontal displacement | 816.0079 | [mm]
Consolidation - Before Slow Shear
Consolidation - Before Slow Shear | Consolidation pressure | 998.5837 | [kPa]
Consolidation - Before Slow Shear | Vertical displacement | 2.3160001 | [mm]
Consolidation - Before Slow Shear | Vertical strain | 46.360002 | [%]
Slow Shear
Slow Shear | Normal stress | 998.5837 | [kPa]
Slow Shear | Vertical displacement | 2.4690001 | [mm]
Slow Shear | Vertical strain | 49.420002 | [%]
Slow Shear | Horizontal displacement | 20.726 | [mm]
Slow Shear | Rate of horizontal displacement | 0.018 | [mm/min]
At peak stress
Slow Shear - At peak stress | Shear stress | 648.6349 | [kPa]
Slow Shear - At peak stress | Horizontal displacement | 2.490571 | [mm]
Slow Shear - At peak stress | Shear angle | 33.00593 | [°]
At residual stress
Slow Shear - At residual stress | Shear stress | 641.8319 | [kPa]
Slow Shear - At residual stress | Horizontal displacement | 20.726 | [mm]
Slow Shear - At residual stress | Vertical displacement |  | [mm]
Slow Shear - At residual stress | Vertical strain |  | [%]
Slow Shear - At residual stress | Shear angle | 32.73057 | [°]

## Consolidation - 1
Consolidation - Before Fast Shear
Root time | Vertical Displacement
[min] | [mm]
0 | 0
0.2886751 | 0.2410002
0.4082483 | 0.2449999
0.5 | 0.2449999
0.5773503 | 0.2460003
0.6454972 | 0.2480002
0.7071068 | 0.2480002
0.7637626 | 0.25
0.8164966 | 0.25
0.8660254 | 0.25
0.9128709 | 0.25
0.9574271 | 0.2519999
1 | 0.2519999
1.040833 | 0.2519999
1.080123 | 0.2519999
1.118034 | 0.2519999
1.154701 | 0.2539997
1.190238 | 0.2539997
1.224745 | 0.2539997
1.258306 | 0.2539997
1.290994 | 0.2539997
1.322876 | 0.2539997
1.354006 | 0.2539997
1.384437 | 0.2560005
1.414214 | 0.2539997
1.443376 | 0.2560005
1.47196 | 0.2560005
1.5 | 0.2560005
1.527525 | 0.2560005
1.554563 | 0.2560005
1.581139 | 0.2560005
1.607275 | 0.2560005
1.632993 | 0.2560005
1.658312 | 0.2560005
1.683251 | 0.2580004
1.707825 | 0.2580004
1.732051 | 0.2580004
1.755942 | 0.2580004
1.779513 | 0.2580004
1.802776 | 0.2580004
1.825742 | 0.2580004
1.848423 | 0.2580004
1.870829 | 0.2580004
1.892969 | 0.2580004
1.914854 | 0.2580004
1.936492 | 0.2580004
1.95789 | 0.2580004
1.979057 | 0.2580004
2 | 0.2580004
2.020726 | 0.2580004
2.041241 | 0.2580004
2.061553 | 0.2580004
2.081666 | 0.2580004
2.101587 | 0.2580004
2.12132 | 0.2580004
2.140872 | 0.2580004
2.160247 | 0.2580004
2.179449 | 0.2580004
2.198484 | 0.2580004
2.217356 | 0.2580004
2.236068 | 0.2580004
2.254625 | 0.2600002
2.27303 | 0.2580004
2.291288 | 0.2580004
2.309401 | 0.2600002
2.327373 | 0.2580004
2.345208 | 0.2600002
2.362908 | 0.2580004
2.380476 | 0.2600002
2.397916 | 0.2580004
2.415229 | 0.2600002
2.43242 | 0.2600002
2.44949 | 0.2600002
2.466441 | 0.2600002
2.483277 | 0.2600002
2.5 | 0.2600002
2.516611 | 0.2600002
2.533114 | 0.2600002
2.54951 | 0.2600002
2.565801 | 0.2600002
2.581989 | 0.2600002
2.598076 | 0.2600002
2.614065 | 0.2600002
2.629956 | 0.2600002
2.645751 | 0.2600002
2.661453 | 0.2600002
2.677063 | 0.2600002
2.692582 | 0.2600002
2.708013 | 0.2600002
2.723356 | 0.2620001
2.738613 | 0.2600002
2.753785 | 0.2600002
2.768875 | 0.2620001
2.783882 | 0.2600002
2.798809 | 0.2600002
2.813657 | 0.2600002
2.828427 | 0.2600002
2.84312 | 0.2600002
2.857738 | 0.2600002
2.872281 | 0.2600002
2.886751 | 0.2620001
2.901149 | 0.2600002
2.915476 | 0.2620001
2.929733 | 0.2620001
2.94392 | 0.2620001
2.95804 | 0.2620001
2.972092 | 0.2620001
2.986079 | 0.2620001
3 | 0.2620001
3.013857 | 0.2620001
3.02765 | 0.2620001
3.041381 | 0.2620001
3.05505 | 0.2620001
3.068659 | 0.2620001
3.082207 | 0.2620001
3.095696 | 0.2620001
3.109126 | 0.2620001
3.122499 | 0.2620001
3.135815 | 0.2620001
3.149074 | 0.2620001
3.162278 | 0.2620001
3.175426 | 0.2620001
3.188521 | 0.2620001
3.201562 | 0.2620001
3.21455 | 0.2620001
3.227486 | 0.2620001
3.24037 | 0.2620001
3.253204 | 0.2620001
3.265986 | 0.2620001
3.278719 | 0.2620001
3.291403 | 0.2620001
3.304038 | 0.2620001
3.316625 | 0.2620001
3.329164 | 0.2620001
3.341656 | 0.2620001
3.354102 | 0.2620001
3.366502 | 0.2620001
3.378856 | 0.2620001
3.391165 | 0.2620001
3.40343 | 0.2620001
3.41565 | 0.2620001
3.427827 | 0.2620001
3.439961 | 0.2620001
3.452053 | 0.2620001
3.464102 | 0.2620001
3.476109 | 0.2620001
3.488075 | 0.2620001
3.5 | 0.2620001
3.511885 | 0.2620001
3.523729 | 0.264
3.535534 | 0.2620001
3.547299 | 0.2620001
3.559026 | 0.2620001
3.570714 | 0.264
3.582364 | 0.2620001
3.593976 | 0.2620001
3.605551 | 0.264
3.617089 | 0.2620001
3.62859 | 0.2620001
3.640055 | 0.2620001
3.651484 | 0.264
3.662877 | 0.264
3.674235 | 0.2620001
3.685557 | 0.2620001
3.696846 | 0.2620001
3.708099 | 0.2620001
3.719319 | 0.2620001
3.730505 | 0.264
3.741657 | 0.264
3.752777 | 0.264
3.763863 | 0.264
3.774917 | 0.264
3.785939 | 0.264
3.796929 | 0.264
3.807887 | 0.264
3.818813 | 0.264
3.829708 | 0.264
3.840573 | 0.264
3.851407 | 0.264
3.86221 | 0.264
3.872983 | 0.264
3.883727 | 0.264
3.89444 | 0.264
3.905125 | 0.264
3.91578 | 0.264
3.926406 | 0.264
3.937004 | 0.264
3.947573 | 0.264
3.958114 | 0.264
3.968627 | 0.264
3.979112 | 0.264
3.98957 | 0.264
4 | 0.264
4.010403 | 0.264
4.020779 | 0.264
4.031129 | 0.264
4.041452 | 0.2659998
4.051749 | 0.264
4.062019 | 0.264
4.072264 | 0.264
4.082483 | 0.264
4.092676 | 0.264
4.102845 | 0.264
4.112988 | 0.264
4.123106 | 0.264
4.133199 | 0.2659998
4.143268 | 0.2659998
4.153312 | 0.264
4.163332 | 0.264
4.173328 | 0.264
4.1833 | 0.264
4.193249 | 0.264
4.203173 | 0.264
4.213075 | 0.264
4.222953 | 0.264
4.232808 | 0.264
4.242641 | 0.264
4.25245 | 0.2659998
4.262237 | 0.264
4.272002 | 0.264
4.281744 | 0.264
4.291464 | 0.264
4.301163 | 0.264
4.310839 | 0.264
4.320494 | 0.264
4.330127 | 0.264
4.339739 | 0.264
4.349329 | 0.264
4.358899 | 0.264
4.368447 | 0.264
4.377975 | 0.264
4.387482 | 0.264
4.396969 | 0.264
4.406435 | 0.264
4.41588 | 0.264
4.425306 | 0.264
4.434712 | 0.2659998
4.444097 | 0.264
4.453463 | 0.2659998
4.462809 | 0.264
4.472136 | 0.264
4.481443 | 0.264
4.490731 | 0.2659998
4.5 | 0.264
4.50925 | 0.264
4.518481 | 0.264
4.527693 | 0.264
4.536886 | 0.264
4.546061 | 0.264
4.555217 | 0.264
4.564355 | 0.2659998
4.573474 | 0.2659998
4.582576 | 0.2659998
4.591659 | 0.2659998
4.600725 | 0.2659998
4.609772 | 0.2659998
4.618802 | 0.2659998
4.627814 | 0.2659998
4.636809 | 0.2659998
4.645787 | 0.2659998
4.654747 | 0.2659998
4.66369 | 0.2659998
4.672615 | 0.264
4.681524 | 0.2659998
4.690416 | 0.2659998
4.699291 | 0.2659998
4.708149 | 0.2659998
4.716991 | 0.2659998
4.725816 | 0.2659998
4.734624 | 0.2659998
4.743416 | 0.2659998
4.752192 | 0.2659998
4.760952 | 0.2659998
4.769696 | 0.2659998
4.778424 | 0.2659998
4.787136 | 0.2659998
4.795832 | 0.2659998
4.804512 | 0.2659998
4.813176 | 0.2659998
4.821825 | 0.2659998
4.830459 | 0.2659998
4.839077 | 0.2659998
4.84768 | 0.2659998
4.856267 | 0.2659998
4.86484 | 0.2659998
4.873397 | 0.2659998
4.88194 | 0.2659998
4.890467 | 0.2659998
4.898979 | 0.2659998
4.907477 | 0.2659998
4.91596 | 0.2659998
4.924429 | 0.2659998
4.932883 | 0.2659998
4.941322 | 0.2659998
4.949747 | 0.2659998
4.958158 | 0.2659998
4.966555 | 0.2659998
4.974937 | 0.2659998
4.983305 | 0.2659998
4.99166 | 0.2659998
5 | 0.2659998
5.008326 | 0.2659998
5.016639 | 0.2659998
5.024938 | 0.2659998
5.033223 | 0.2659998
5.041494 | 0.2659998
5.049752 | 0.2659998
5.057997 | 0.2659998
5.066228 | 0.2659998
5.074446 | 0.2659998
5.08265 | 0.2659998
5.090841 | 0.2659998
5.09902 | 0.2659998
5.107184 | 0.2659998
5.115336 | 0.2659998
5.123475 | 0.2659998
5.131601 | 0.2659998
5.139715 | 0.2659998
5.147815 | 0.2659998
5.155903 | 0.2659998
5.163978 | 0.2659998
5.17204 | 0.2659998
5.18009 | 0.2659998
5.188127 | 0.2659998
5.196152 | 0.2659998
5.204165 | 0.2659998
5.212165 | 0.2659998
5.220153 | 0.2659998
5.228129 | 0.2659998
5.236093 | 0.2659998
5.244044 | 0.2659998
5.251984 | 0.2659998
5.259911 | 0.2659998
5.267827 | 0.2659998
5.275731 | 0.2659998
5.283622 | 0.2659998
5.291503 | 0.2659998
5.299371 | 0.2659998
5.307228 | 0.2659998
5.315073 | 0.2659998
5.322906 | 0.2670002
5.330729 | 0.2659998
5.338539 | 0.2659998
5.346338 | 0.2659998
5.354126 | 0.2659998
5.361903 | 0.2670002
5.369668 | 0.2659998
5.377422 | 0.2659998
5.385165 | 0.2670002
5.392897 | 0.2659998
5.400617 | 0.2659998
5.408327 | 0.2659998
5.416026 | 0.2670002
5.423713 | 0.2659998
5.43139 | 0.2659998
5.439056 | 0.2659998
5.446712 | 0.2659998
5.454356 | 0.2670002
5.46199 | 0.2659998
5.469613 | 0.2659998
5.477226 | 0.2659998
5.484828 | 0.2659998
5.492419 | 0.2659998
5.5 | 0.2659998
5.507571 | 0.2670002
5.515131 | 0.2659998
5.522681 | 0.2670002
5.53022 | 0.2670002
5.537749 | 0.2659998
5.545268 | 0.2659998
5.552777 | 0.2659998
5.560276 | 0.2659998
5.567764 | 0.2659998
5.575243 | 0.2659998
5.582711 | 0.2659998
5.59017 | 0.2659998
5.597619 | 0.2659998
5.605057 | 0.2659998
5.612486 | 0.2659998
5.619905 | 0.2659998
5.627314 | 0.2670002
5.634714 | 0.2670002
5.642104 | 0.2659998
5.649484 | 0.2659998
5.656854 | 0.2659998
5.664215 | 0.2659998
5.671567 | 0.2659998
5.678908 | 0.2670002
5.686241 | 0.2659998
5.693564 | 0.2659998
5.700877 | 0.2659998
5.708181 | 0.2659998
5.715476 | 0.2659998
5.722762 | 0.2659998
5.730038 | 0.2659998
5.737305 | 0.2659998
5.744563 | 0.2659998
5.751811 | 0.2659998
5.759051 | 0.2659998
5.766281 | 0.2659998
5.773503 | 0.2670002
5.780715 | 0.2659998
5.787918 | 0.2670002
5.795113 | 0.2670002
5.802298 | 0.2670002
5.809475 | 0.2670002
5.816643 | 0.2670002
5.823802 | 0.2659998
5.830952 | 0.2659998
5.838093 | 0.2670002
5.845226 | 0.2659998
5.85235 | 0.2670002
5.859465 | 0.2670002
5.866572 | 0.2670002
5.87367 | 0.2670002
5.88076 | 0.2670002
5.887841 | 0.2659998
5.894913 | 0.2670002
5.901977 | 0.2659998
5.909033 | 0.2659998
5.91608 | 0.2659998
5.923119 | 0.2659998
5.930149 | 0.2670002
5.937171 | 0.2670002
5.944185 | 0.2659998
5.95119 | 0.2670002
5.958188 | 0.2659998
5.965177 | 0.2659998
5.972158 | 0.2659998
5.97913 | 0.2670002
5.986095 | 0.2659998
5.993052 | 0.2670002
6 | 0.2670002
6.00694 | 0.2670002
6.013873 | 0.2670002
6.020797 | 0.2670002
6.027714 | 0.2670002
6.034622 | 0.2670002
6.041523 | 0.2670002
6.048416 | 0.2670002
6.055301 | 0.2670002
6.062178 | 0.2670002
6.069047 | 0.2670002
6.075909 | 0.2670002
6.082763 | 0.2670002
6.089609 | 0.2670002
6.096447 | 0.2670002
6.103278 | 0.2670002
6.110101 | 0.2670002
6.116916 | 0.2670002
6.123724 | 0.2670002
6.130525 | 0.2670002
6.137318 | 0.2670002
6.144103 | 0.2670002
6.150881 | 0.2670002
6.157651 | 0.2670002
6.164414 | 0.2670002
6.17117 | 0.2670002
6.177918 | 0.2670002
6.184658 | 0.2670002
6.191392 | 0.2670002
6.198118 | 0.2670002
6.204837 | 0.2670002
6.211548 | 0.2670002
6.218253 | 0.2670002
6.22495 | 0.2670002
6.23164 | 0.2670002
6.238322 | 0.2670002
6.244998 | 0.2670002
6.251666 | 0.2670002
6.258328 | 0.2670002
6.264982 | 0.2670002
6.271629 | 0.2670002
6.278269 | 0.2670002
6.284903 | 0.2670002
6.291529 | 0.2670002
6.298148 | 0.2670002
6.30476 | 0.2670002
6.311365 | 0.2670002
6.317964 | 0.2670002
6.324555 | 0.2670002
6.33114 | 0.2670002
6.337718 | 0.2670002
6.344289 | 0.2670002
6.350853 | 0.2670002
6.35741 | 0.2670002
6.363961 | 0.2670002
6.370505 | 0.2670002
6.377042 | 0.2670002
6.383573 | 0.2670002
6.390097 | 0.2670002
6.396614 | 0.2670002
6.403124 | 0.2670002
6.409628 | 0.2670002
6.416126 | 0.2670002
6.422616 | 0.2670002
6.429101 | 0.2670002
6.435578 | 0.2670002
6.442049 | 0.2670002
6.448514 | 0.2670002
6.454972 | 0.2670002
6.461424 | 0.2670002
6.467869 | 0.2670002
6.474308 | 0.2670002
6.480741 | 0.2670002
6.487167 | 0.2670002
6.493587 | 0.2670002
6.5 | 0.2670002
6.506407 | 0.2670002
6.512808 | 0.2670002
6.519202 | 0.2670002
6.525591 | 0.2690001
6.531973 | 0.2670002
6.538348 | 0.2670002
6.544718 | 0.2690001
6.551081 | 0.2670002
6.557439 | 0.2670002
6.56379 | 0.2670002
6.570134 | 0.2670002
6.576473 | 0.2670002
6.582806 | 0.2670002
6.589132 | 0.2670002
6.595453 | 0.2670002
6.601767 | 0.2670002
6.608076 | 0.2670002
6.614378 | 0.2670002
6.620675 | 0.2670002
6.626965 | 0.2690001
6.63325 | 0.2670002
6.639528 | 0.2670002
6.645801 | 0.2670002
6.652067 | 0.2670002
6.658328 | 0.2690001
6.664583 | 0.2690001
6.670832 | 0.2670002
6.677075 | 0.2670002
6.683313 | 0.2670002
6.689544 | 0.2670002
6.69577 | 0.2670002
6.70199 | 0.2670002
6.708204 | 0.2670002
6.714412 | 0.2670002
6.720615 | 0.2670002
6.726812 | 0.2670002
6.733003 | 0.2670002
6.739189 | 0.2670002
6.745369 | 0.2670002
6.751543 | 0.2670002
6.757712 | 0.2670002
6.763875 | 0.2670002
6.770032 | 0.2670002
6.776184 | 0.2670002
6.78233 | 0.2670002
6.788471 | 0.2670002
6.794606 | 0.2670002
6.800735 | 0.2670002
6.806859 | 0.2690001
6.812978 | 0.2670002
6.819091 | 0.2670002
6.825198 | 0.2670002
6.831301 | 0.2670002
6.837397 | 0.2670002
6.843488 | 0.2670002
6.849574 | 0.2670002
6.855655 | 0.2690001
6.86173 | 0.2690001
6.867799 | 0.2670002
6.873864 | 0.2670002
6.879922 | 0.2670002
6.885976 | 0.2670002
6.892024 | 0.2690001
6.898067 | 0.2690001
6.904105 | 0.2670002
6.910137 | 0.2670002
6.916165 | 0.2670002
6.922187 | 0.2670002
6.928203 | 0.2670002
6.934215 | 0.2690001
6.940221 | 0.2670002
6.946222 | 0.2690001
6.952218 | 0.2670002
6.958209 | 0.2670002
6.964194 | 0.2670002
6.970175 | 0.2670002
6.97615 | 0.2670002
6.98212 | 0.2670002
6.988085 | 0.2670002
6.994045 | 0.2690001
7 | 0.2690001
7.00595 | 0.2670002
7.011895 | 0.2670002
7.017834 | 0.2690001
7.023769 | 0.2670002
7.029699 | 0.2670002
7.035624 | 0.2690001
7.041543 | 0.2670002
7.047458 | 0.2670002
7.053368 | 0.2670002
7.059273 | 0.2670002
7.065173 | 0.2670002
7.071068 | 0.2670002
7.076958 | 0.2690001
7.082843 | 0.2690001
7.088723 | 0.2690001
7.094599 | 0.2670002
7.100469 | 0.2670002
7.106335 | 0.2670002
7.112196 | 0.2670002
7.118052 | 0.2690001
7.123903 | 0.2690001
7.12975 | 0.2690001
7.135592 | 0.2670002
7.141428 | 0.2670002
7.147261 | 0.2690001
7.153088 | 0.2690001
7.158911 | 0.2690001
7.164728 | 0.2670002
7.170542 | 0.2670002
7.17635 | 0.2670002
7.182154 | 0.2690001
7.187953 | 0.2690001
7.193747 | 0.2670002
7.199537 | 0.2690001
7.205322 | 0.2690001
7.211103 | 0.2690001
7.216878 | 0.2690001
7.22265 | 0.2670002
7.228416 | 0.2670002
7.234178 | 0.2670002
7.239936 | 0.2690001
7.245688 | 0.2670002
7.251437 | 0.2690001
7.25718 | 0.2670002
7.26292 | 0.2690001
7.268654 | 0.2670002
7.274384 | 0.2670002
7.28011 | 0.2670002
7.285831 | 0.2690001
7.291548 | 0.2690001
7.29726 | 0.2690001
7.302967 | 0.2670002
7.308671 | 0.2670002
7.314369 | 0.2670002
7.320064 | 0.2690001
7.325754 | 0.2670002
7.331439 | 0.2670002
7.33712 | 0.2670002
7.342797 | 0.2690001
7.348469 | 0.2690001
7.354137 | 0.2690001
7.359801 | 0.2690001
7.36546 | 0.2690001
7.371115 | 0.2690001
7.376765 | 0.2690001
7.382412 | 0.2670002
7.388053 | 0.2670002
7.393691 | 0.2670002
7.399324 | 0.2670002
7.404953 | 0.2670002
7.410578 | 0.2670002
7.416198 | 0.2690001
7.421815 | 0.2670002
7.427427 | 0.2690001
7.433034 | 0.2670002
7.438638 | 0.2670002
7.444237 | 0.2690001
7.449832 | 0.2670002
7.455423 | 0.2670002
7.46101 | 0.2690001
7.466592 | 0.2670002
7.472171 | 0.2690001
7.477745 | 0.2670002
7.483315 | 0.2690001
7.488881 | 0.2690001
7.494442 | 0.2690001
7.5 | 0.2690001
7.505553 | 0.2670002
7.511103 | 0.2670002
7.516648 | 0.2670002
7.522189 | 0.2690001
7.527727 | 0.2670002
7.53326 | 0.2670002
7.538789 | 0.2690001
7.544314 | 0.2690001
7.549834 | 0.2670002
7.555351 | 0.2670002
7.560864 | 0.2690001
7.566373 | 0.2690001
7.571878 | 0.2690001
7.577379 | 0.2670002
7.582875 | 0.2690001
7.588368 | 0.2690001
7.593857 | 0.2690001
7.599342 | 0.2670002
7.604823 | 0.2670002
7.6103 | 0.2690001
7.615773 | 0.2690001
7.621242 | 0.2690001
7.626707 | 0.2670002
7.632169 | 0.2690001
7.637626 | 0.2690001
7.64308 | 0.2690001
7.648529 | 0.2690001
7.653975 | 0.2690001
7.659417 | 0.2670002
7.664855 | 0.2690001
7.670289 | 0.2690001
7.675719 | 0.2690001
7.681146 | 0.2690001
7.686568 | 0.2690001
7.691987 | 0.2690001
7.697402 | 0.2690001
7.702813 | 0.2690001
7.708221 | 0.2690001
7.713624 | 0.2690001
7.719024 | 0.2690001
7.72442 | 0.2690001
7.729812 | 0.2690001
7.735201 | 0.2690001
7.740586 | 0.2690001

## Fast Shearing - 1
Fast Shear - Stage 1
Horizontal Displacement | Stress Ratio t/s'n | Shear Stress
[mm] | [-] | [kPa]
0 | 0 | 0
8.326611 | 0.0226269 | 8.214901
16.65322 | 0.3065238 | 111.2862
24.97983 | 0.6624261 | 240.4998
33.30644 | 0.6494627 | 235.7933
41.63305 | 0.642274 | 233.1834
49.95967 | 0.6367351 | 231.1725
58.28628 | 0.634496 | 230.3595
66.61289 | 0.6346138 | 230.4023
74.9395 | 0.6328461 | 229.7605
83.26611 | 0.633671 | 230.06
91.59272 | 0.6328461 | 229.7605
99.91933 | 0.6323747 | 229.5894
108.2459 | 0.6324926 | 229.6322
116.5726 | 0.6301356 | 228.7764
124.8992 | 0.6295463 | 228.5625
133.2258 | 0.6277786 | 227.9207
141.5524 | 0.6286036 | 228.2202
149.879 | 0.6280143 | 228.0063
158.2056 | 0.6274251 | 227.7924
166.5322 | 0.6256574 | 227.1506
174.8588 | 0.6261287 | 227.3217
183.1854 | 0.6250681 | 226.9366
191.5121 | 0.6249503 | 226.8939
199.8387 | 0.6245967 | 226.7655

## Fast Shearing - 2
Fast Shear - Stage 2
Horizontal Displacement | Stress Ratio t/s'n | Shear Stress
[mm] | [-] | [kPa]
199.8387 | 0 | 0
208.1653 | 0.07035552 | 25.54321
216.4919 | 0.6917703 | 251.1535
224.8185 | 0.6705576 | 243.452
233.1451 | 0.6620725 | 240.3714
241.4717 | 0.6560622 | 238.1893
249.7983 | 0.655473 | 237.9754
258.1249 | 0.6511126 | 236.3923
266.4516 | 0.6494627 | 235.7933
274.7782 | 0.6478129 | 235.1943
283.1048 | 0.6447488 | 234.0819
291.4314 | 0.6421561 | 233.1406
299.758 | 0.6393278 | 232.1137
308.0846 | 0.6381493 | 231.6859
316.4112 | 0.636853 | 231.2152
324.7378 | 0.6353209 | 230.659
333.0644 | 0.6366173 | 231.1297
341.3911 | 0.6339067 | 230.1456
349.7177 | 0.633671 | 230.06
358.0443 | 0.6353209 | 230.659
366.3709 | 0.6349674 | 230.5307
374.6975 | 0.6313141 | 229.2043
383.0241 | 0.6315498 | 229.2899
391.3507 | 0.6287214 | 228.263
399.6773 | 0.6278965 | 227.9635

## Fast Shearing - 3
Fast Shear - Stage 3
Horizontal Displacement | Stress Ratio t/s'n | Shear Stress
[mm] | [-] | [kPa]
399.6773 | 0 | 0
408.0039 | 0.07412667 | 26.91236
416.3305 | 0.699784 | 254.0629
424.6572 | 0.6782178 | 246.2331
432.9838 | 0.6717361 | 243.8799
441.3104 | 0.6691434 | 242.9386
449.637 | 0.6682006 | 242.5963
457.9636 | 0.6651366 | 241.4839
466.2902 | 0.665608 | 241.655
474.6168 | 0.6631332 | 240.7565
482.9434 | 0.6626618 | 240.5854
491.27 | 0.6603048 | 239.7296
499.5967 | 0.6577121 | 238.7884
507.9233 | 0.655473 | 237.9754
516.2499 | 0.6538231 | 237.3764
524.5765 | 0.6521732 | 236.7774
532.9031 | 0.6498163 | 235.9217
541.2297 | 0.6485199 | 235.451
549.5563 | 0.6485199 | 235.451
557.8829 | 0.6454559 | 234.3386
566.2095 | 0.6446309 | 234.0391
574.5362 | 0.6445131 | 233.9963
582.8628 | 0.643806 | 233.7396
591.1894 | 0.6410955 | 232.7555
599.516 | 0.6419204 | 233.055

## Fast Shearing - 4
Fast Shear - Stage 4
Horizontal Displacement | Stress Ratio t/s'n | Shear Stress
[mm] | [-] | [kPa]
599.516 | 0 | 0
607.8426 | 0.07707288 | 27.98201
616.1692 | 0.7062657 | 256.4162
624.4958 | 0.685053 | 248.7147
632.8224 | 0.6809283 | 247.2172
641.149 | 0.6798676 | 246.8321
649.4757 | 0.6798676 | 246.8321
657.8023 | 0.6783356 | 246.2759
666.1289 | 0.6776285 | 246.0192
674.4555 | 0.6766857 | 245.6769
682.7821 | 0.6782178 | 246.2331
691.1087 | 0.6779821 | 246.1475
699.4353 | 0.6759786 | 245.4202
707.7619 | 0.673386 | 244.4789
716.0885 | 0.6707933 | 243.5376
724.4152 | 0.6690256 | 242.8958
732.7418 | 0.6683185 | 242.6391
741.0684 | 0.668672 | 242.7674
749.395 | 0.6669043 | 242.1257
757.7216 | 0.6663151 | 241.9117
766.0482 | 0.6660794 | 241.8262
774.3748 | 0.6640759 | 241.0988
782.7014 | 0.6630153 | 240.7137
791.028 | 0.6619547 | 240.3286
799.3547 | 0.6590085 | 239.259

## Fast Shearing - 5
Fast Shear - Stage 5
Horizontal Displacement | Stress Ratio t/s'n | Shear Stress
[mm] | [-] | [kPa]
799.3547 | 0 | 0
807.6813 | 0.06505234 | 23.61784
816.0079 | 0.7147508 | 259.4967
824.3345 | 0.692006 | 251.2391
832.6611 | 0.6876456 | 249.656
840.9877 | 0.6861136 | 249.0998
849.3143 | 0.6841102 | 248.3724
857.6409 | 0.6830495 | 247.9873
865.9675 | 0.6824603 | 247.7734
874.2942 | 0.6801033 | 246.9177
882.6208 | 0.6779821 | 246.1475
890.9474 | 0.6773928 | 245.9336
899.274 | 0.6755072 | 245.249
907.6006 | 0.6740931 | 244.7356
915.9272 | 0.6740931 | 244.7356
924.2538 | 0.6729146 | 244.3077
932.5804 | 0.6743288 | 244.8212
940.907 | 0.6742109 | 244.7784
949.2337 | 0.6758608 | 245.3774
957.5603 | 0.6759786 | 245.4202
965.8869 | 0.6784535 | 246.3187
974.2135 | 0.6755072 | 245.249
982.5401 | 0.6699684 | 243.2381
990.8667 | 0.6704398 | 243.4092
999.1933 | 0.6680828 | 242.5535

## Consolidation - 2
Consolidation - Before Slow Shear
Root time | Vertical Displacement
[min] | [mm]
0 | 2.2130001
0.2886751 | 2.3090001
0.4082483 | 2.3110001
0.5 | 2.3130001
0.5773503 | 2.3130001
0.6454972 | 2.3130001
0.7071068 | 2.3130001
0.7637626 | 2.3130001
0.8164966 | 2.3130001
0.8660254 | 2.3140001
0.9128709 | 2.3140001
0.9574271 | 2.3140001
1 | 2.3140001
1.040833 | 2.3140001
1.080123 | 2.3140001
1.118034 | 2.3140001
1.154701 | 2.3140001
1.190238 | 2.3140001
1.224745 | 2.3140001
1.258306 | 2.3140001
1.290994 | 2.3160001
1.322876 | 2.3140001
1.354006 | 2.3140001
1.384437 | 2.3140001
1.414214 | 2.3160001
1.443376 | 2.3140001
1.47196 | 2.3140001
1.5 | 2.3160001
1.527525 | 2.3140001
1.554563 | 2.3140001
1.581139 | 2.3160001
1.607275 | 2.3160001
1.632993 | 2.3140001
1.658312 | 2.3160001
1.683251 | 2.3140001
1.707825 | 2.3160001
1.732051 | 2.3140001
1.755942 | 2.3140001
1.779513 | 2.3160001
1.802776 | 2.3160001
1.825742 | 2.3140001
1.848423 | 2.3140001
1.870829 | 2.3160001
1.892969 | 2.3160001
1.914854 | 2.3160001
1.936492 | 2.3160001
1.95789 | 2.3160001
1.979057 | 2.3160001
2 | 2.3160001
2.020726 | 2.3160001
2.041241 | 2.3160001
2.061553 | 2.3160001
2.081666 | 2.3160001
2.101587 | 2.3160001
2.12132 | 2.3160001
2.140872 | 2.3160001
2.160247 | 2.3160001
2.179449 | 2.3160001
2.198484 | 2.3160001
2.217356 | 2.3160001
2.236068 | 2.3160001
2.254625 | 2.3160001
2.27303 | 2.3160001
2.291288 | 2.3160001
2.309401 | 2.3160001
2.327373 | 2.3160001
2.345208 | 2.3160001
2.362908 | 2.3160001
2.380476 | 2.3160001
2.397916 | 2.3160001
2.415229 | 2.3160001
2.43242 | 2.3160001
2.44949 | 2.3160001
2.466441 | 2.3160001
2.483277 | 2.3160001
2.5 | 2.3180001
2.516611 | 2.3160001
2.533114 | 2.3160001
2.54951 | 2.3160001
2.565801 | 2.3160001
2.581989 | 2.3160001
2.598076 | 2.3160001
2.614065 | 2.3160001

## Slow Shearing
Slow Shear Stage
Horizontal Displacement | Vertical Displacement | Stress Ratio t/s'n | Angle of Shearing Resistance | Shear Stress
[mm] | [mm] | [-] | [º] | [kPa]
0 |  | 0 | 0 | 0
0.1778979 |  | 0.02913571 | 1.668881 | 29.09444
0.3557958 |  | 0.09066346 | 5.180471 | 90.53506
0.5336938 |  | 0.1697583 | 9.634587 | 169.5179
0.7115917 |  | 0.2476107 | 13.90732 | 247.26
0.8894896 |  | 0.3140658 | 17.43572 | 313.621
1.067388 |  | 0.3645391 | 20.02878 | 364.0228
1.245285 |  | 0.4058433 | 22.08944 | 405.2685
1.423183 |  | 0.4523318 | 24.33875 | 451.6912
1.601081 |  | 0.5078182 | 26.92229 | 507.099
1.778979 |  | 0.5584201 | 29.17987 | 557.6292
1.956877 |  | 0.6041374 | 31.13775 | 603.2818
2.134775 |  | 0.6084221 | 31.31726 | 607.5604
2.312673 |  | 0.6458701 | 32.85721 | 644.9553
2.490571 |  | 0.6495549 | 33.00593 | 648.6349
2.668469 |  | 0.6453131 | 32.83468 | 644.3991
2.846367 |  | 0.6431279 | 32.7462 | 642.217
3.024265 |  | 0.6432993 | 32.75315 | 642.3882
3.202163 |  | 0.6435563 | 32.76356 | 642.6449
3.38006 |  | 0.6435135 | 32.76183 | 642.6021
3.557958 |  | 0.6434706 | 32.76009 | 642.5593
3.735856 |  | 0.643385 | 32.75662 | 642.4737
3.913754 |  | 0.6432564 | 32.75141 | 642.3454
4.091652 |  | 0.6435563 | 32.76356 | 642.6449
4.26955 |  | 0.6432136 | 32.74967 | 642.3026
4.447448 |  | 0.6429993 | 32.74099 | 642.0887
4.625346 |  | 0.6426566 | 32.72709 | 641.7464
4.803244 |  | 0.6431707 | 32.74794 | 642.2598
4.981142 |  | 0.6423566 | 32.71493 | 641.4469
5.15904 |  | 0.6432993 | 32.75315 | 642.3882
5.336938 |  | 0.6444133 | 32.79827 | 643.5006
5.514836 |  | 0.643942 | 32.77918 | 643.0299
5.692733 |  | 0.6438563 | 32.77571 | 642.9444
5.870631 |  | 0.6429565 | 32.73925 | 642.0459
6.048529 |  | 0.6437706 | 32.77224 | 642.8588
6.226427 |  | 0.6443704 | 32.79653 | 643.4578
6.404325 |  | 0.6432136 | 32.74967 | 642.3026
6.582223 |  | 0.643942 | 32.77918 | 643.0299
6.760121 |  | 0.6427423 | 32.73057 | 641.8319
6.938019 |  | 0.6429993 | 32.74099 | 642.0887
7.115917 |  | 0.6427423 | 32.73057 | 641.8319
7.293815 |  | 0.6426137 | 32.72536 | 641.7036
7.471713 |  | 0.6434278 | 32.75836 | 642.5165
7.649611 |  | 0.643085 | 32.74446 | 642.1742
7.827508 |  | 0.6433421 | 32.75488 | 642.4309
8.005406 |  | 0.6430422 | 32.74273 | 642.1314
8.183304 |  | 0.6432993 | 32.75315 | 642.3882
8.361202 |  | 0.6433421 | 32.75488 | 642.4309
8.5391 |  | 0.643642 | 32.76704 | 642.7304
8.716998 |  | 0.6440277 | 32.78266 | 643.1155
8.894896 |  | 0.643385 | 32.75662 | 642.4737
9.072794 |  | 0.6428279 | 32.73404 | 641.9175
9.250692 |  | 0.6435992 | 32.7653 | 642.6877
9.42859 |  | 0.6432136 | 32.74967 | 642.3026
9.606488 |  | 0.6426137 | 32.72536 | 641.7036
9.784386 |  | 0.6432564 | 32.75141 | 642.3454
9.962284 |  | 0.6431707 | 32.74794 | 642.2598
10.14018 |  | 0.6426994 | 32.72883 | 641.7892
10.31808 |  | 0.6417996 | 32.69233 | 640.8906
10.49598 |  | 0.643085 | 32.74446 | 642.1742
10.67388 |  | 0.6437706 | 32.77224 | 642.8588
10.85177 |  | 0.6435135 | 32.76183 | 642.6021
11.02967 |  | 0.6438991 | 32.77745 | 642.9872
11.20757 |  | 0.6433421 | 32.75488 | 642.4309
11.38547 |  | 0.6433421 | 32.75488 | 642.4309
11.56336 |  | 0.6432564 | 32.75141 | 642.3454
11.74126 |  | 0.6432564 | 32.75141 | 642.3454
11.91916 |  | 0.6428279 | 32.73404 | 641.9175
12.09706 |  | 0.6429565 | 32.73925 | 642.0459
12.27496 |  | 0.6429565 | 32.73925 | 642.0459
12.45285 |  | 0.6426566 | 32.72709 | 641.7464
12.63075 |  | 0.6424423 | 32.71841 | 641.5324
12.80865 |  | 0.643085 | 32.74446 | 642.1742
12.98655 |  | 0.6423138 | 32.71319 | 641.4041
13.16445 |  | 0.6427851 | 32.73231 | 641.8747
13.34234 |  | 0.6426994 | 32.72883 | 641.7892
13.52024 |  | 0.6424423 | 32.71841 | 641.5324
13.69814 |  | 0.6423138 | 32.71319 | 641.4041
13.87604 |  | 0.643385 | 32.75662 | 642.4737
14.05394 |  | 0.6431707 | 32.74794 | 642.2598
14.23183 |  | 0.6429993 | 32.74099 | 642.0887
14.40973 |  | 0.6428279 | 32.73404 | 641.9175
14.58763 |  | 0.6431279 | 32.7462 | 642.217
14.76553 |  | 0.6430422 | 32.74273 | 642.1314
14.94343 |  | 0.6429136 | 32.73752 | 642.0031
15.12132 |  | 0.6435135 | 32.76183 | 642.6021
15.29922 |  | 0.6433421 | 32.75488 | 642.4309
15.47712 |  | 0.6435135 | 32.76183 | 642.6021
15.65502 |  | 0.6430422 | 32.74273 | 642.1314
15.83291 |  | 0.6426994 | 32.72883 | 641.7892
16.01081 |  | 0.6427423 | 32.73057 | 641.8319
16.18871 |  | 0.6429136 | 32.73752 | 642.0031
16.36661 |  | 0.6420996 | 32.7045 | 641.1901
16.54451 |  | 0.6423566 | 32.71493 | 641.4469
16.7224 |  | 0.642528 | 32.72188 | 641.618
16.9003 |  | 0.6433421 | 32.75488 | 642.4309
17.0782 |  | 0.6431279 | 32.7462 | 642.217
17.2561 |  | 0.6431279 | 32.7462 | 642.217
17.434 |  | 0.6429136 | 32.73752 | 642.0031
17.61189 |  | 0.6423566 | 32.71493 | 641.4469
17.78979 |  | 0.6426994 | 32.72883 | 641.7892
17.96769 |  | 0.6428279 | 32.73404 | 641.9175
18.14559 |  | 0.6426137 | 32.72536 | 641.7036
18.32349 |  | 0.6429565 | 32.73925 | 642.0459
18.50138 |  | 0.6429993 | 32.74099 | 642.0887
18.67928 |  | 0.6423138 | 32.71319 | 641.4041
18.85718 |  | 0.6423138 | 32.71319 | 641.4041
19.03508 |  | 0.6429565 | 32.73925 | 642.0459
19.21298 |  | 0.6428279 | 32.73404 | 641.9175
19.39087 |  | 0.6428279 | 32.73404 | 641.9175
19.56877 |  | 0.643385 | 32.75662 | 642.4737
19.74667 |  | 0.6433421 | 32.75488 | 642.4309
19.92457 |  | 0.6436849 | 32.76877 | 642.7732
20.10246 |  | 0.643942 | 32.77918 | 643.0299
20.28036 |  | 0.6446275 | 32.80694 | 643.7145
20.45826 |  | 0.6440705 | 32.78439 | 643.1583
20.63616 |  | 0.6429565 | 32.73925 | 642.0459
20.726 |  | 0.6427423 | 32.73057 | 641.8319