## General
ID | Test Identification
Test Identification | Location | NWZ-BH-5024
Test Identification | Sample | 11-1
Test Identification | Depth | 10 | [m]
Specimen Visual Description
Specimen Visual Description | Grey clayey SILT
Initial Specimen Conditions
Initial Specimen Conditions | Test start date | 2024-08-21
Initial Specimen Conditions | Mould outer / inner diameter | 100 / 70 | [mm]
Initial Specimen Conditions | Weight of soil | 42.11 | [g]
Initial Specimen Conditions | Water content | 23.36815 | [%]
Initial Specimen Conditions | Bulk density | 2.102593 | [Mg/m3]
Initial Specimen Conditions | Dry density | 1.704324 | [Mg/m3]
Initial Specimen Conditions | Material retained on 425 mm sieve | 0 | [%]
Test Conditions
Test Conditions | Interface type | Soil - Steel
Test Conditions | Initial interface roughness | 10.09 | [µm]
Test Conditions | Final interface roughness | 10.09 | [µm]
Consolidation - Before Fast Shear
Consolidation - Before Fast Shear | Consolidation pressure | 100 | [kPa]
Consolidation - Before Fast Shear | Vertical displacement | 0.1499996 | [mm]
Consolidation - Before Fast Shear | Vertical strain | 2.999992 | [%]
Fast Shear - Stage 1
Fast Shear - Stage 1 | Normal Stress | 100 | [kPa]
Fast Shear - Stage 1 | Vertical displacement | 0.1699996 | [mm]
Fast Shear - Stage 1 | Vertical strain | 3.399992 | [%]
Fast Shear - Stage 1 | Horizontal displacement | 200 | [mm]
Fast Shear - Stage 1 | Rate of horizontal displacement | 500 | [mm/min]
At peak stress
Fast Shear - Stage 1 - At peak stress | Shear stress | 39.62159 | [kPa]
Fast Shear - Stage 1 - At peak stress | Horizontal displacement | 8.333333 | [mm]
Fast Shear - Stage 2
Fast Shear - Stage 2 | Normal Stress | 100 | [kPa]
Fast Shear - Stage 2 | Vertical displacement | 0.1799996 | [mm]
Fast Shear - Stage 2 | Vertical strain | 3.599992 | [%]
Fast Shear - Stage 2 | Horizontal displacement | 400 | [mm]
Fast Shear - Stage 2 | Rate of horizontal displacement | 500 | [mm/min]
At peak stress
Fast Shear - Stage 2 - At peak stress | Shear stress | 37.51406 | [kPa]
Fast Shear - Stage 2 - At peak stress | Horizontal displacement | 208.3333 | [mm]
Fast Shear - Stage 3
Fast Shear - Stage 3 | Normal Stress | 100 | [kPa]
Fast Shear - Stage 3 | Vertical displacement | 0.1799996 | [mm]
Fast Shear - Stage 3 | Vertical strain | 3.599992 | [%]
Fast Shear - Stage 3 | Horizontal displacement | 600 | [mm]
Fast Shear - Stage 3 | Rate of horizontal displacement | 500 | [mm/min]
At peak stress
Fast Shear - Stage 3 - At peak stress | Shear stress | 36.67104 | [kPa]
Fast Shear - Stage 3 - At peak stress | Horizontal displacement | 408.3333 | [mm]
Fast Shear - Stage 4
Fast Shear - Stage 4 | Normal Stress | 100 | [kPa]
Fast Shear - Stage 4 | Vertical displacement | 0.1899996 | [mm]
Fast Shear - Stage 4 | Vertical strain | 3.799992 | [%]
Fast Shear - Stage 4 | Horizontal displacement | 800 | [mm]
Fast Shear - Stage 4 | Rate of horizontal displacement | 500 | [mm/min]
At peak stress
Fast Shear - Stage 4 - At peak stress | Shear stress | 36.67104 | [kPa]
Fast Shear - Stage 4 - At peak stress | Horizontal displacement | 700 | [mm]
Fast Shear - Stage 5
Fast Shear - Stage 5 | Normal Stress | 100 | [kPa]
Fast Shear - Stage 5 | Vertical displacement | 0.2099996 | [mm]
Fast Shear - Stage 5 | Vertical strain | 4.199992 | [%]
Fast Shear - Stage 5 | Horizontal displacement | 1000 | [mm]
Fast Shear - Stage 5 | Rate of horizontal displacement | 500 | [mm/min]
At peak stress
Fast Shear - Stage 5 - At peak stress | Shear stress | 36.24954 | [kPa]
Fast Shear - Stage 5 - At peak stress | Horizontal displacement | 816.6667 | [mm]
Consolidation - Before Slow Shear
Consolidation - Before Slow Shear | Consolidation pressure | 174 | [kPa]
Consolidation - Before Slow Shear | Vertical displacement | 0.24999956 | [mm]
Consolidation - Before Slow Shear | Vertical strain | 4.9999912 | [%]
Slow Shear
Slow Shear | Normal stress | 174 | [kPa]
Slow Shear | Vertical displacement | 0.25999956 | [mm]
Slow Shear | Vertical strain | 5.1999912 | [%]
Slow Shear | Horizontal displacement | 20.00667 | [mm]
Slow Shear | Rate of horizontal displacement | 0.02 | [mm/min]
At peak stress
Slow Shear - At peak stress | Shear stress | 57.74636 | [kPa]
Slow Shear - At peak stress | Horizontal displacement | 0.34 | [mm]
Slow Shear - At peak stress | Shear angle | 18.35975 | [°]
At residual stress
Slow Shear - At residual stress | Shear stress | 54.79581 | [kPa]
Slow Shear - At residual stress | Horizontal displacement | 20.00667 | [mm]
Slow Shear - At residual stress | Vertical displacement | 0.01 | [mm]
Slow Shear - At residual stress | Vertical strain | 0.2 | [%]
Slow Shear - At residual stress | Shear angle | 17.48018 | [°]
SLOW SHEAR STAGE - 5
| Consolidation pressure |  | [kPa]
| Vertical displacement |  | [mm]
| Vertical strain |  | [%]
| Horizontal displacement |  | [mm]
| Machine speed |  | [mm/min]
At peak stress
| Shear stress |  | [kPa]
| Horizontal displacement |  | [mm]
| Shear angle |  | [°]
At residual stress
| Shear stress |  | [kPa]
| Horizontal displacement |  | [mm]
| Shear angle |  | [°]
FINAL CONDITIONS
| Water content | 23.7395 | [%]

## Consolidation - 1
Consolidation - Before Fast Shear
Root time | Vertical Displacement
[min] | [mm]
0 | 0
0.3162278 | 0.08999968
0.5 | 0.0999999
0.7071068 | 0.1099997
1 | 0.1099997
1.414214 | 0.1099997
2 | 0.1199999
2.828427 | 0.1199999
3.872983 | 0.1299996
5.477226 | 0.1399999
7.745967 | 0.1499996
10.95445 | 0.1499996
13.41641 | 0.1499996
15.49193 | 0.1499996
21.9089 | 0.1499996
37.94733 | 0.1499996

## Fast Shearing - 1
Fast Shear - Stage 1
Horizontal Displacement | Stress Ratio t/s'n | Shear Stress
[mm] | [-] | [kPa]
0 | 0 | 0
8.333333 | 0.3962159 | 39.62159
16.66667 | 0.3962159 | 39.62159
25 | 0.3877857 | 38.77857
33.33333 | 0.3793556 | 37.93556
41.66667 | 0.3709255 | 37.09255
50 | 0.3624954 | 36.24954
58.33333 | 0.3624954 | 36.24954
66.66667 | 0.3624954 | 36.24954
75 | 0.3582803 | 35.82803
83.33333 | 0.3667104 | 36.67104
91.66667 | 0.3709255 | 37.09255
100 | 0.3751406 | 37.51406
108.3333 | 0.3793556 | 37.93556
116.6667 | 0.3793556 | 37.93556
125 | 0.3793556 | 37.93556
133.3333 | 0.3793556 | 37.93556
141.6667 | 0.3793556 | 37.93556
150 | 0.3793556 | 37.93556
158.3333 | 0.3835707 | 38.35707
166.6667 | 0.3877857 | 38.77857
175 | 0.3835707 | 38.35707
183.3333 | 0.3835707 | 38.35707
191.6667 | 0.3835707 | 38.35707
200 | 0.3793556 | 37.93556

## Fast Shearing - 2
Fast Shear - Stage 1
Location
Horizontal Displacement | Stress Ratio t/s'n | Shear Stress
[mm] | [-] | [kPa]
200 | 0 | 0
208.3333 | 0.3751406 | 37.51406
216.6667 | 0.3751406 | 37.51406
225 | 0.3667104 | 36.67104
233.3333 | 0.3667104 | 36.67104
241.6667 | 0.3667104 | 36.67104
250 | 0.3624954 | 36.24954
258.3333 | 0.3582803 | 35.82803
266.6667 | 0.3540652 | 35.40652
275 | 0.3540652 | 35.40652
283.3333 | 0.3540652 | 35.40652
291.6667 | 0.3582803 | 35.82803
300 | 0.3498502 | 34.98502
308.3333 | 0.3540652 | 35.40652
316.6667 | 0.3582803 | 35.82803
325 | 0.3540652 | 35.40652
333.3333 | 0.3414201 | 34.14201
341.6667 | 0.3582803 | 35.82803
350 | 0.3498502 | 34.98502
358.3333 | 0.3582803 | 35.82803
366.6667 | 0.3540652 | 35.40652
375 | 0.3667104 | 36.67104
383.3333 | 0.3709255 | 37.09255
391.6667 | 0.3751406 | 37.51406
400 | 0.3709255 | 37.09255

## Fast Shearing - 3
Fast Shear - Stage 1
Horizontal Displacement | Stress Ratio t/s'n | Shear Stress
[mm] | [-] | [kPa]
400 | 0 | 0
408.3333 | 0.3667104 | 36.67104
416.6667 | 0.3624954 | 36.24954
425 | 0.3582803 | 35.82803
433.3333 | 0.3624954 | 36.24954
441.6667 | 0.3540652 | 35.40652
450 | 0.3498502 | 34.98502
458.3333 | 0.3540652 | 35.40652
466.6667 | 0.3540652 | 35.40652
475 | 0.3624954 | 36.24954
483.3333 | 0.3667104 | 36.67104
491.6667 | 0.3624954 | 36.24954
500 | 0.3582803 | 35.82803
508.3333 | 0.3582803 | 35.82803
516.6667 | 0.3498502 | 34.98502
525 | 0.3498502 | 34.98502
533.3333 | 0.3456351 | 34.56351
541.6667 | 0.3456351 | 34.56351
550 | 0.3498502 | 34.98502
558.3333 | 0.3498502 | 34.98502
566.6667 | 0.3540652 | 35.40652
575 | 0.3582803 | 35.82803
583.3333 | 0.3624954 | 36.24954
591.6667 | 0.3582803 | 35.82803
600 | 0.3540652 | 35.40652

## Fast Shearing - 4
Fast Shear - Stage 1
Horizontal Displacement | Stress Ratio t/s'n | Shear Stress
[mm] | [-] | [kPa]
600 | 0 | 0
608.3333 | 0.2739791 | 27.39791
616.6667 | 0.3624954 | 36.24954
625 | 0.3582803 | 35.82803
633.3333 | 0.3624954 | 36.24954
641.6667 | 0.3582803 | 35.82803
650 | 0.3582803 | 35.82803
658.3333 | 0.3582803 | 35.82803
666.6667 | 0.3624954 | 36.24954
675 | 0.3582803 | 35.82803
683.3333 | 0.3582803 | 35.82803
691.6667 | 0.3582803 | 35.82803
700 | 0.3667104 | 36.67104
708.3333 | 0.3624954 | 36.24954
716.6667 | 0.3540652 | 35.40652
725 | 0.3456351 | 34.56351
733.3333 | 0.3498502 | 34.98502
741.6667 | 0.3540652 | 35.40652
750 | 0.3456351 | 34.56351
758.3333 | 0.3582803 | 35.82803
766.6667 | 0.3624954 | 36.24954
775 | 0.3624954 | 36.24954
783.3333 | 0.3667104 | 36.67104
791.6667 | 0.3667104 | 36.67104
800 | 0.3624954 | 36.24954

## Fast Shearing - 5
Fast Shear - Stage 1
Horizontal Displacement | Stress Ratio t/s'n | Shear Stress
[mm] | [-] | [kPa]
800 | 0 | 0
808.3333 | 0.2739791 | 27.39791
816.6667 | 0.3624954 | 36.24954
825 | 0.3540652 | 35.40652
833.3333 | 0.3540652 | 35.40652
841.6667 | 0.3540652 | 35.40652
850 | 0.3498502 | 34.98502
858.3333 | 0.3540652 | 35.40652
866.6667 | 0.3540652 | 35.40652
875 | 0.3540652 | 35.40652
883.3333 | 0.3540652 | 35.40652
891.6667 | 0.3540652 | 35.40652
900 | 0.3540652 | 35.40652
908.3333 | 0.3456351 | 34.56351
916.6667 | 0.3582803 | 35.82803
925 | 0.3540652 | 35.40652
933.3333 | 0.3540652 | 35.40652
941.6667 | 0.3540652 | 35.40652
950 | 0.3582803 | 35.82803
958.3333 | 0.3498502 | 34.98502
966.6667 | 0.3582803 | 35.82803
975 | 0.3582803 | 35.82803
983.3333 | 0.3540652 | 35.40652
991.6667 | 0.3498502 | 34.98502
1000 | 0.3456351 | 34.56351

## Consolidation - 2
Consolidation - Before Slow Shear
Root time | Vertical Displacement
[min] | [mm]
0 | 0.2099996
0.3162278 | 0.23999933
0.5 | 0.23999933
0.7071068 | 0.23999933
1 | 0.23999933
1.414214 | 0.23999933
2 | 0.24999956
2.828427 | 0.24999956
3.872983 | 0.24999956
5.477226 | 0.24999956
7.745967 | 0.24999956
10.95445 | 0.24999956
13.41641 | 0.24999956
15.49193 | 0.24999956
21.9089 | 0.24999956
37.94733 | 0.24999956

## Slow Shearing
Slow Shear Stage
Horizontal Displacement | Vertical Displacement | Stress Ratio t/s'n | Angle of Shearing Resistance | Shear Stress
[mm] | [mm] | [-] | [º] | [kPa]
0 | 0 | 0 | 0 | 0
0.006666667 | 0 | 0.03149185 | 1.803754 | 5.479581
0.34 | 0 | 0.3318756 | 18.35975 | 57.74636
0.6733333 | 0 | 0.3246083 | 17.98386 | 56.48184
1.006667 | 0 | 0.3221858 | 17.8582 | 56.06033
1.34 | 0.01 | 0.3221858 | 17.8582 | 56.06033
1.673333 | 0.01 | 0.3149185 | 17.48018 | 54.79581
2.006667 | 0.01 | 0.3149185 | 17.48018 | 54.79581
2.34 | 0.01 | 0.3149185 | 17.48018 | 54.79581
2.673333 | 0.01 | 0.312496 | 17.35382 | 54.37431
3.006667 | 0.01 | 0.3197634 | 17.73237 | 55.63882
3.34 | 0.01 | 0.3197634 | 17.73237 | 55.63882
3.673333 | 0.01 | 0.312496 | 17.35382 | 54.37431
4.006667 | 0.01 | 0.312496 | 17.35382 | 54.37431
4.34 | 0.01 | 0.312496 | 17.35382 | 54.37431
4.673333 | 0.01 | 0.312496 | 17.35382 | 54.37431
5.006667 | 0.01 | 0.3100736 | 17.22728 | 53.9528
5.34 | 0.01 | 0.3076511 | 17.10057 | 53.53129
5.673333 | 0.01 | 0.3100736 | 17.22728 | 53.9528
6.006667 | 0.01 | 0.3149185 | 17.48018 | 54.79581
6.34 | 0.01 | 0.312496 | 17.35382 | 54.37431
6.673333 | 0.01 | 0.3100736 | 17.22728 | 53.9528
7.006667 | 0.01 | 0.312496 | 17.35382 | 54.37431
7.34 | 0.01 | 0.3100736 | 17.22728 | 53.9528
7.673333 | 0.01 | 0.3076511 | 17.10057 | 53.53129
8.006667 | 0.01 | 0.312496 | 17.35382 | 54.37431
8.34 | 0.01 | 0.3100736 | 17.22728 | 53.9528
8.673333 | 0.01 | 0.312496 | 17.35382 | 54.37431
9.006667 | 0.01 | 0.3100736 | 17.22728 | 53.9528
9.34 | 0.01 | 0.3100736 | 17.22728 | 53.9528
9.673333 | 0.01 | 0.3076511 | 17.10057 | 53.53129
10.00667 | 0.01 | 0.3076511 | 17.10057 | 53.53129
10.34 | 0.01 | 0.3100736 | 17.22728 | 53.9528
10.67333 | 0.01 | 0.312496 | 17.35382 | 54.37431
11.00667 | 0.01 | 0.312496 | 17.35382 | 54.37431
11.34 | 0.01 | 0.3100736 | 17.22728 | 53.9528
11.67333 | 0.01 | 0.3173409 | 17.60636 | 55.21732
12.00667 | 0.01 | 0.3149185 | 17.48018 | 54.79581
12.34 | 0.01 | 0.3173409 | 17.60636 | 55.21732
12.67333 | 0.01 | 0.3100736 | 17.22728 | 53.9528
13.00667 | 0.01 | 0.3100736 | 17.22728 | 53.9528
13.34 | 0.01 | 0.3100736 | 17.22728 | 53.9528
13.67333 | 0.01 | 0.3149185 | 17.48018 | 54.79581
14.00667 | 0.01 | 0.3149185 | 17.48018 | 54.79581
14.34 | 0.01 | 0.3149185 | 17.48018 | 54.79581
14.67333 | 0.01 | 0.3149185 | 17.48018 | 54.79581
15.00667 | 0.01 | 0.3149185 | 17.48018 | 54.79581
15.34 | 0.01 | 0.3149185 | 17.48018 | 54.79581
15.67333 | 0.01 | 0.3149185 | 17.48018 | 54.79581
16.00667 | 0.01 | 0.312496 | 17.35382 | 54.37431
16.34 | 0.01 | 0.312496 | 17.35382 | 54.37431
16.67333 | 0.01 | 0.312496 | 17.35382 | 54.37431
17.00667 | 0.01 | 0.3173409 | 17.60636 | 55.21732
17.34 | 0.01 | 0.3149185 | 17.48018 | 54.79581
17.67333 | 0.01 | 0.3149185 | 17.48018 | 54.79581
18.00667 | 0.01 | 0.3149185 | 17.48018 | 54.79581
18.34 | 0.01 | 0.3221858 | 17.8582 | 56.06033
18.67333 | 0.01 | 0.3197634 | 17.73237 | 55.63882
19.00667 | 0.01 | 0.3149185 | 17.48018 | 54.79581
19.34 | 0.01 | 0.3149185 | 17.48018 | 54.79581
19.67333 | 0.01 | 0.312496 | 17.35382 | 54.37431
20.00667 | 0.01 | 0.3149185 | 17.48018 | 54.79581