## GENERAL
ID | Test Identification
Test identification | Location | NWZ-BH-5024
Test identification | Specimen | 12-3
Test identification | Depth | 11.5 | [m]
Specimen Visual Description
Specimen Visual Description | Dark grey CLAY
| Initial Specimen Conditions | Undisturbed Sample | Remoulded Sample
Initial Specimen Conditions | Test date | 08/01/2024 | 11/01/2024
Initial Specimen Conditions | Diameter | 70.91167 | 49.67333 | [mm]
Initial Specimen Conditions | Height | 138.69 | 100.2867 | [mm]
Initial Specimen Conditions | Water content | 27.89175 | 26.15932 | [%]
Initial Specimen Conditions | Bulk density | 2.02368 | 2.04026 | [Mg/m3]
Initial Specimen Conditions | Dry density | 1.582338 | 1.617209 | [Mg/m3]
Initial Specimen Conditions | Initial void ratio | 0.7063358 | 0.6695433 | [-]
Initial Specimen Conditions | Degree of saturation | 100 | 100 | [%]
Initial Specimen Conditions | Particle density - assumed | 2.7 | 2.7 | [Mg/m3]
Shearing Stage
Shearing Stage | Cell pressure | 498 | 498 | [kPa]
Shearing Stage | Rate of strain | 1 | 1 | [%/min]
Shearing Stage | At peak deviator stress (within 10 % axial strain)
Shearing Stage - At peak deviator stress (within 10% axial strain) | Corrected deviator stress | 220.4177 | 66.7678 | [kPa]
Shearing Stage - At peak deviator stress (within 10% axial strain) | Undrained shear strength | 110.2088 | 33.3839 | [kPa]
Shearing Stage - At peak deviator stress (within 10% axial strain) | Axial strain | 10.0287 | 10.02028 | [%]
Shearing Stage - At peak deviator stress (within 10% axial strain) | e50 | 3.264691 | 4.595626 | [%]
Shearing Stage - At peak deviator stress (within 10% axial strain) | Secant modulus [E50] at e50 | 3375.781 | 726.4277 | [kPa]
Shearing Stage | At 15% axial strain
Shearing Stage - At 15% axial strain | Corrected deviator stress | 237.1744 | 90.89128 | [kPa]
Shearing Stage - At 15% axial strain | Undrained shear strength | 118.5872 | 45.44564 | [kPa]
| Mode of Failure | Plastic / barrel | Plastic / barrel

## UNDISTURBED
SHEARING STAGE - UNDISTURBED
Axial strain | Deviator stress
[%] | [kPa]
0 | 0
0.029850746 | 0.851922658
0.067056024 | 1.675752095
0.096834667 | 2.045987609
0.131588435 | 2.540857642
0.162664936 | 2.783769197
0.19489509 | 3.203049711
0.227197347 | 5.339920862
0.255750234 | 7.704083936
0.30045425 | 11.44897567
0.330232894 | 13.3043686
0.363760906 | 14.95514738
0.393539549 | 16.58130953
0.420866681 | 17.98073236
0.450645324 | 19.40338998
0.481649722 | 20.69857821
0.528805249 | 22.63949138
0.559881751 | 23.806697
0.588434638 | 25.07522529
0.618213281 | 26.16618211
0.650443435 | 27.28023779
0.681519937 | 28.49482053
0.710072824 | 29.53414398
0.736102098 | 30.64978306
0.785781239 | 32.25272907
0.819309251 | 33.38716212
0.849087894 | 34.3976963
0.877640782 | 35.30801772
0.906193669 | 36.36835126
0.935972312 | 37.30182015
0.969500324 | 38.4327635
0.998053212 | 39.3157032
1.041531473 | 40.83913399
1.077510996 | 41.71538313
1.104838128 | 42.77254584
1.137068282 | 43.75039269
1.164395414 | 44.65617778
1.197923426 | 45.65682711
1.226476314 | 46.58557204
1.256254957 | 47.48781243
1.302184729 | 48.85162434
1.336938496 | 49.77345435
1.366717139 | 50.82351959
1.395270027 | 51.77407505
1.426274425 | 52.5972312
1.458576682 | 53.66827834
1.490878939 | 54.58894686
1.531833586 | 56.0002048
1.567813108 | 56.91616537
1.597591751 | 57.96150008
1.629894008 | 58.87938331
1.655923282 | 59.80232327
1.688225539 | 60.81859632
1.721753551 | 61.78327733
1.757733074 | 62.69523317
1.79623621 | 64.25062271
1.828466364 | 65.28882568
1.86451799 | 66.24806072
1.894296633 | 67.21273146
1.927824645 | 68.17307561
1.955079674 | 69.26316166
1.986156176 | 70.15020264
2.035763213 | 71.71224576
2.069291225 | 72.74395961
2.097844113 | 73.70580916
2.13259788 | 74.71005981
2.163674382 | 75.79183377
2.192227269 | 76.7518092
2.226981037 | 77.87772232
2.255533925 | 78.88592663
2.290287692 | 79.88659952
2.33369385 | 81.4455636
2.368447617 | 82.51862651
2.397000505 | 83.47449638
2.433052131 | 84.51987207
2.464056529 | 85.5456878
2.495060927 | 86.5461395
2.526137429 | 87.66925044
2.554690317 | 88.67130911
2.596870719 | 90.19871697
2.624197851 | 91.22542907
2.653976494 | 92.27313577
2.684980893 | 93.2447131
2.722258274 | 94.35547556
2.754488427 | 95.39795291
2.78801644 | 96.29034628
2.824068065 | 97.27723423
2.868699978 | 98.69479179
2.90222799 | 99.85534128
2.933304492 | 100.8217248
2.963083135 | 101.7646449
2.999062658 | 102.8458964
3.027615545 | 103.6909672
3.064820823 | 104.7935703
3.093373711 | 105.7355912
3.139303483 | 107.0941216
3.171605739 | 108.0784002
3.202610138 | 109.1863944
3.231163025 | 110.1991751
3.264691038 | 111.3265822
3.295767539 | 112.1629321
3.326771937 | 113.0967348
3.357776336 | 113.9809685
3.401254597 | 115.3351908
3.436008364 | 116.2612087
3.463335496 | 117.1977865
3.496863509 | 118.1243432
3.526642152 | 119.0071279
3.562621674 | 119.7820783
3.592400317 | 120.8833867
3.62217896 | 121.8131619
3.670632346 | 123.078748
3.702862499 | 123.9055816
3.731415387 | 124.664581
3.758742519 | 125.5712862
3.794722042 | 126.5365295
3.82327493 | 127.3669949
3.854351431 | 128.1684632
3.88535583 | 129.04251
3.936260725 | 130.4667755
3.966039368 | 131.2440328
3.998341625 | 131.9922307
4.026894513 | 132.9406243
4.056673156 | 133.7405804
4.091426923 | 134.3858064
4.119979811 | 135.2110874
4.149758454 | 135.912385
4.180834956 | 136.7322791
4.229216238 | 137.9822241
4.257769125 | 138.5869237
4.292522893 | 139.3499586
4.319850025 | 140.4162616
4.349628668 | 141.1142636
4.38315668 | 141.6598271
4.414161079 | 142.4757245
4.44523758 | 143.0731708
4.489869493 | 144.3711714
4.52217175 | 145.1827834
4.556925517 | 146.0376397
4.587929916 | 146.6813175
4.619006417 | 147.3244065
4.651236571 | 148.1097528
4.679789459 | 148.780721
4.712091715 | 149.4683529
4.740644603 | 150.1142975
4.782825005 | 151.1680406
4.813901507 | 151.9527272
4.84368015 | 152.5947797
4.875910304 | 153.2798649
4.913187685 | 153.9547211
4.946715697 | 154.5881081
4.980243709 | 155.2450623
5.014997476 | 155.8750675
5.059629389 | 156.7977541
5.094383157 | 157.4265515
5.122936044 | 158.2112199
5.156464057 | 158.8654347
5.189992069 | 159.5431467
5.219770712 | 160.0598338
5.253298724 | 160.736582
5.284375225 | 161.417738
5.315379624 | 161.9067538
5.365058764 | 162.7649607
5.396063162 | 163.540464
5.42461605 | 164.200699
5.455620448 | 164.759711
5.485471195 | 165.2249625
5.517701348 | 165.8524378
5.56363112 | 166.6184376
5.597159132 | 167.1464939
5.62571202 | 167.8278829
5.655490663 | 168.362923
5.685269306 | 169.0886348
5.716345807 | 169.5962502
5.747350205 | 170.079775
5.799480857 | 170.9236307
5.830557358 | 171.477556
5.861561756 | 172.0073899
5.896315524 | 172.5049653
5.926094167 | 173.0842738
5.960847934 | 173.6048196
5.990626577 | 174.1594911
6.020477324 | 174.6898177
6.052707477 | 175.309741
6.101160862 | 175.988856
6.128415892 | 176.5710524
6.164467517 | 177.0384925
6.195471916 | 177.4928844
6.230225683 | 178.0573632
6.257552816 | 178.6140979
6.284879948 | 179.0518264
6.319633715 | 179.7099247
6.366789242 | 180.3397212
6.396567885 | 180.9130008
6.430095897 | 181.311583
6.462326051 | 181.8548585
6.492176797 | 182.2847106
6.526930565 | 182.868805
6.554185594 | 183.0672359
6.59888961 | 183.8170704
6.631191867 | 184.3344324
6.66097051 | 184.7390033
6.687071887 | 185.1989754
6.721825654 | 185.8985316
6.754055808 | 186.2019701
6.78758382 | 186.5965517
6.833513591 | 187.433824
6.863292234 | 187.7419005
6.894368736 | 188.093857
6.92659889 | 188.6549333
6.957675391 | 189.053365
6.988679789 | 189.4516515
7.019684188 | 189.9908832
7.049534934 | 190.4382915
7.101665585 | 190.9502042
7.128920614 | 191.4264674
7.159997116 | 191.7052502
7.193525128 | 192.2599443
7.224529526 | 192.6557803
7.254308169 | 193.0072723
7.285384671 | 193.5431847
7.317614824 | 193.8881662
7.361093085 | 194.4168368
7.395846853 | 194.7550024
7.423173985 | 195.2514936
7.454178383 | 195.504382
7.483957026 | 195.9005853
7.518710794 | 196.5419413
7.548489437 | 196.773568
7.582017449 | 197.3702345
7.629172976 | 197.7925634
7.659023722 | 198.2335909
7.688802365 | 198.3706047
7.717355253 | 198.9778387
7.750883265 | 199.1518692
7.779436153 | 199.5014989
7.815415675 | 200.0891744
7.843968563 | 200.2281598
7.889898334 | 200.9301055
7.920902733 | 201.3189372
7.951979234 | 201.6606597
7.981757877 | 201.842263
8.015285889 | 202.2238951
8.043838777 | 202.5711631
8.077294686 | 202.9057895
8.109596943 | 203.4059002
8.139375586 | 203.6794095
8.187828971 | 204.2772336
8.218833369 | 204.6166957
8.252361381 | 204.9494341
8.285889394 | 205.2354217
8.319345302 | 205.6141788
8.34789819 | 205.9123529
8.381426202 | 206.2671073
8.433556853 | 206.759117
8.468310621 | 207.0403746
8.498161367 | 207.3803638
8.5365924 | 207.5820598
8.568894657 | 207.8225415
8.602422669 | 208.1984667
8.637176437 | 208.5477284
8.66940659 | 208.8338589
8.717859975 | 209.2853958
8.750090129 | 209.6170749
8.783618141 | 209.9219609
8.814694643 | 210.2560845
8.848150552 | 210.4913442
8.879227053 | 210.8710666
8.913980821 | 211.0793216
8.942533708 | 211.4651215
8.989689235 | 211.8935447
9.021991492 | 212.2917271
9.056745259 | 212.5448807
9.087749658 | 212.8307714
9.122503425 | 213.0834024
9.153579926 | 213.4145966
9.188333694 | 213.643693
9.218112337 | 213.9778122
9.24789098 | 214.1508069
9.298795876 | 214.6573466
9.331026029 | 215.0068878
9.360876776 | 215.2707378
9.396856298 | 215.4719235
9.425409186 | 215.7158878
9.458937198 | 215.9691037
9.488715841 | 216.2093146
9.518494484 | 216.4722249
9.565650011 | 216.9624408
9.599178023 | 217.1916313
9.630182421 | 217.4045895
9.663710433 | 217.6790694
9.694786935 | 217.937122
9.723339823 | 218.1789964
9.759319345 | 218.5373868
9.789097988 | 218.661207
9.823851756 | 219.0223746
9.871007282 | 219.4859145
9.900858029 | 219.4491706
9.933088182 | 219.7707166
9.964164684 | 220.0951632
9.995169082 | 220.259998
10.02869709 | 220.417658
10.05847574 | 220.6083186
10.09077799 | 221.0194366
10.12178239 | 221.2289946
10.16648641 | 221.4683683
10.20001442 | 221.7158746
10.22856731 | 221.8406633
10.25957171 | 222.1175202
10.2905761 | 222.3941259
10.32042685 | 222.5601836
10.35020549 | 222.9305767
10.38495926 | 223.2185767
10.42966328 | 223.2060481
10.45944192 | 223.3715212
10.49419569 | 223.5681068
10.52274858 | 223.6460595
10.55130146 | 224.1315928
10.57985435 | 224.3450635
10.61085875 | 224.4155832
10.64683827 | 224.8112394
10.67668902 | 224.929929
10.70769342 | 224.9999787
10.75239743 | 225.2794694
10.78217608 | 225.3300957
10.81440623 | 225.5994569
10.84295912 | 225.9016536
10.87280986 | 226.0870472
10.90381426 | 226.2463915
10.93856803 | 226.3045984
10.96834667 | 226.4671385
10.9956738 | 226.546414
11.03915207 | 226.9170335
11.07390583 | 227.0646535
11.10368448 | 227.1138865
11.13721249 | 227.4672207
11.16446752 | 227.4559738
11.19799553 | 227.4490411
11.22777417 | 227.7226137
11.25885067 | 227.9697135
11.29108083 | 227.9886125
11.33953421 | 228.1848648
11.3680871 | 228.057084
11.40031725 | 228.322472
11.430168 | 228.5272456
11.46492177 | 228.672703
11.49470041 | 228.8324726
11.52072968 | 228.9582116
11.55548345 | 229.0807492
11.58655995 | 229.1243121
11.63126397 | 229.1503158
11.66226837 | 229.3951814
11.69204701 | 229.5539639
11.72434927 | 229.7722344
11.75910304 | 229.8043294
11.78888168 | 229.7169167
11.82240969 | 230.0873678
11.85463984 | 230.2380962
11.90186747 | 230.2552299
11.937847 | 230.3276429
11.9688514 | 230.5037438
12.00115365 | 230.6535412
12.03590742 | 230.729093
12.06943543 | 230.7858643
12.1041892 | 230.7943784
12.13641935 | 230.9437589
12.18609849 | 231.0412449
12.21710289 | 231.193854
12.25192876 | 231.3349431
12.28293316 | 231.442775
12.31768693 | 231.4949119
12.34869133 | 231.491499
12.37724421 | 231.6728108
12.41199798 | 231.7689338
12.45922561 | 231.8498672
12.4877785 | 232.030619
12.52123441 | 232.1300948
12.55353666 | 232.2328674
12.58454106 | 232.184437
12.61929483 | 232.3681403
12.64784772 | 232.4817259
12.68260149 | 232.5323713
12.72982912 | 232.5896731
12.76083351 | 232.6954661
12.79436153 | 232.8376975
12.82414017 | 232.9468726
12.85889394 | 232.9747448
12.88867258 | 232.9513169
12.92342635 | 233.0231085
12.95327709 | 232.9552498
12.98428149 | 233.1042305
13.03396063 | 233.1526475
13.06741654 | 233.2278079
13.09596943 | 233.3396494
13.12949744 | 233.5023068
13.1617997 | 233.5365433
13.1928041 | 233.5526305
13.22633211 | 233.6488835
13.25611075 | 233.6026016
13.29209027 | 233.6911836
13.3393179 | 233.9868436
13.36909655 | 234.0938193
13.39887519 | 234.1348753
13.43362896 | 234.0949465
13.4634076 | 234.2453947
13.49693561 | 234.3404453
13.52794001 | 234.2459802
13.55901651 | 234.392057
13.59377028 | 234.373586
13.63970005 | 234.4958752
13.66947869 | 234.6235357
13.70423246 | 234.7795291
13.73278535 | 234.7358659
13.76631336 | 234.7861234
13.796092 | 234.8695748
13.82464489 | 234.6948213
13.85694715 | 234.8358265
13.90157906 | 235.0914279
13.93142981 | 235.1087556
13.96488572 | 235.3327776
13.99473646 | 235.349874
14.02451511 | 235.4324253
14.05674526 | 235.5290661
14.08529815 | 235.5063713
14.11882616 | 235.577028
14.14737905 | 235.6411603
14.19208306 | 235.7422439
14.22683683 | 235.7869578
14.25784123 | 235.7997184
14.292595 | 235.8876135
14.31992213 | 235.9332546
14.35222439 | 235.9417222
14.38200303 | 235.9362452
14.41055592 | 236.0428641
14.44156031 | 236.0984217
14.4701132 | 236.2481027
14.51734083 | 236.3828995
14.54957099 | 236.3260307
14.57812387 | 236.3887054
14.61165189 | 236.3709379
14.64020477 | 236.4766504
14.66998342 | 236.6216268
14.70228567 | 236.6721763
14.73083856 | 236.6911242
14.77799409 | 236.7814368
14.8115221 | 237.0003409
14.84007499 | 236.9111112
14.87605451 | 237.0573199
14.9046074 | 236.9464567
14.93690965 | 237.1900363
14.96791405 | 237.2436482
14.99891845 | 236.9097394
15.03122071 | 237.1743534
15.07715048 | 237.0948636
15.10815488 | 237.2770723
15.14168289 | 237.2792529
15.17146153 | 237.3790449
15.20376379 | 237.3634094
15.23606605 | 237.4550223
15.26461893 | 237.4510147
15.29684909 | 237.6069519
15.32662773 | 237.7061037
15.37385536 | 237.7286457
15.403634 | 237.7418125
15.43716202 | 237.9571858
15.46939217 | 238.0051803
15.50414594 | 237.9381038
15.53392458 | 238.1005985
15.56377533 | 238.0916454
15.6009806 | 238.0593411
15.64813613 | 238.1449495
15.67791477 | 238.2000185
15.70899128 | 238.2081774
15.74374504 | 238.268589
15.77352369 | 238.365991
15.8070517 | 238.2594733
15.83683034 | 238.4632165
15.86660898 | 238.5602329
15.91376451 | 238.5591846
15.94981614 | 238.5720679
15.97959478 | 238.583563
16.00937342 | 238.6587835
16.04290143 | 238.7644346
16.07520369 | 238.8738316
16.1086596 | 238.9581349
16.13851035 | 239.0113502
16.17326411 | 239.0063176
16.2216454 | 239.0212147
16.25142404 | 239.0743095
16.28120268 | 239.021308
16.31595645 | 239.1642267
16.34450934 | 239.1997471
16.37803735 | 239.2403836
16.40781599 | 239.3776092
16.44011825 | 239.4219214
16.47242051 | 239.318071
16.51835028 | 239.3606516
16.54812892 | 239.39163
16.58410844 | 239.4659137
16.61266133 | 239.4161724
16.64496359 | 239.5231697
16.67474223 | 239.5959491
16.709496 | 239.5892785
16.73927464 | 239.5775006
16.76905328 | 239.7131847
16.80380705 | 239.7062187
16.84851107 | 239.6459342
16.87951547 | 239.6509165
16.91304348 | 239.6686921
16.94411998 | 239.9887272
16.97137501 | 239.9214092
17.00612878 | 239.8928117
17.03720528 | 239.9390914
17.0731848 | 239.9693452
17.11788882 | 239.866204
17.14889322 | 239.8914155
17.18364698 | 239.9253183
17.21349773 | 239.9121547
17.24572788 | 239.9959626
17.27305501 | 239.9699032
17.30535727 | 239.9904261
17.33881318 | 239.9861632
17.36866393 | 240.0772523
17.41329584 | 239.7435929
17.44804961 | 239.9857547
17.47790035 | 240.0346761
17.51135626 | 240.1134956
17.54120701 | 240.0577884
17.57098565 | 240.023158
17.60451366 | 240.2265896
17.63551806 | 240.2711869
17.67027183 | 240.3450928
17.69759896 | 240.2556181
17.74475449 | 239.9970834
17.7782825 | 240.137177
17.80806114 | 239.9771882
17.8403634 | 240.1210314
17.8713678 | 240.2481415
17.90114644 | 240.1504365
17.93222294 | 240.0484731
17.95947797 | 240.1460069
17.99055447 | 240.127034
18.03396063 | 240.3165429
18.06373927 | 240.1563788
18.0997909 | 240.2244935
18.1307953 | 240.1846814
18.1617997 | 240.206988
18.19410195 | 240.0592155
18.22517846 | 240.1432749
18.26115798 | 240.3559087
18.29338813 | 240.3737452
18.33809215 | 240.2262431
18.36916865 | 239.8963414
18.40514817 | 240.0049899
18.43370106 | 240.0553507
18.46470546 | 240.3246105
18.49578196 | 240.1806013
18.52801211 | 240.3009908
18.56154013 | 240.6024905
18.60624414 | 239.7948756
18.63479703 | 239.9477318
18.66580143 | 240.0305141
18.69810368 | 240.0470972
18.72788233 | 240.0925226
18.76263609 | 240.0184985
18.79241474 | 239.9609303
18.82594275 | 240.1375474
18.85572139 | 240.203104
18.90165116 | 240.0095346
18.93395342 | 240.0870361
18.96373206 | 240.1317419
18.99351071 | 240.0327626
19.02703872 | 240.0238354
19.05681736 | 240.1297717
19.09157113 | 240.0346105
19.12264763 | 240.1564567
19.15242627 | 240.0982161
19.19835605 | 240.1293513
19.23433557 | 240.2752702
19.26533997 | 240.1718163
19.29886798 | 240.0599417
19.32864662 | 240.0627104
19.36347249 | 240.1098026
19.39570265 | 240.1858384
19.42923066 | 240.073777
19.46023506 | 239.9701504
19.51236571 | 239.8978131
19.54221645 | 239.7165149
19.5719951 | 239.6984372
19.60552311 | 239.5863334
19.63277814 | 239.5969514
19.66385464 | 239.6964214
19.69860841 | 239.6410857
19.72961281 | 239.4763036
19.77431682 | 239.4688577
19.80907059 | 239.494596
19.84007499 | 239.3907024
19.86862788 | 239.3964727
19.89970438 | 239.3734258
19.92703151 | 239.3628923
19.95926166 | 239.2142516

## REMOULDED
SHEARING STAGE - REMOULDED
Axial strain | Deviator stress
[%] | [kPa]
0 | 0
0.030911387 | 1.238056557
0.058432494 | 1.495573167
0.089343881 | 1.752888283
0.123645549 | 2.216127013
0.154556937 | 2.98826943
0.185468324 | 3.450897708
0.22834541 | 4.273156285
0.257561657 | 4.735123583
0.293558466 | 5.247916285
0.326264708 | 5.709094379
0.35538124 | 6.067354455
0.389782623 | 6.322262289
0.418899156 | 6.731498116
0.451505684 | 7.088874569
0.503057901 | 7.341913795
0.530479293 | 7.647857789
0.56139068 | 7.799416983
0.592302067 | 8.104768483
0.621518314 | 8.461352954
0.654124842 | 8.663633152
0.68673137 | 9.019520574
0.717642757 | 9.016713236
0.750249285 | 9.372253445
0.798311507 | 9.726042773
0.829222894 | 9.927707116
0.856644286 | 10.12960043
0.891045669 | 10.38179483
0.920162202 | 10.58325212
0.945888453 | 10.93829899
0.980289836 | 11.13888331
1.021471781 | 11.38962341
1.052383168 | 11.64135935
1.084989696 | 11.73960668
1.117596224 | 12.04188647
1.146812471 | 12.19135811
1.177723858 | 12.49350937
1.208535531 | 12.59157007
1.234361497 | 12.94503122
1.282423719 | 13.19343124
1.315030247 | 13.39276569
1.347636775 | 13.59196553
1.376853021 | 13.74061371
1.407764409 | 13.93980784
1.43349066 | 14.19048013
1.464402047 | 14.3894138
1.502093997 | 14.63804222
1.529615103 | 14.83720157
1.577677325 | 15.08389738
1.610283853 | 15.28198303
1.636010104 | 15.48101694
1.673801768 | 15.62728289
1.706408296 | 15.82498506
1.737319684 | 16.02282904
1.771621352 | 16.27067304
1.799142458 | 16.46880742
1.828258991 | 16.61589911
1.878116067 | 17.01252065
1.912417736 | 17.15841778
1.943329123 | 17.35540587
1.977630792 | 17.50107814
2.008542179 | 17.69781997
2.03426843 | 17.89538136
2.070364954 | 18.04038751
2.101276341 | 18.23676247
2.151033703 | 18.58093528
2.183640231 | 18.77664288
2.212856478 | 18.9224139
2.243767865 | 19.11820763
2.272884398 | 19.31422849
2.305490926 | 19.45902023
2.336402313 | 19.6544473
2.372498837 | 19.84869257
2.401715083 | 19.99383955
2.44798245 | 20.33673038
2.478893838 | 20.53157623
2.51329522 | 20.82616198
2.542411753 | 20.97081093
2.578508276 | 21.16412808
2.607624809 | 21.30857091
2.636841056 | 21.5031426
2.67463272 | 21.69568207
2.702054112 | 21.84019133
2.746726052 | 22.23163823
2.77933258 | 22.37468691
2.813634248 | 22.56739164
2.848035631 | 22.70979941
2.877152164 | 22.90346119
2.906368411 | 23.09697906
2.933789803 | 23.24071923
2.98703716 | 23.52833182
3.023133683 | 23.76978568
3.052250216 | 23.86270225
3.084856744 | 24.1047255
3.108987569 | 24.29871309
3.139799242 | 24.49091183
3.179286047 | 24.73073306
3.208502293 | 24.92305441
3.239413681 | 25.01495507
3.285780762 | 25.25249867
3.316692149 | 25.49387844
3.347603537 | 25.68522448
3.380210064 | 25.97570373
3.412816592 | 26.11645935
3.44542312 | 26.30693777
3.476334508 | 26.44793914
3.520906734 | 26.8340045
3.557003257 | 27.07279572
3.587914645 | 27.16361893
3.622216313 | 27.25341964
3.65143256 | 27.49374517
3.684039088 | 27.83234498
3.714950475 | 27.92278187
3.744067008 | 28.1130166
3.77677325 | 28.35172806
3.823040617 | 28.53661115
3.860832281 | 28.72383556
3.890048528 | 28.96307808
3.91746992 | 29.15313519
3.951871302 | 29.29138444
3.982682975 | 29.579267
4.017084358 | 29.81631304
4.047995746 | 30.0047619
4.094263112 | 30.23773849
4.121784219 | 30.4269604
4.157781028 | 30.56390528
4.19048727 | 30.85011101
4.217908662 | 31.038982
4.25221033 | 31.17608855
4.283121718 | 31.46237248
4.312337965 | 31.69965105
4.362095327 | 31.92992094
4.391311573 | 32.11750934
4.423918101 | 32.40246889
4.454829489 | 32.4412921
4.489131157 | 32.62678606
4.520042545 | 32.86257276
4.547463937 | 33.05015508
4.595625872 | 33.47655116
4.624742405 | 33.66319522
4.660838928 | 33.79804447
4.693445456 | 34.08156383
4.720866848 | 34.17008915
4.756963372 | 34.40287865
4.787874759 | 34.58823717
4.815296151 | 34.72562626
4.863358373 | 35.10082857
4.892574619 | 35.33543414
4.919996011 | 35.52149759
4.949212258 | 35.65772582
4.980123646 | 35.84225686
5.007545038 | 36.02798395
5.038456425 | 36.2612687
5.071062953 | 36.44475738
5.117430034 | 36.86760498
5.150036562 | 36.90387951
5.184437945 | 37.18405306
5.218739613 | 37.36623563
5.249651 | 37.40294197
5.280562388 | 37.58624675
5.313168916 | 37.91532765
5.344080303 | 38.2937019
5.393837665 | 38.32239055
5.421259057 | 38.70171634
5.45566044 | 38.83399855
5.484776973 | 39.01712459
5.512298079 | 39.15203513
5.548294888 | 39.42955123
5.577511135 | 39.5148018
5.622183075 | 39.83701058
5.656484744 | 40.01726301
5.687396131 | 40.34481942
5.7216978 | 40.57339169
5.752609187 | 40.65735513
5.781825434 | 40.83922404
5.810941966 | 40.97241267
5.841853354 | 41.25048905
5.877949877 | 41.3803808
5.922522103 | 41.65205793
5.95173835 | 41.8817749
5.979259456 | 42.16061661
6.010071129 | 42.38930182
6.044472512 | 42.56771723
6.075383899 | 42.69911237
6.106295287 | 42.78196111
6.13710696 | 43.15540035
6.18008376 | 43.37770396
6.210995147 | 43.60539538
6.24011168 | 43.78538477
6.271023067 | 44.10950915
6.303629595 | 44.28755974
6.332845842 | 44.46708522
6.36545237 | 44.69319057
6.391178621 | 44.87412579
6.439240843 | 45.18903797
6.475337366 | 45.26812418
6.506248754 | 45.59087251
6.540550422 | 45.81527885
6.569766669 | 45.99380272
6.59549292 | 46.07753473
6.629794589 | 46.3015161
6.660705976 | 46.47884583
6.710563053 | 46.79099137
6.743169581 | 47.06336931
6.770590973 | 47.19385443
6.80150236 | 47.37057453
6.834108888 | 47.59437705
6.868410556 | 47.86519839
6.901017084 | 47.992562
6.931928472 | 48.16872578
6.962839859 | 48.39277065
7.012696935 | 48.6547356
7.045303463 | 48.97343758
7.074419996 | 49.0539997
7.107026524 | 49.27645871
7.139633052 | 49.45083198
7.172339294 | 49.67291794
7.203150967 | 49.84796912
7.23755235 | 50.11669129
7.266668883 | 50.24451629
7.313035964 | 50.64984575
7.347437346 | 50.8222877
7.378348734 | 50.94871489
7.409160407 | 51.21843656
7.440071794 | 51.39238709
7.472678322 | 51.51751969
7.501894569 | 51.78763586
7.536196237 | 51.91156964
7.586053314 | 52.3127626
7.616964701 | 52.58129156
7.647776374 | 52.70672039
7.680482616 | 52.87860802
7.713089144 | 53.09803951
7.747390813 | 53.2687192
7.77660706 | 53.53738179
7.804028452 | 53.5690378
7.83833012 | 53.83444895
7.88130692 | 54.2371577
7.910423453 | 54.36257382
7.943129695 | 54.62828371
7.970551087 | 54.80196616
7.999767334 | 54.92698927
8.034069002 | 55.19124569
8.06498039 | 55.31501486
8.097586918 | 55.48508894
8.130193445 | 55.79724739
8.176560526 | 56.10076309
8.210862195 | 56.26926483
8.246958718 | 56.48386704
8.277870106 | 56.65415825
8.312171774 | 56.82222078
8.344778302 | 57.03849134
8.37568969 | 57.35021223
8.408296218 | 57.51885418
8.456358439 | 57.81933764
8.483879545 | 57.99085047
8.518181214 | 58.15793908
8.552482882 | 58.3720745
8.58339427 | 58.44668832
8.614305657 | 58.66270788
8.645217044 | 58.83142738
8.676128432 | 59.14139311
8.705244964 | 59.40519478
8.756797181 | 59.60706487
8.789403709 | 59.8210946
8.820315097 | 59.89492158
8.849531343 | 59.96980003
8.882137871 | 60.27747569
8.913049259 | 60.44503623
8.947350927 | 60.65719705
8.974772319 | 60.82681159
9.009173702 | 61.03858696
9.057235924 | 61.28791355
9.086352456 | 61.50285608
9.117263844 | 61.7633265
9.153360367 | 61.8794306
9.1824769 | 61.95332478
9.218573423 | 62.25661362
9.24778967 | 62.51755531
9.275211062 | 62.68592713
9.30951273 | 62.80261987
9.359369807 | 63.09549851
9.391976335 | 63.25982181
9.421092867 | 63.42645432
9.453799109 | 63.73061557
9.482915642 | 63.94366351
9.513827029 | 64.01521158
9.549923552 | 64.17636968
9.579040085 | 64.38900434
9.613441468 | 64.55107081
9.659708835 | 64.84434771
9.688925081 | 64.82337691
9.725021605 | 65.12355117
9.757628133 | 65.47256148
9.790234661 | 65.58855398
9.819450907 | 65.5673118
9.846872299 | 65.82649757
9.876088546 | 66.03769202
9.927541049 | 66.41830035
9.956757296 | 66.39675665
9.985973543 | 66.65390525
10.02027521 | 66.76779847
10.04949146 | 67.02461472
10.08030313 | 67.23365628
10.11121452 | 67.39607995
10.1456159 | 67.46301944
10.17473243 | 67.67291519
10.22279466 | 67.96099146
10.25719604 | 68.12018478
10.28461743 | 68.33084334
10.31552882 | 68.39985731
10.35162534 | 68.64988768
10.37904673 | 68.86011866
10.4133484 | 69.1573603
10.45971548 | 69.30638377
10.48723659 | 69.46984197
10.51984312 | 69.44453641
10.55244964 | 69.65001287
10.58336103 | 69.94892631
10.6176627 | 70.19882929
10.64687895 | 70.17588352
10.67599548 | 70.47566463
10.71039686 | 70.67889681
10.75666423 | 70.82647709
10.78418534 | 70.98878273
10.81679186 | 71.19293779
10.84939839 | 71.35092143
10.87512464 | 71.46830134
10.90434089 | 71.53682278
10.93525228 | 71.83371546
10.97643422 | 72.1680018
11.01253075 | 72.27649671
11.04164728 | 72.34465592
11.07086352 | 72.5962294
11.10516519 | 72.79758362
11.13607658 | 72.95569069
11.16359769 | 72.9789374
11.19620421 | 73.31874492
11.24426644 | 73.59965939
11.27687296 | 73.80153375
11.30608921 | 73.96030119
11.33690088 | 73.84310465
11.36781227 | 74.18324539
11.39872366 | 74.38597178
11.43482018 | 74.58417206
11.46393671 | 74.74239614
11.49664296 | 74.71478544
11.52745463 | 75.19096027
11.57382171 | 75.37970066
11.60822309 | 75.53282131
11.63733963 | 75.59913373
11.66655587 | 75.71088214
11.70255268 | 76.0445326
11.73176893 | 76.24710993
11.7660706 | 76.39960038
11.79698198 | 76.50937758
11.84683906 | 76.73906124
11.87944559 | 76.84709157
11.91205212 | 77.00047577
11.94116865 | 77.15678329
11.97208004 | 77.26597042
12.00299142 | 77.51128554
12.03908795 | 77.6156581
12.06820448 | 77.77146301
12.104301 | 77.96631548
12.14897294 | 78.19868546
12.17808948 | 78.39935574
12.210696 | 78.46084906
12.24679253 | 78.60971652
12.27770392 | 78.80835668
12.3086153 | 78.96158714
12.34122183 | 79.02269337
12.36864322 | 79.31450804
12.40304461 | 79.46417746
12.45280197 | 79.73527027
12.48371336 | 79.79743681
12.51462474 | 79.99497122
12.54543642 | 80.14730957
12.57465266 | 80.25587323
12.60725919 | 80.31613283
12.64166057 | 80.69022212
12.67247225 | 80.7518872
12.72053447 | 80.93263217
12.75324071 | 81.08238732
12.78405238 | 81.32378178
12.82014891 | 81.33511012
12.84936515 | 81.48773722
12.88197168 | 81.63706674
12.91288307 | 81.83279202
12.94379446 | 81.98343537
12.97460613 | 82.17895175
13.02266835 | 82.40285649
13.05018946 | 82.51138541
13.08618627 | 82.65662191
13.11540251 | 82.76333836
13.14800904 | 82.91154669
13.17722529 | 83.06286388
13.21152696 | 83.16440049
13.24243834 | 83.40338984
13.27334973 | 83.5974354
13.32480223 | 83.81619432
13.35401848 | 83.92207402
13.38323473 | 84.07255894
13.41584126 | 84.2643044
13.4450575 | 84.41452603
13.47935917 | 84.55965688
13.51027056 | 84.57407622
13.53938709 | 84.72406497
13.58575417 | 84.85699383
13.62015555 | 85.13522631
13.64927209 | 85.41843805
13.68367347 | 85.47348937
13.71458486 | 85.5319292
13.74370139 | 85.72561525
13.77800306 | 85.86949248
13.80891445 | 85.97213551
13.85358639 | 86.01648297
13.88619291 | 86.25054245
13.9171043 | 86.35284254
13.95140597 | 86.58484822
13.98062222 | 86.77738695
14.0115336 | 86.83494609
14.04414013 | 86.89072785
14.07505152 | 87.16985104
14.10935319 | 87.31233634
14.15232999 | 87.35724578
14.18314166 | 87.37017521
14.21754304 | 87.60074208
14.24845443 | 87.79042151
14.28445124 | 87.93049133
14.31366749 | 88.07738233
14.34108888 | 88.09339716
14.3771854 | 88.23300586
14.42524762 | 88.40426835
14.45785415 | 88.5471483
14.49395067 | 88.81864141
14.52476235 | 89.05127581
14.55228345 | 88.84623361
14.58658512 | 89.11909072
14.61919165 | 89.34941694
14.65010304 | 89.44919459
14.68101443 | 89.50485055
14.72907665 | 89.85044109
14.75998803 | 89.81786959
14.7942897 | 89.95759591
14.82350595 | 90.10256016
14.85611248 | 90.11200352
14.88702386 | 90.34280661
14.92132553 | 90.52590721
14.95223692 | 90.58078878
14.98484345 | 90.7215378
15.03121053 | 90.89128492
15.05873164 | 91.03716989
15.0930333 | 91.00040653
15.12563983 | 91.18444277
15.15306122 | 91.33011235
15.18397261 | 91.38437194
15.21149372 | 91.48597632
15.23891511 | 91.63134135
15.28877219 | 91.97085458
15.32646414 | 92.23578303
15.35568038 | 92.20395746
15.38659177 | 92.17028536
15.4191983 | 92.22205688
15.44661969 | 92.49757469
15.48271621 | 92.63253594
15.51532274 | 92.68398953
15.54962441 | 92.5592033
15.59768663 | 93.07271492
15.62690288 | 93.08403527
15.65781427 | 93.22402031
15.69211593 | 93.36012343
15.72821246 | 93.53757931
15.75732899 | 93.50526137
15.79173037 | 93.46707751
15.81915176 | 93.740712
15.84667287 | 93.88376349
15.8792794 | 93.84738675
15.92734162 | 94.09744731
15.95655787 | 94.15148292
15.99085954 | 94.50320659
16.02177092 | 94.55510217
16.04749717 | 94.43949402
16.0801037 | 94.40281442
16.11271023 | 94.75571978
16.14362162 | 94.89388859
16.1899887 | 95.05765519
16.21741009 | 94.94008736
16.25001662 | 95.16243674
16.28092801 | 95.30011478
16.31353453 | 95.47891566
16.34444592 | 95.3573132
16.37366217 | 95.62607812
16.40796384 | 95.75939387
16.43887522 | 95.9826966
16.48693745 | 96.05677214
16.51954397 | 96.19157723
16.54706508 | 96.2459918
16.58136675 | 96.12034104
16.61227814 | 96.38592897
16.64837466 | 96.51624906
16.67918633 | 96.60955568
16.70840258 | 96.66163943
16.74100911 | 96.92453991
16.79076647 | 96.95249038
16.82167786 | 97.08815903
16.85428438 | 97.1788134
16.88350063 | 97.31622403
16.91610716 | 97.36379227
16.94362827 | 97.41725792
16.97962507 | 97.41787695
17.01053646 | 97.63854842
17.04144785 | 97.77341253
17.07574952 | 97.86135604
17.12381174 | 98.06122923
17.15641827 | 98.06539699
17.18732965 | 98.19973668
17.21824104 | 98.33394877
17.25084757 | 98.33791638
17.28006382 | 98.47393558
17.31616034 | 98.51629692
17.34358173 | 98.6542331
17.3778834 | 98.65592685
17.42425048 | 98.85622433
17.45685701 | 98.94497001
17.49295353 | 99.15715083
17.52207007 | 99.20727844
17.55647145 | 99.29352592
17.58738284 | 99.34134932
17.61649937 | 99.47629679
17.65259589 | 99.56018885
17.68171242 | 99.60994136
17.7315695 | 99.71941883
17.76248089 | 99.80925816
17.79508742 | 99.85452275
17.82769394 | 100.0693291
17.86030047 | 100.1143917
17.89121186 | 100.1190855
17.92032839 | 100.3377091
17.95303463 | 100.3824027
17.98564116 | 100.4694717
18.01655255 | 100.5162142
18.06281992 | 100.6286115
18.09203616 | 100.7195281
18.12464269 | 100.7639309
18.15385894 | 100.8969103
18.18477033 | 100.9854579
18.21568171 | 101.1161119
18.24479825 | 101.0801129
18.27740477 | 101.25065
18.32207671 | 101.2795977
18.3529881 | 101.4940552
18.38728977 | 101.5777558
18.41650602 | 101.6255892
18.4474174 | 101.587084
18.48171907 | 101.7967443
18.51263046 | 101.9683875
18.54523699 | 101.9275857
18.59329921 | 102.0774795
18.6242106 | 102.1227016
18.66030712 | 102.2452926
18.68942365 | 102.2086927
18.72203018 | 102.3354688
18.74955129 | 102.5943035
18.78046267 | 102.4714507
18.81476434 | 102.6376382
18.84398059 | 102.558824
18.89024796 | 102.7933326
18.9229542 | 102.8355569
18.95376587 | 102.8382976
18.98986239 | 102.9597055
19.02246892 | 103.0018358
19.05338031 | 103.0460566
19.08598684 | 103.088054
19.11520308 | 103.0925691
19.14950475 | 103.2157303
19.19756697 | 103.3628498
19.22678322 | 103.4921975
19.25938975 | 103.6170736
19.29030114 | 103.6606991
19.32121252 | 103.7458923
19.35551419 | 103.9514666
19.38812072 | 104.0342277
19.41733697 | 103.8717765
19.46878947 | 104.0963418
19.49970086 | 103.9733061
19.53061224 | 104.224046
19.56491391 | 104.3456417
19.59413016 | 104.390722
19.62504155 | 104.4335394
19.65764808 | 104.5984627
19.68855946 | 104.7239869
19.72116599 | 104.8057445
19.76753307 | 104.8280138
19.79674932 | 104.7070688
19.82935585 | 104.747239
19.86016752 | 104.9137492
19.8945689 | 104.9513847
19.92199029 | 104.9981012
19.95459682 | 105.0379571