## General
ID | Test Identification
Test Identification | Location | NWZ-BH-5024
Test Identification | Sample | 14-1
Test Identification | Depth | 13 | [m]
Specimen Visual Description
Specimen Visual Description | Grey CLAY
Initial Specimen Conditions
Initial Specimen Conditions | Test start date | 24/05/2024
Initial Specimen Conditions | Mould outer / inner diameter | 99.97 / 69.89 | [mm]
Initial Specimen Conditions | Weight of soil | 45.46 | [g]
Initial Specimen Conditions | Water content | 19.01054 | [%]
Initial Specimen Conditions | Bulk density | 2.206796 | [Mg/m3]
Initial Specimen Conditions | Dry density | 1.854286 | [Mg/m3]
Initial Specimen Conditions | Material retained on 425 mm sieve | 0 | [%]
Test Conditions
Test Conditions | Interface type | Soil - Steel
Test Conditions | Initial interface roughness | 10.29 | [µm]
Test Conditions | Final interface roughness | 0 | [µm]
Consolidation - Before Fast Shear
Consolidation - Before Fast Shear | Consolidation pressure | 122.3321 | [kPa]
Consolidation - Before Fast Shear | Vertical displacement | 0.0710001 | [mm]
Consolidation - Before Fast Shear | Vertical strain | 1.499998 | [%]
Fast Shear - Stage 1
Fast Shear - Stage 1 | Normal Stress | 122.3321 | [kPa]
Fast Shear - Stage 1 | Vertical displacement | 0.1710005 | [mm]
Fast Shear - Stage 1 | Vertical strain | 3.42001 | [%]
Fast Shear - Stage 1 | Horizontal displacement | 199.8151 | [mm]
Fast Shear - Stage 1 | Rate of horizontal displacement | 500 | [mm/min]
At peak stress
Fast Shear - Stage 1 - At peak stress | Shear stress | 81.39197 | [kPa]
Fast Shear - Stage 1 - At peak stress | Horizontal displacement | 108.2332 | [mm]
Fast Shear - Stage 2
Fast Shear - Stage 2 | Normal Stress | 122.3321 | [kPa]
Fast Shear - Stage 2 | Vertical displacement | 0.2539998 | [mm]
Fast Shear - Stage 2 | Vertical strain | 5.079996 | [%]
Fast Shear - Stage 2 | Horizontal displacement | 399.6303 | [mm]
Fast Shear - Stage 2 | Rate of horizontal displacement | 500 | [mm/min]
At peak stress
Fast Shear - Stage 2 - At peak stress | Shear stress | 78.13286 | [kPa]
Fast Shear - Stage 2 - At peak stress | Horizontal displacement | 316.374 | [mm]
Fast Shear - Stage 3
Fast Shear - Stage 3 | Normal Stress | 122.3321 | [kPa]
Fast Shear - Stage 3 | Vertical displacement | 0.2840004 | [mm]
Fast Shear - Stage 3 | Vertical strain | 5.680008 | [%]
Fast Shear - Stage 3 | Horizontal displacement | 599.4454 | [mm]
Fast Shear - Stage 3 | Rate of horizontal displacement | 500 | [mm/min]
At peak stress
Fast Shear - Stage 3 - At peak stress | Shear stress | 78.43304 | [kPa]
Fast Shear - Stage 3 - At peak stress | Horizontal displacement | 591.1198 | [mm]
Fast Shear - Stage 4
Fast Shear - Stage 4 | Normal Stress | 122.3321 | [kPa]
Fast Shear - Stage 4 | Vertical displacement | 0.3520003 | [mm]
Fast Shear - Stage 4 | Vertical strain | 7.040006 | [%]
Fast Shear - Stage 4 | Horizontal displacement | 799.2605 | [mm]
Fast Shear - Stage 4 | Rate of horizontal displacement | 500 | [mm/min]
At peak stress
Fast Shear - Stage 4 - At peak stress | Shear stress | 81.09179 | [kPa]
Fast Shear - Stage 4 - At peak stress | Horizontal displacement | 616.0967 | [mm]
Fast Shear - Stage 5
Fast Shear - Stage 5 | Normal Stress | 122.3321 | [kPa]
Fast Shear - Stage 5 | Vertical displacement | 0.4379998 | [mm]
Fast Shear - Stage 5 | Vertical strain | 8.759996 | [%]
Fast Shear - Stage 5 | Horizontal displacement | 999.0757 | [mm]
Fast Shear - Stage 5 | Rate of horizontal displacement | 500 | [mm/min]
At peak stress
Fast Shear - Stage 5 - At peak stress | Shear stress | 77.40385 | [kPa]
Fast Shear - Stage 5 - At peak stress | Horizontal displacement | 815.9118 | [mm]
Consolidation - Before Slow Shear
Consolidation - Before Slow Shear | Consolidation pressure | 216.9387 | [kPa]
Consolidation - Before Slow Shear | Vertical displacement | 0.521 | [mm]
Consolidation - Before Slow Shear | Vertical strain | 10.520002 | [%]
Slow Shear
Slow Shear | Normal stress | 216.9387 | [kPa]
Slow Shear | Vertical displacement | 0.7210001 | [mm]
Slow Shear | Vertical strain | 14.520002 | [%]
Slow Shear | Horizontal displacement | 19.94208 | [mm]
Slow Shear | Rate of horizontal displacement | 0.018 | [mm/min]
At peak stress
Slow Shear - At peak stress | Shear stress | 119.129 | [kPa]
Slow Shear - At peak stress | Horizontal displacement | 5.514186 | [mm]
Slow Shear - At peak stress | Shear angle | 28.77281 | [°]
At residual stress
Slow Shear - At residual stress | Shear stress | 117.1135 | [kPa]
Slow Shear - At residual stress | Horizontal displacement | 19.94208 | [mm]
Slow Shear - At residual stress | Vertical displacement |  | [mm]
Slow Shear - At residual stress | Vertical strain |  | [%]
Slow Shear - At residual stress | Shear angle | 28.36222 | [°]

## Consolidation - 1
Consolidation - Before Fast Shear
Root time | Vertical Displacement
[min] | [mm]
0 | 0
0.2886751 | 0.0349999
0.4082483 | 0.0360003
0.5 | 0.0380002
0.5773503 | 0.04
0.6454972 | 0.0380002
0.7071068 | 0.04
0.7637626 | 0.0419999
0.8164966 | 0.0419999
0.8660254 | 0.0430003
0.9128709 | 0.0430003
0.9574271 | 0.0450001
1 | 0.0430003
1.040833 | 0.04
1.080123 | 0.0489998
1.118034 | 0.047
1.154701 | 0.0500002
1.190238 | 0.0520001
1.224745 | 0.0489998
1.258306 | 0.0500002
1.290994 | 0.0520001
1.322876 | 0.0500002
1.354006 | 0.0500002
1.384437 | 0.0520001
1.414214 | 0.0520001
1.443376 | 0.0539999
1.47196 | 0.0520001
1.5 | 0.0520001
1.527525 | 0.0500002
1.554563 | 0.0539999
1.581139 | 0.0500002
1.607275 | 0.0520001
1.632993 | 0.0520001
1.658312 | 0.0559998
1.683251 | 0.0559998
1.707825 | 0.0520001
1.732051 | 0.0500002
1.755942 | 0.0539999
1.779513 | 0.0559998
1.802776 | 0.0539999
1.825742 | 0.0570002
1.848423 | 0.0539999
1.870829 | 0.0539999
1.892969 | 0.0559998
1.914854 | 0.0559998
1.936492 | 0.0520001
1.95789 | 0.0559998
1.979057 | 0.0570002
2 | 0.0590001
2.020726 | 0.0559998
2.041241 | 0.0559998
2.061553 | 0.0609999
2.081666 | 0.0570002
2.101587 | 0.0539999
2.12132 | 0.0559998
2.140872 | 0.0570002
2.160247 | 0.0590001
2.179449 | 0.0570002
2.198484 | 0.0570002
2.217356 | 0.0559998
2.236068 | 0.0590001
2.254625 | 0.0570002
2.27303 | 0.0590001
2.291288 | 0.0570002
2.309401 | 0.0590001
2.327373 | 0.0539999
2.345208 | 0.0609999
2.362908 | 0.0590001
2.380476 | 0.0609999
2.397916 | 0.0590001
2.415229 | 0.0590001
2.43242 | 0.0570002
2.44949 | 0.0609999
2.466441 | 0.0590001
2.483277 | 0.0590001
2.5 | 0.0609999
2.516611 | 0.0570002
2.533114 | 0.0609999
2.54951 | 0.0590001
2.565801 | 0.0609999
2.581989 | 0.0590001
2.598076 | 0.0640002
2.614065 | 0.0590001
2.629956 | 0.0629998
2.645751 | 0.0629998
2.661453 | 0.0609999
2.677063 | 0.0609999
2.692582 | 0.0559998
2.708013 | 0.0570002
2.723356 | 0.0609999
2.738613 | 0.0629998
2.753785 | 0.0590001
2.768875 | 0.0559998
2.783882 | 0.0609999
2.798809 | 0.0570002
2.813657 | 0.0590001
2.828427 | 0.0590001
2.84312 | 0.0640002
2.857738 | 0.0629998
2.872281 | 0.0640002
2.886751 | 0.0609999
2.901149 | 0.0609999
2.915476 | 0.0609999
2.929733 | 0.0640002
2.94392 | 0.066
2.95804 | 0.0609999
2.972092 | 0.0629998
2.986079 | 0.0640002
3 | 0.066
3.013857 | 0.0609999
3.02765 | 0.0640002
3.041381 | 0.0640002
3.05505 | 0.0640002
3.068659 | 0.0590001
3.082207 | 0.066
3.095696 | 0.0609999
3.109126 | 0.0640002
3.122499 | 0.066
3.135815 | 0.0590001
3.149074 | 0.0629998
3.162278 | 0.0640002
3.175426 | 0.0629998
3.188521 | 0.066
3.201562 | 0.0629998
3.21455 | 0.0640002
3.227486 | 0.0640002
3.24037 | 0.0640002
3.253204 | 0.066
3.265986 | 0.0629998
3.278719 | 0.0629998
3.291403 | 0.0640002
3.304038 | 0.0640002
3.316625 | 0.066
3.329164 | 0.066
3.341656 | 0.0640002
3.354102 | 0.0640002
3.366502 | 0.0640002
3.378856 | 0.0640002
3.391165 | 0.0679999
3.40343 | 0.066
3.41565 | 0.0629998
3.427827 | 0.0609999
3.439961 | 0.066
3.452053 | 0.0679999
3.464102 | 0.0640002
3.476109 | 0.0679999
3.488075 | 0.066
3.5 | 0.066
3.511885 | 0.066
3.523729 | 0.0679999
3.535534 | 0.0679999
3.547299 | 0.0679999
3.559026 | 0.0640002
3.570714 | 0.0640002
3.582364 | 0.0640002
3.593976 | 0.0679999
3.605551 | 0.0640002
3.617089 | 0.0629998
3.62859 | 0.0640002
3.640055 | 0.066
3.651484 | 0.066
3.662877 | 0.0640002
3.674235 | 0.066
3.685557 | 0.0679999
3.696846 | 0.0640002
3.708099 | 0.066
3.719319 | 0.0679999
3.730505 | 0.0640002
3.741657 | 0.066
3.752777 | 0.0679999
3.763863 | 0.066
3.774917 | 0.0640002
3.785939 | 0.066
3.796929 | 0.066
3.807887 | 0.066
3.818813 | 0.0699997
3.829708 | 0.066
3.840573 | 0.066
3.851407 | 0.066
3.86221 | 0.0679999
3.872983 | 0.0679999
3.883727 | 0.0679999
3.89444 | 0.0679999
3.905125 | 0.066
3.91578 | 0.0679999
3.926406 | 0.0699997
3.937004 | 0.066
3.947573 | 0.0640002
3.958114 | 0.0679999
3.968627 | 0.066
3.979112 | 0.066
3.98957 | 0.0699997
4 | 0.0640002
4.010403 | 0.0699997
4.020779 | 0.0699997
4.031129 | 0.073
4.041452 | 0.0640002
4.051749 | 0.066
4.062019 | 0.066
4.072264 | 0.0679999
4.082483 | 0.0699997
4.092676 | 0.0679999
4.102845 | 0.0699997
4.112988 | 0.066
4.123106 | 0.0679999
4.133199 | 0.0679999
4.143268 | 0.0640002
4.153312 | 0.0679999
4.163332 | 0.0640002
4.173328 | 0.066
4.1833 | 0.0629998
4.193249 | 0.0679999
4.203173 | 0.0679999
4.213075 | 0.0699997
4.222953 | 0.0679999
4.232808 | 0.0699997
4.242641 | 0.0679999
4.25245 | 0.0710001
4.262237 | 0.066
4.272002 | 0.066
4.281744 | 0.0699997
4.291464 | 0.0679999
4.301163 | 0.0679999
4.310839 | 0.0640002
4.320494 | 0.0699997
4.330127 | 0.066
4.339739 | 0.0679999
4.349329 | 0.0679999
4.358899 | 0.0640002
4.368447 | 0.0710001
4.377975 | 0.066
4.387482 | 0.0710001
4.396969 | 0.0640002
4.406435 | 0.0629998
4.41588 | 0.066
4.425306 | 0.0710001
4.434712 | 0.0679999
4.444097 | 0.0699997
4.453463 | 0.066
4.462809 | 0.0679999
4.472136 | 0.0710001
4.481443 | 0.0679999
4.490731 | 0.0640002
4.5 | 0.0699997
4.50925 | 0.0699997
4.518481 | 0.066
4.527693 | 0.0679999
4.536886 | 0.0699997
4.546061 | 0.0710001
4.555217 | 0.0699997
4.564355 | 0.0699997
4.573474 | 0.0710001
4.582576 | 0.0679999
4.591659 | 0.066
4.600725 | 0.0679999
4.609772 | 0.0679999
4.618802 | 0.0699997
4.627814 | 0.073
4.636809 | 0.0699997
4.645787 | 0.0710001
4.654747 | 0.0699997
4.66369 | 0.0640002
4.672615 | 0.0679999
4.681524 | 0.0699997
4.690416 | 0.0679999
4.699291 | 0.0679999
4.708149 | 0.0699997
4.716991 | 0.0679999
4.725816 | 0.0679999
4.734624 | 0.066
4.743416 | 0.073
4.752192 | 0.0699997
4.760952 | 0.0749999
4.769696 | 0.0679999
4.778424 | 0.0710001
4.787136 | 0.0699997
4.795832 | 0.0699997
4.804512 | 0.0640002
4.813176 | 0.0679999
4.821825 | 0.066
4.830459 | 0.0679999
4.839077 | 0.0699997
4.84768 | 0.0679999
4.856267 | 0.0710001
4.86484 | 0.0679999
4.873397 | 0.0699997
4.88194 | 0.073
4.890467 | 0.0710001
4.898979 | 0.0699997
4.907477 | 0.0699997
4.91596 | 0.0699997
4.924429 | 0.0699997
4.932883 | 0.0679999
4.941322 | 0.0710001
4.949747 | 0.0679999
4.958158 | 0.0710001
4.966555 | 0.0699997
4.974937 | 0.0699997
4.983305 | 0.0710001
4.99166 | 0.0699997
5 | 0.073
5.008326 | 0.0699997
5.016639 | 0.0710001
5.024938 | 0.0699997
5.033223 | 0.0710001
5.041494 | 0.0710001
5.049752 | 0.073
5.057997 | 0.073
5.066228 | 0.0699997
5.074446 | 0.0699997
5.08265 | 0.0710001
5.090841 | 0.0710001
5.09902 | 0.0699997
5.107184 | 0.0749999
5.115336 | 0.073
5.123475 | 0.0710001
5.131601 | 0.0679999
5.139715 | 0.0699997
5.147815 | 0.066
5.155903 | 0.073
5.163978 | 0.0699997
5.17204 | 0.0699997
5.18009 | 0.0710001
5.188127 | 0.066
5.196152 | 0.0699997
5.204165 | 0.0699997
5.212165 | 0.073
5.220153 | 0.073
5.228129 | 0.0679999
5.236093 | 0.0699997
5.244044 | 0.0699997
5.251984 | 0.073
5.259911 | 0.0699997
5.267827 | 0.0710001
5.275731 | 0.073
5.283622 | 0.0710001
5.291503 | 0.0679999
5.299371 | 0.0710001
5.307228 | 0.0710001
5.315073 | 0.073
5.322906 | 0.0710001
5.330729 | 0.0699997
5.338539 | 0.0699997
5.346338 | 0.0710001

## Fast Shearing - 1
Fast Shear - Stage 1
Horizontal Displacement | Stress Ratio t/s'n | Shear Stress
[mm] | [-] | [kPa]
0 | 0 | 0
8.325631 | 0.09850337 | 12.05013
16.65126 | 0.4967234 | 60.76524
24.97689 | 0.6425504 | 78.60457
33.30252 | 0.6309824 | 77.18943
41.62815 | 0.635189 | 77.70403
49.95378 | 0.6400966 | 78.30439
58.27941 | 0.642901 | 78.64745
66.60505 | 0.6464064 | 79.07628
74.93068 | 0.6492108 | 79.41935
83.25631 | 0.6509635 | 79.63376
91.58194 | 0.6478086 | 79.24782
99.90757 | 0.6537679 | 79.97683
108.2332 | 0.6653359 | 81.39197
116.5588 | 0.6635832 | 81.17755
124.8845 | 0.6562217 | 80.27701
133.2101 | 0.6443032 | 78.81899
141.5357 | 0.6348384 | 77.66114
149.8614 | 0.6320341 | 77.31808
158.187 | 0.6337868 | 77.53249
166.5126 | 0.6292297 | 76.97502
174.8382 | 0.6250231 | 76.46042
183.1639 | 0.6141562 | 75.13105
191.4895 | 0.6046915 | 73.9732
199.8151 | 0.5938246 | 72.64383

## Fast Shearing - 2
Fast Shear - Stage 2
Horizontal Displacement | Stress Ratio t/s'n | Shear Stress
[mm] | [-] | [kPa]
199.8151 | 0 | 0
208.1408 | 0.1938518 | 23.71431
216.4664 | 0.6092486 | 74.53068
224.792 | 0.6039904 | 73.88744
233.1177 | 0.619765 | 75.81717
241.4433 | 0.6278275 | 76.80348
249.7689 | 0.6323846 | 77.36096
258.0946 | 0.627477 | 76.7606
266.4202 | 0.6309824 | 77.18943
274.7458 | 0.631333 | 77.23231
283.0714 | 0.6295802 | 77.0179
291.3971 | 0.6348384 | 77.66114
299.7227 | 0.6295802 | 77.0179
308.0483 | 0.631333 | 77.23231
316.374 | 0.6386944 | 78.13286
324.6996 | 0.6362406 | 77.83268
333.0252 | 0.6330857 | 77.44673
341.3509 | 0.6218682 | 76.07447
349.6765 | 0.6110013 | 74.7451
358.0021 | 0.6032893 | 73.80167
366.3278 | 0.5871642 | 71.82905
374.6534 | 0.5685853 | 69.55625
382.979 | 0.5531613 | 67.6694
391.3046 | 0.547202 | 66.94039
399.6303 | 0.5556151 | 67.96958

## Fast Shearing - 3
Fast Shear - Stage 3
Horizontal Displacement | Stress Ratio t/s'n | Shear Stress
[mm] | [-] | [kPa]
399.6303 | 0 | 0
407.9559 | 0.1009572 | 12.35031
416.2815 | 0.6379933 | 78.04709
424.6072 | 0.5868136 | 71.78617
541.166 | 0.6369417 | 77.91844
549.4916 | 0.6092486 | 74.53068
557.8173 | 0.6159089 | 75.34546
566.1429 | 0.6267759 | 76.67483
574.4685 | 0.6348384 | 77.66114
582.7941 | 0.6372922 | 77.96133
591.1198 | 0.6411482 | 78.43304
599.4454 | 0.6379933 | 78.04709

## Fast Shearing - 4
Fast Shear - Stage 4
Horizontal Displacement | Stress Ratio t/s'n | Shear Stress
[mm] | [-] | [kPa]
599.4454 | 0 | 0
607.771 | 0.1966562 | 24.05737
616.0967 | 0.6628821 | 81.09179
624.4223 | 0.6246726 | 76.41754
632.7479 | 0.631333 | 77.23231
641.0736 | 0.6418493 | 78.5188
649.3992 | 0.6439526 | 78.7761
657.7248 | 0.6369417 | 77.91844
666.0505 | 0.6320341 | 77.31808
674.3761 | 0.6208166 | 75.94582
682.7017 | 0.6232704 | 76.246
691.0273 | 0.624322 | 76.37465
699.353 | 0.6225693 | 76.16024
707.6786 | 0.619765 | 75.81717
716.0042 | 0.6092486 | 74.53068
724.3299 | 0.612754 | 74.95951
732.6555 | 0.6176617 | 75.55988
740.9811 | 0.6169606 | 75.47411
749.3068 | 0.6124035 | 74.91663
757.6324 | 0.6148573 | 75.21681
765.958 | 0.6162595 | 75.38834
774.2837 | 0.623621 | 76.28889
782.6093 | 0.6253737 | 76.5033
790.9349 | 0.6232704 | 76.246
799.2605 | 0.612754 | 74.95951

## Fast Shearing - 5
Fast Shear - Stage 5
Horizontal Displacement | Stress Ratio t/s'n | Shear Stress
[mm] | [-] | [kPa]
799.2605 | 0 | 0
807.5862 | 0.04557095 | 5.574792
815.9118 | 0.6327351 | 77.40385
824.2374 | 0.5983817 | 73.20131
832.5631 | 0.6025882 | 73.71591
840.8887 | 0.6039904 | 73.88744
849.2143 | 0.6029388 | 73.75879
857.54 | 0.5955773 | 72.85825
865.8656 | 0.5815555 | 71.14293
874.1912 | 0.5755962 | 70.41391
882.5169 | 0.5727918 | 70.07085
890.8425 | 0.5734929 | 70.15662
899.1681 | 0.5766478 | 70.54256
907.4937 | 0.5748951 | 70.32815
915.8194 | 0.5720907 | 69.98508
924.145 | 0.5661314 | 69.25607
932.4706 | 0.562626 | 68.82724
940.7963 | 0.5591205 | 68.39841
949.1219 | 0.5584194 | 68.31265
957.4475 | 0.55877 | 68.35553
965.7732 | 0.5552645 | 67.9267
974.0988 | 0.5482536 | 67.06904
982.4244 | 0.5398405 | 66.03985
990.7501 | 0.5415932 | 66.25426
999.0757 | 0.5408921 | 66.1685

## Consolidation - 2
Consolidation - Before Slow Shear
Root time | Vertical Displacement
[min] | [mm]
0 | 0.4540005
0.2886751 | 0.4730006
0.4082483 | 0.4800005
0.5 | 0.4820004
0.5773503 | 0.4800005
0.6454972 | 0.4860001
0.7071068 | 0.4820004
0.7637626 | 0.4860001
0.8164966 | 0.4840003
0.8660254 | 0.4860001
0.9128709 | 0.4820004
0.9574271 | 0.4840003
1 | 0.4860001
1.040833 | 0.4840003
1.080123 | 0.4870005
1.118034 | 0.4870005
1.154701 | 0.4840003
1.190238 | 0.4870005
1.224745 | 0.4870005
1.258306 | 0.4910002
1.290994 | 0.4860001
1.322876 | 0.4870005
1.354006 | 0.4910002
1.384437 | 0.4910002
1.414214 | 0.4890004
1.443376 | 0.4890004
1.47196 | 0.4910002
1.5 | 0.4890004
1.527525 | 0.4940005
1.554563 | 0.4910002
1.581139 | 0.4940005
1.607275 | 0.4910002
1.632993 | 0.4910002
1.658312 | 0.4960003
1.683251 | 0.4930001
1.707825 | 0.4910002
1.732051 | 0.4930001
1.755942 | 0.4930001
1.779513 | 0.4930001
1.802776 | 0.4930001
1.825742 | 0.4960003
1.848423 | 0.4930001
1.870829 | 0.4940005
1.892969 | 0.4960003
1.914854 | 0.4940005
1.936492 | 0.4980002
1.95789 | 0.4940005
1.979057 | 0.4960003
2 | 0.4960003
2.020726 | 0.4940005
2.041241 | 0.4940005
2.061553 | 0.4960003
2.081666 | 0.4980002
2.101587 | 0.4980002
2.12132 | 0.5010005
2.140872 | 0.5
2.160247 | 0.4980002
2.179449 | 0.4980002
2.198484 | 0.5010005
2.217356 | 0.4980002
2.236068 | 0.4960003
2.254625 | 0.4960003
2.27303 | 0.4940005
2.291288 | 0.5
2.309401 | 0.5
2.327373 | 0.5
2.345208 | 0.5
2.362908 | 0.5
2.380476 | 0.5
2.397916 | 0.4940005
2.415229 | 0.5
2.43242 | 0.5
2.44949 | 0.5010005
2.466441 | 0.5
2.483277 | 0.5
2.5 | 0.5010005
2.516611 | 0.5
2.533114 | 0.4980002
2.54951 | 0.5
2.565801 | 0.5030003
2.581989 | 0.5
2.598076 | 0.5010005
2.614065 | 0.5030003
2.629956 | 0.5
2.645751 | 0.5030003
2.661453 | 0.5030003
2.677063 | 0.5
2.692582 | 0.5
2.708013 | 0.5030003
2.723356 | 0.5030003
2.738613 | 0.5010005
2.753785 | 0.5030003
2.768875 | 0.5010005
2.783882 | 0.5050002
2.798809 | 0.5030003
2.813657 | 0.5010005
2.828427 | 0.5010005
2.84312 | 0.5010005
2.857738 | 0.5050002
2.872281 | 0.5050002
2.886751 | 0.5010005
2.901149 | 0.507
2.915476 | 0.5050002
2.929733 | 0.5030003
2.94392 | 0.5100003
2.95804 | 0.5010005
2.972092 | 0.5050002
2.986079 | 0.507
3 | 0.5050002
3.013857 | 0.5010005
3.02765 | 0.5030003
3.041381 | 0.5050002
3.05505 | 0.5050002
3.068659 | 0.5030003
3.082207 | 0.5080004
3.095696 | 0.5050002
3.109126 | 0.507
3.122499 | 0.5030003
3.135815 | 0.5030003
3.149074 | 0.507
3.162278 | 0.5080004
3.175426 | 0.507
3.188521 | 0.507
3.201562 | 0.5080004
3.21455 | 0.5050002
3.227486 | 0.5050002
3.24037 | 0.5050002
3.253204 | 0.5120001
3.265986 | 0.5010005
3.278719 | 0.5080004
3.291403 | 0.5100003
3.304038 | 0.507
3.316625 | 0.5050002
3.329164 | 0.5100003
3.341656 | 0.5080004
3.354102 | 0.507
3.366502 | 0.507
3.378856 | 0.5100003
3.391165 | 0.5080004
3.40343 | 0.5100003
3.41565 | 0.507
3.427827 | 0.5100003
3.439961 | 0.5100003
3.452053 | 0.507
3.464102 | 0.5100003
3.476109 | 0.514
3.488075 | 0.5100003
3.5 | 0.5120001
3.511885 | 0.5100003
3.523729 | 0.5080004
3.535534 | 0.5100003
3.547299 | 0.5080004
3.559026 | 0.5080004
3.570714 | 0.5100003
3.582364 | 0.5080004
3.593976 | 0.5100003
3.605551 | 0.5100003
3.617089 | 0.5100003
3.62859 | 0.5080004
3.640055 | 0.5080004
3.651484 | 0.5100003
3.662877 | 0.5080004
3.674235 | 0.5100003
3.685557 | 0.5120001
3.696846 | 0.5120001
3.708099 | 0.514
3.719319 | 0.5100003
3.730505 | 0.514
3.741657 | 0.5120001
3.752777 | 0.5100003
3.763863 | 0.514
3.774917 | 0.5080004
3.785939 | 0.514
3.796929 | 0.5100003
3.807887 | 0.5100003
3.818813 | 0.5150004
3.829708 | 0.5080004
3.840573 | 0.5100003
3.851407 | 0.5150004
3.86221 | 0.5100003
3.872983 | 0.5100003
3.883727 | 0.5120001
3.89444 | 0.5100003
3.905125 | 0.514
3.91578 | 0.514
3.926406 | 0.5120001
3.937004 | 0.5120001
3.947573 | 0.5120001
3.958114 | 0.5120001
3.968627 | 0.5120001
3.979112 | 0.5120001
3.98957 | 0.5120001
4 | 0.5150004
4.010403 | 0.5120001
4.020779 | 0.5120001
4.031129 | 0.5120001
4.041452 | 0.5120001
4.051749 | 0.5100003
4.062019 | 0.5100003
4.072264 | 0.5100003
4.082483 | 0.5120001
4.092676 | 0.5120001
4.102845 | 0.514
4.112988 | 0.514
4.123106 | 0.5150004
4.133199 | 0.5120001
4.143268 | 0.514
4.153312 | 0.5120001
4.163332 | 0.5120001
4.173328 | 0.514
4.1833 | 0.5150004
4.193249 | 0.5170002
4.203173 | 0.514
4.213075 | 0.514
4.222953 | 0.5100003
4.232808 | 0.514
4.242641 | 0.514
4.25245 | 0.514
4.262237 | 0.514
4.272002 | 0.5150004
4.281744 | 0.5120001
4.291464 | 0.5150004
4.301163 | 0.5150004
4.310839 | 0.514
4.320494 | 0.5120001
4.330127 | 0.5120001
4.339739 | 0.5150004
4.349329 | 0.514
4.358899 | 0.5150004
4.368447 | 0.5150004
4.377975 | 0.514
4.387482 | 0.5100003
4.396969 | 0.514
4.406435 | 0.5150004
4.41588 | 0.5120001
4.425306 | 0.5150004
4.434712 | 0.5170002
4.444097 | 0.5120001
4.453463 | 0.5100003
4.462809 | 0.5150004
4.472136 | 0.5100003
4.481443 | 0.514
4.490731 | 0.5150004
4.5 | 0.514
4.50925 | 0.514
4.518481 | 0.514
4.527693 | 0.5150004
4.536886 | 0.514
4.546061 | 0.514
4.555217 | 0.5150004
4.564355 | 0.5170002
4.573474 | 0.5120001
4.582576 | 0.5190001
4.591659 | 0.5150004
4.600725 | 0.5120001
4.609772 | 0.5120001
4.618802 | 0.5150004
4.627814 | 0.5170002
4.636809 | 0.5170002
4.645787 | 0.5170002
4.654747 | 0.5150004
4.66369 | 0.514
4.672615 | 0.5150004
4.681524 | 0.5150004
4.690416 | 0.521
4.699291 | 0.5120001
4.708149 | 0.5150004
4.716991 | 0.5190001
4.725816 | 0.5150004
4.734624 | 0.5150004
4.743416 | 0.514
4.752192 | 0.5190001
4.760952 | 0.5150004
4.769696 | 0.5190001
4.778424 | 0.514
4.787136 | 0.5150004
4.795832 | 0.5170002
4.804512 | 0.5150004
4.813176 | 0.5190001
4.821825 | 0.5150004
4.830459 | 0.5170002
4.839077 | 0.5150004
4.84768 | 0.5170002
4.856267 | 0.5150004
4.86484 | 0.5150004
4.873397 | 0.5190001
4.88194 | 0.5150004
4.890467 | 0.5150004
4.898979 | 0.521
4.907477 | 0.5150004
4.91596 | 0.5170002
4.924429 | 0.5170002
4.932883 | 0.521
4.941322 | 0.5190001
4.949747 | 0.5190001
4.958158 | 0.5190001
4.966555 | 0.5190001
4.974937 | 0.5170002
4.983305 | 0.521
4.99166 | 0.5190001
5 | 0.5190001
5.008326 | 0.5190001
5.016639 | 0.5170002
5.024938 | 0.5170002
5.033223 | 0.521
5.041494 | 0.5220004
5.049752 | 0.5190001
5.057997 | 0.5150004
5.066228 | 0.5220004
5.074446 | 0.5150004
5.08265 | 0.5190001
5.090841 | 0.5190001
5.09902 | 0.514
5.107184 | 0.5190001
5.115336 | 0.5150004
5.123475 | 0.5190001
5.131601 | 0.521
5.139715 | 0.5190001
5.147815 | 0.5190001
5.155903 | 0.5190001
5.163978 | 0.5220004
5.17204 | 0.5190001
5.18009 | 0.5150004
5.188127 | 0.5190001
5.196152 | 0.5170002
5.204165 | 0.5190001
5.212165 | 0.5170002
5.220153 | 0.521
5.228129 | 0.521
5.236093 | 0.5220004
5.244044 | 0.5150004
5.251984 | 0.5170002
5.259911 | 0.5150004
5.267827 | 0.521
5.275731 | 0.5150004
5.283622 | 0.521
5.291503 | 0.521
5.299371 | 0.5190001
5.307228 | 0.5220004
5.315073 | 0.5190001
5.322906 | 0.5190001
5.330729 | 0.521
5.338539 | 0.514
5.346338 | 0.5190001
5.354126 | 0.5150004
5.361903 | 0.5170002
5.369668 | 0.521
5.377422 | 0.5170002
5.385165 | 0.5220004
5.392897 | 0.521
5.400617 | 0.5190001
5.408327 | 0.521
5.416026 | 0.521
5.423713 | 0.521
5.43139 | 0.521
5.439056 | 0.5220004
5.446712 | 0.5190001
5.454356 | 0.5190001
5.46199 | 0.5190001
5.469613 | 0.5220004
5.477226 | 0.5190001
5.484828 | 0.521
5.492419 | 0.5190001
5.5 | 0.5190001
5.507571 | 0.521
5.515131 | 0.5190001
5.522681 | 0.5190001
5.53022 | 0.521
5.537749 | 0.5220004
5.545268 | 0.5260001
5.552777 | 0.5170002
5.560276 | 0.521
5.567764 | 0.5190001
5.575243 | 0.5240002
5.582711 | 0.521
5.59017 | 0.5170002
5.597619 | 0.521
5.605057 | 0.5190001
5.612486 | 0.5220004
5.619905 | 0.521
5.627314 | 0.521
5.634714 | 0.521
5.642104 | 0.521
5.649484 | 0.521
5.656854 | 0.521
5.664215 | 0.5240002
5.671567 | 0.5240002
5.678908 | 0.5190001
5.686241 | 0.5220004
5.693564 | 0.521
5.700877 | 0.5220004
5.708181 | 0.521
5.715476 | 0.5190001
5.722762 | 0.521
5.730038 | 0.521
5.737305 | 0.5220004
5.744563 | 0.5190001
5.751811 | 0.5190001
5.759051 | 0.521
5.766281 | 0.5220004
5.773503 | 0.5220004
5.780715 | 0.5220004
5.787918 | 0.5240002
5.795113 | 0.521
5.802298 | 0.521
5.809475 | 0.5220004
5.816643 | 0.5220004
5.823802 | 0.521
5.830952 | 0.5220004
5.838093 | 0.5190001
5.845226 | 0.521
5.85235 | 0.521
5.859465 | 0.521
5.866572 | 0.5190001
5.87367 | 0.5220004
5.88076 | 0.521
5.887841 | 0.5220004
5.894913 | 0.5220004
5.901977 | 0.521
5.909033 | 0.5170002
5.91608 | 0.521
5.923119 | 0.5190001
5.930149 | 0.5220004
5.937171 | 0.5220004
5.944185 | 0.521
5.95119 | 0.521
5.958188 | 0.5220004
5.965177 | 0.521
5.972158 | 0.5220004
5.97913 | 0.5190001
5.986095 | 0.5220004
5.993052 | 0.5220004
6 | 0.521
6.00694 | 0.5220004
6.013873 | 0.521

## Slow Shearing
Slow Shear Stage
Horizontal Displacement | Vertical Displacement | Stress Ratio t/s'n | Angle of Shearing Resistance | Shear Stress
[mm] | [mm] | [-] | [º] | [kPa]
0 |  | 0 | 0 | 0
0.177877 |  | 0.2063711 | 11.66049 | 44.76987
0.355754 |  | 0.368068 | 20.20704 | 79.84818
0.5336309 |  | 0.5007069 | 26.59744 | 108.6227
0.7115079 |  | 0.5277881 | 27.82456 | 114.4977
0.8893849 |  | 0.5366834 | 28.22172 | 116.4274
1.067262 |  | 0.5412299 | 28.42358 | 117.4137
1.245139 |  | 0.5432066 | 28.5111 | 117.8425
1.423016 |  | 0.543602 | 28.52859 | 117.9283
1.600893 |  | 0.5443927 | 28.56355 | 118.0998
1.77877 |  | 0.5449857 | 28.58975 | 118.2285
1.956647 |  | 0.5455787 | 28.61594 | 118.3571
2.134524 |  | 0.5453811 | 28.60721 | 118.3142
2.312401 |  | 0.5469624 | 28.677 | 118.6573
2.490278 |  | 0.5465671 | 28.65956 | 118.5715
2.668155 |  | 0.5467648 | 28.66828 | 118.6144
2.846032 |  | 0.5473578 | 28.69444 | 118.7431
3.023909 |  | 0.5479508 | 28.72057 | 118.8717
3.201786 |  | 0.5485438 | 28.7467 | 119.0004
3.379663 |  | 0.5485438 | 28.7467 | 119.0004
3.55754 |  | 0.5473578 | 28.69444 | 118.7431
3.735416 |  | 0.5459741 | 28.6334 | 118.4429
3.913293 |  | 0.5465671 | 28.65956 | 118.5715
4.09117 |  | 0.5471601 | 28.68572 | 118.7002
4.269047 |  | 0.5477531 | 28.71186 | 118.8288
4.446924 |  | 0.5471601 | 28.68572 | 118.7002
4.624801 |  | 0.5463694 | 28.65084 | 118.5287
4.802678 |  | 0.5465671 | 28.65956 | 118.5715
4.980555 |  | 0.5469624 | 28.677 | 118.6573
5.158432 |  | 0.5477531 | 28.71186 | 118.8288
5.336309 |  | 0.5483462 | 28.73799 | 118.9575
5.514186 |  | 0.5491368 | 28.77281 | 119.129
5.692063 |  | 0.5481485 | 28.72928 | 118.9146
5.86994 |  | 0.5465671 | 28.65956 | 118.5715
6.047817 |  | 0.5461717 | 28.64212 | 118.4858
6.225694 |  | 0.5471601 | 28.68572 | 118.7002
6.403571 |  | 0.5471601 | 28.68572 | 118.7002
6.581448 |  | 0.5463694 | 28.65084 | 118.5287
6.759325 |  | 0.5465671 | 28.65956 | 118.5715
6.937202 |  | 0.5465671 | 28.65956 | 118.5715
7.115079 |  | 0.5469624 | 28.677 | 118.6573
7.292956 |  | 0.5477531 | 28.71186 | 118.8288
7.470833 |  | 0.5479508 | 28.72057 | 118.8717
7.64871 |  | 0.5485438 | 28.7467 | 119.0004
7.826587 |  | 0.5469624 | 28.677 | 118.6573
8.004464 |  | 0.5453811 | 28.60721 | 118.3142
8.182341 |  | 0.5463694 | 28.65084 | 118.5287
8.360218 |  | 0.5463694 | 28.65084 | 118.5287
8.538095 |  | 0.5469624 | 28.677 | 118.6573
8.715972 |  | 0.5459741 | 28.6334 | 118.4429
8.893849 |  | 0.5455787 | 28.61594 | 118.3571
9.071726 |  | 0.5459741 | 28.6334 | 118.4429
9.249603 |  | 0.5457764 | 28.62467 | 118.4
9.42748 |  | 0.5463694 | 28.65084 | 118.5287
9.605357 |  | 0.5479508 | 28.72057 | 118.8717
9.783234 |  | 0.5477531 | 28.71186 | 118.8288
9.961111 |  | 0.5465671 | 28.65956 | 118.5715
10.13899 |  | 0.5459741 | 28.6334 | 118.4429
10.31686 |  | 0.5445904 | 28.57229 | 118.1427
10.49474 |  | 0.544788 | 28.58102 | 118.1856
10.67262 |  | 0.5451834 | 28.59848 | 118.2714
10.8505 |  | 0.5445904 | 28.57229 | 118.1427
11.02837 |  | 0.5443927 | 28.56355 | 118.0998
11.20625 |  | 0.5439973 | 28.54607 | 118.0141
11.38413 |  | 0.5455787 | 28.61594 | 118.3571
11.562 |  | 0.5453811 | 28.60721 | 118.3142
11.73988 |  | 0.5463694 | 28.65084 | 118.5287
11.91776 |  | 0.5459741 | 28.6334 | 118.4429
12.09563 |  | 0.5449857 | 28.58975 | 118.2285
12.27351 |  | 0.5445904 | 28.57229 | 118.1427
12.45139 |  | 0.5439973 | 28.54607 | 118.0141
12.62927 |  | 0.543009 | 28.50236 | 117.7996
12.80714 |  | 0.5445904 | 28.57229 | 118.1427
12.98502 |  | 0.543602 | 28.52859 | 117.9283
13.1629 |  | 0.5434043 | 28.51985 | 117.8854
13.34077 |  | 0.543009 | 28.50236 | 117.7996
13.51865 |  | 0.5426136 | 28.48486 | 117.7139
13.69653 |  | 0.543009 | 28.50236 | 117.7996
13.8744 |  | 0.5443927 | 28.56355 | 118.0998
14.05228 |  | 0.5443927 | 28.56355 | 118.0998
14.23016 |  | 0.543602 | 28.52859 | 117.9283
14.40804 |  | 0.5428113 | 28.49361 | 117.7568
14.58591 |  | 0.5426136 | 28.48486 | 117.7139
14.76379 |  | 0.5424159 | 28.47611 | 117.671
14.94167 |  | 0.5414276 | 28.43234 | 117.4566
15.11954 |  | 0.5412299 | 28.42358 | 117.4137
15.29742 |  | 0.5412299 | 28.42358 | 117.4137
15.4753 |  | 0.5414276 | 28.43234 | 117.4566
15.65317 |  | 0.5410322 | 28.41482 | 117.3708
15.83105 |  | 0.5422183 | 28.46736 | 117.6281
16.00893 |  | 0.543602 | 28.52859 | 117.9283
16.1868 |  | 0.5428113 | 28.49361 | 117.7568
16.36468 |  | 0.5432066 | 28.5111 | 117.8425
16.54256 |  | 0.5422183 | 28.46736 | 117.6281
16.72044 |  | 0.5414276 | 28.43234 | 117.4566
16.89831 |  | 0.5410322 | 28.41482 | 117.3708
17.07619 |  | 0.5414276 | 28.43234 | 117.4566
17.25407 |  | 0.5414276 | 28.43234 | 117.4566
17.43194 |  | 0.5406369 | 28.39729 | 117.2851
17.60982 |  | 0.5400439 | 28.37099 | 117.1564
17.7877 |  | 0.5412299 | 28.42358 | 117.4137
17.96557 |  | 0.5420206 | 28.45861 | 117.5852
18.14345 |  | 0.5428113 | 28.49361 | 117.7568
18.32133 |  | 0.5432066 | 28.5111 | 117.8425
18.49921 |  | 0.5434043 | 28.51985 | 117.8854
18.67708 |  | 0.5434043 | 28.51985 | 117.8854
18.85496 |  | 0.5420206 | 28.45861 | 117.5852
19.03284 |  | 0.5412299 | 28.42358 | 117.4137
19.21071 |  | 0.5416253 | 28.44109 | 117.4995
19.38859 |  | 0.5406369 | 28.39729 | 117.2851
19.56647 |  | 0.5404392 | 28.38853 | 117.2422
19.74434 |  | 0.5406369 | 28.39729 | 117.2851
19.92222 |  | 0.5412299 | 28.42358 | 117.4137
19.94208 |  | 0.5398462 | 28.36222 | 117.1135