## General
ID | Test Identification
Test Identification | Location | NWZ-BH-5024
Test Identification | Sample | 15-3
Test Identification | Depth | 14.3 | [m]
Test Identification | Type of sample | Undisturbed
Test Identification | Specimen orientation | Vertical
Specimen Visual Description
Specimen Visual Description | Dark grey silty CLAY
Initial Specimen Conditions
Initial Sample Conditions | Date test started | 03/12/2024
Initial Sample Conditions | Diameter | 50.13 | [mm]
Initial Sample Conditions | Height | 19.0625 | [mm]
Initial Sample Conditions | Water content | 24.7883 | [%]
Initial Sample Conditions | Bulk density | 1.978258 | [Mg/m³]
Initial Sample Conditions | Dry density | 1.585291 | [Mg/m³]
Initial Sample Conditions | Void ratio | 0.7031573 | [-]
Initial Sample Conditions | Degree of saturation | 95.1827 | [%]
Initial Sample Conditions | Laboratory temperature | 20 | [°C]
Initial Sample Conditions | Particle density - Assumed | 2.7 | [Mg/m³]
Consolidation Results
Consolidation Results | Pressure | Void Ratio | Total strain | Coefficient of consolidation cv-90 | Coefficient of volume compressibility mv | Permeability k | Coefficient of secondary compression C
Consolidation Results | [kPa] | [-] | [%] | [m2/yr] | [MPa-1] | [m/sec] | [-]
Consolidation Results | 50 | 0.6934566 | 0.5695722 | 162.3387 | 0.1139144 | 5.740332e-09
Consolidation Results | 100 | 0.6838718 | 1.132335 | 23.92074 | 0.1131973 | 8.405181e-10
Consolidation Results | 200 | 0.6654406 | 2.214515 | 21.74805 | 0.1094574 | 7.389273e-10
Consolidation Results | 400 | 0.6387646 | 3.780783 | 14.79579 | 0.08008693 | 3.678206e-10
Consolidation Results | 800 | 0.6051199 | 5.756216 | 14.8848 | 0.05132635 | 2.37148e-10
Consolidation Results | 1600 | 0.5515728 | 8.900204 | 4.188546 | 0.04170021 | 5.421728e-11
Consolidation Results | 800 | 0.5518343 | 8.884849
Consolidation Results | 400 | 0.5587184 | 8.480653
Consolidation Results | 800 | 0.5555936 | 8.664124 | 13.57092 | 0.005011829 | 2.11126e-11
Consolidation Results | 1600 | 0.5400657 | 9.575838 | 15.32615 | 0.01247749 | 5.936035e-11
Consolidation Results | 3200 | 0.4740212 | 13.45361 | 18.08469 | 0.02680264 | 1.504613e-10
Consolidation Results | 1600 | 0.4757912 | 13.34968
Consolidation Results | 800 | 0.4837397 | 12.88299
Consolidation Results | 400 | 0.4979672 | 12.04763
Consolidation Results | 100 | 0.5252707 | 10.44452
Consolidation Results
Consolidation Results
Consolidation Results
Consolidation Results
Consolidation Results
Consolidation Results
Consolidation Results
Consolidation Results
Consolidation Results
Consolidation Results
Final Specimen Conditions
Final Specimen Conditions | Diameter | 50.13 | [mm]
Final Specimen Conditions | Height | 17.0715139 | [mm]
Final Specimen Conditions | Water content | 21.63762 | [%]
Final Specimen Conditions | Bulk density | 2.153202 | [Mg/m³]
Final Specimen Conditions | Dry density | 1.770178 | [Mg/m³]
Final Specimen Conditions | Void Ratio | 0.5252707 | [-]
Final Specimen Conditions | Degree of saturation | 100 | [%]

## Compression
One Dimensional Consolidation
Effective vertical stress | Void ratio | Vertical strain | Average effective vertical stress | Coefficient of Consolidation cv | Coefficient of Volume Compressibity mv | Oedometer Modulus Eoed | Coefficient of Permeability k
[kPa] | [-] | [%] | [kPa] | [m2/year] | [MPa-1] | [MPa] | [m/s]
50 | 0.6934566 | 0.5695722 | 25 | 162.3387 | 0.1139144 | 8.778518 | 5.740332e-09
100 | 0.6838718 | 1.132335 | 75 | 23.92074 | 0.1131973 | 8.83413 | 8.405181e-10
200 | 0.6654406 | 2.214515 | 150 | 21.74805 | 0.1094574 | 9.135971 | 7.389273e-10
400 | 0.6387646 | 3.780783 | 300 | 14.79579 | 0.08008693 | 12.48643 | 3.678206e-10
800 | 0.6051199 | 5.756216 | 600 | 14.8848 | 0.05132635 | 19.48317 | 2.37148e-10
1600 | 0.5515728 | 8.900204 | 1200 | 4.188546 | 0.04170021 | 23.98069 | 5.421728e-11
800 | 0.5518343 | 8.884849 | 1200
400 | 0.5587184 | 8.480653 | 600
800 | 0.5555936 | 8.664124 | 600 | 13.57092 | 0.005011829 | 199.5279 | 2.11126e-11
1600 | 0.5400657 | 9.575838 | 1200 | 15.32615 | 0.01247749 | 80.14431 | 5.936035e-11
3200 | 0.4740212 | 13.45361 | 2400 | 18.08469 | 0.02680264 | 37.30976 | 1.504613e-10
1600 | 0.4757912 | 13.34968 | 2400
800 | 0.4837397 | 12.88299 | 1200
400 | 0.4979672 | 12.04763 | 600
100 | 0.5252707 | 10.44452 | 250