## General
ID | Test Identification
Test Identification | Location | NWZ-BH-5024
Test Identification | Sample | 17-3
Test Identification | Depth | 16.35 | [m]
Specimen Visual Description
Specimen Visual Description | Dark greyish brown clayey SILT
Initial Specimen Conditions
Initial Specimen Conditions | Test start date | 2024-08-22
Initial Specimen Conditions | Mould outer / inner diameter | 100 / 70 | [mm]
Initial Specimen Conditions | Weight of soil | 42.33 | [g]
Initial Specimen Conditions | Water content | 21.88534 | [%]
Initial Specimen Conditions | Bulk density | 2.113578 | [Mg/m3]
Initial Specimen Conditions | Dry density | 1.73407 | [Mg/m3]
Initial Specimen Conditions | Material retained on 425 mm sieve | 0 | [%]
Test Conditions
Test Conditions | Interface type | Soil - Steel
Test Conditions | Initial interface roughness | 10.1 | [µm]
Test Conditions | Final interface roughness | 10.1 | [µm]
Consolidation - Before Fast Shear
Consolidation - Before Fast Shear | Consolidation pressure | 116 | [kPa]
Consolidation - Before Fast Shear | Vertical displacement | 0.25 | [mm]
Consolidation - Before Fast Shear | Vertical strain | 5 | [%]
Fast Shear - Stage 1
Fast Shear - Stage 1 | Normal Stress | 116 | [kPa]
Fast Shear - Stage 1 | Vertical displacement | 0.3 | [mm]
Fast Shear - Stage 1 | Vertical strain | 6 | [%]
Fast Shear - Stage 1 | Horizontal displacement | 200 | [mm]
Fast Shear - Stage 1 | Rate of horizontal displacement | 500 | [mm/min]
At peak stress
Fast Shear - Stage 1 - At peak stress | Shear stress | 34.98502 | [kPa]
Fast Shear - Stage 1 - At peak stress | Horizontal displacement | 16.66667 | [mm]
Fast Shear - Stage 2
Fast Shear - Stage 2 | Normal Stress | 116 | [kPa]
Fast Shear - Stage 2 | Vertical displacement | 0.32 | [mm]
Fast Shear - Stage 2 | Vertical strain | 6.4 | [%]
Fast Shear - Stage 2 | Horizontal displacement | 400 | [mm]
Fast Shear - Stage 2 | Rate of horizontal displacement | 500 | [mm/min]
At peak stress
Fast Shear - Stage 2 - At peak stress | Shear stress | 34.98502 | [kPa]
Fast Shear - Stage 2 - At peak stress | Horizontal displacement | 258.3333 | [mm]
Fast Shear - Stage 3
Fast Shear - Stage 3 | Normal Stress | 116 | [kPa]
Fast Shear - Stage 3 | Vertical displacement | 0.34 | [mm]
Fast Shear - Stage 3 | Vertical strain | 6.8 | [%]
Fast Shear - Stage 3 | Horizontal displacement | 600 | [mm]
Fast Shear - Stage 3 | Rate of horizontal displacement | 500 | [mm/min]
At peak stress
Fast Shear - Stage 3 - At peak stress | Shear stress | 33.29899 | [kPa]
Fast Shear - Stage 3 - At peak stress | Horizontal displacement | 408.3333 | [mm]
Fast Shear - Stage 4
Fast Shear - Stage 4 | Normal Stress | 116 | [kPa]
Fast Shear - Stage 4 | Vertical displacement | 0.36 | [mm]
Fast Shear - Stage 4 | Vertical strain | 7.2 | [%]
Fast Shear - Stage 4 | Horizontal displacement | 800 | [mm]
Fast Shear - Stage 4 | Rate of horizontal displacement | 500 | [mm/min]
At peak stress
Fast Shear - Stage 4 - At peak stress | Shear stress | 33.7205 | [kPa]
Fast Shear - Stage 4 - At peak stress | Horizontal displacement | 616.6667 | [mm]
Fast Shear - Stage 5
Fast Shear - Stage 5 | Normal Stress | 116 | [kPa]
Fast Shear - Stage 5 | Vertical displacement | 0.37 | [mm]
Fast Shear - Stage 5 | Vertical strain | 7.4 | [%]
Fast Shear - Stage 5 | Horizontal displacement | 1000 | [mm]
Fast Shear - Stage 5 | Rate of horizontal displacement | 500 | [mm/min]
At peak stress
Fast Shear - Stage 5 - At peak stress | Shear stress | 33.7205 | [kPa]
Fast Shear - Stage 5 - At peak stress | Horizontal displacement | 816.6667 | [mm]
Consolidation - Before Slow Shear
Consolidation - Before Slow Shear | Consolidation pressure | 218 | [kPa]
Consolidation - Before Slow Shear | Vertical displacement | 0.42999994 | [mm]
Consolidation - Before Slow Shear | Vertical strain | 8.5999988 | [%]
Slow Shear
Slow Shear | Normal stress | 218 | [kPa]
Slow Shear | Vertical displacement | 0.47999994 | [mm]
Slow Shear | Vertical strain | 9.5999988 | [%]
Slow Shear | Horizontal displacement | 20.01333 | [mm]
Slow Shear | Rate of horizontal displacement | 0.02 | [mm/min]
At peak stress
Slow Shear - At peak stress | Shear stress | 67.441 | [kPa]
Slow Shear - At peak stress | Horizontal displacement | 0.3466667 | [mm]
Slow Shear - At peak stress | Shear angle | 17.1901 | [°]
At residual stress
Slow Shear - At residual stress | Shear stress | 61.53991 | [kPa]
Slow Shear - At residual stress | Horizontal displacement | 20.01333 | [mm]
Slow Shear - At residual stress | Vertical displacement | 0.05 | [mm]
Slow Shear - At residual stress | Vertical strain | 1 | [%]
Slow Shear - At residual stress | Shear angle | 15.76401 | [°]
SLOW SHEAR STAGE - 5
| Consolidation pressure |  | [kPa]
| Vertical displacement |  | [mm]
| Vertical strain |  | [%]
| Horizontal displacement |  | [mm]
| Machine speed |  | [mm/min]
At peak stress
| Shear stress |  | [kPa]
| Horizontal displacement |  | [mm]
| Shear angle |  | [°]
At residual stress
| Shear stress |  | [kPa]
| Horizontal displacement |  | [mm]
| Shear angle |  | [°]
FINAL CONDITIONS
| Water content | 20.7842 | [%]

## Consolidation - 1
Consolidation - Before Fast Shear
Root time | Vertical Displacement
[min] | [mm]
0 | 0
0.3162278 | 0.1300001
0.5 | 0.1500001
0.7071068 | 0.1600003
1 | 0.1800003
1.414214 | 0.1900001
2 | 0.21
2.828427 | 0.2200003
3.872983 | 0.23
5.477226 | 0.2400002
7.745967 | 0.2400002
10.95445 | 0.2400002
13.41641 | 0.25
15.49193 | 0.25
21.9089 | 0.25
37.94733 | 0.25

## Fast Shearing - 1
Fast Shear - Stage 1
Horizontal Displacement | Stress Ratio t/s'n | Shear Stress
[mm] | [-] | [kPa]
0 | 0 | 0
8.333333 | 0.2071194 | 24.02586
16.66667 | 0.301595 | 34.98502
25 | 0.290694 | 33.7205
33.33333 | 0.2870603 | 33.29899
41.66667 | 0.2943276 | 34.14201
50 | 0.2943276 | 34.14201
58.33333 | 0.2979613 | 34.56351
66.66667 | 0.2979613 | 34.56351
75 | 0.2943276 | 34.14201
83.33333 | 0.290694 | 33.7205
91.66667 | 0.290694 | 33.7205
100 | 0.2870603 | 33.29899
108.3333 | 0.2870603 | 33.29899
116.6667 | 0.2870603 | 33.29899
125 | 0.290694 | 33.7205
133.3333 | 0.2943276 | 34.14201
141.6667 | 0.2979613 | 34.56351
150 | 0.2943276 | 34.14201
158.3333 | 0.2979613 | 34.56351
166.6667 | 0.2943276 | 34.14201
175 | 0.2943276 | 34.14201
183.3333 | 0.2943276 | 34.14201
191.6667 | 0.2943276 | 34.14201
200 | 0.2943276 | 34.14201

## Fast Shearing - 2
Fast Shear - Stage 1
Horizontal Displacement | Stress Ratio t/s'n | Shear Stress
[mm] | [-] | [kPa]
200 | 0 | 0
208.3333 | 0.2652582 | 30.76996
216.6667 | 0.2979613 | 34.56351
225 | 0.290694 | 33.7205
233.3333 | 0.290694 | 33.7205
241.6667 | 0.2943276 | 34.14201
250 | 0.2979613 | 34.56351
258.3333 | 0.301595 | 34.98502
266.6667 | 0.2979613 | 34.56351
275 | 0.2943276 | 34.14201
283.3333 | 0.2870603 | 33.29899
291.6667 | 0.2943276 | 34.14201
300 | 0.2943276 | 34.14201
308.3333 | 0.2870603 | 33.29899
316.6667 | 0.2870603 | 33.29899
325 | 0.2943276 | 34.14201
333.3333 | 0.2870603 | 33.29899
341.6667 | 0.2870603 | 33.29899
350 | 0.290694 | 33.7205
358.3333 | 0.290694 | 33.7205
366.6667 | 0.290694 | 33.7205
375 | 0.290694 | 33.7205
383.3333 | 0.2870603 | 33.29899
391.6667 | 0.2870603 | 33.29899
400 | 0.2834266 | 32.87749

## Fast Shearing - 3
Fast Shear - Stage 1
Horizontal Displacement | Stress Ratio t/s'n | Shear Stress
[mm] | [-] | [kPa]
400 | 0 | 0
408.3333 | 0.2870603 | 33.29899
416.6667 | 0.2725256 | 31.61297
425 | 0.2688919 | 31.19146
433.3333 | 0.2688919 | 31.19146
441.6667 | 0.2688919 | 31.19146
450 | 0.2725256 | 31.61297
458.3333 | 0.2725256 | 31.61297
466.6667 | 0.2797929 | 32.45598
475 | 0.2725256 | 31.61297
483.3333 | 0.2725256 | 31.61297
491.6667 | 0.2797929 | 32.45598
500 | 0.2725256 | 31.61297
508.3333 | 0.2797929 | 32.45598
516.6667 | 0.2761593 | 32.03447
525 | 0.2834266 | 32.87749
533.3333 | 0.2834266 | 32.87749
541.6667 | 0.2797929 | 32.45598
550 | 0.2725256 | 31.61297
558.3333 | 0.2797929 | 32.45598
566.6667 | 0.2725256 | 31.61297
575 | 0.2761593 | 32.03447
583.3333 | 0.2797929 | 32.45598
591.6667 | 0.2834266 | 32.87749
600 | 0.2870603 | 33.29899

## Fast Shearing - 4
Fast Shear - Stage 1
Horizontal Displacement | Stress Ratio t/s'n | Shear Stress
[mm] | [-] | [kPa]
600 | 0 | 0
608.3333 | 0.2289215 | 26.55489
616.6667 | 0.290694 | 33.7205
625 | 0.2797929 | 32.45598
633.3333 | 0.2834266 | 32.87749
641.6667 | 0.2834266 | 32.87749
650 | 0.2834266 | 32.87749
658.3333 | 0.2834266 | 32.87749
666.6667 | 0.2797929 | 32.45598
675 | 0.2834266 | 32.87749
683.3333 | 0.2797929 | 32.45598
691.6667 | 0.2834266 | 32.87749
700 | 0.2870603 | 33.29899
708.3333 | 0.2870603 | 33.29899
716.6667 | 0.2870603 | 33.29899
725 | 0.2870603 | 33.29899
733.3333 | 0.2761593 | 32.03447
741.6667 | 0.2761593 | 32.03447
750 | 0.2761593 | 32.03447
758.3333 | 0.2834266 | 32.87749
766.6667 | 0.2870603 | 33.29899
775 | 0.2834266 | 32.87749
783.3333 | 0.2797929 | 32.45598
791.6667 | 0.2834266 | 32.87749
800 | 0.290694 | 33.7205

## Fast Shearing - 5
Fast Shear - Stage 1
Horizontal Displacement | Stress Ratio t/s'n | Shear Stress
[mm] | [-] | [kPa]
800 | 0 | 0
808.3333 | 0.2143868 | 24.86887
816.6667 | 0.290694 | 33.7205
825 | 0.2834266 | 32.87749
833.3333 | 0.2797929 | 32.45598
841.6667 | 0.2797929 | 32.45598
850 | 0.2834266 | 32.87749
858.3333 | 0.2870603 | 33.29899
866.6667 | 0.2797929 | 32.45598
875 | 0.290694 | 33.7205
883.3333 | 0.290694 | 33.7205
891.6667 | 0.290694 | 33.7205
900 | 0.290694 | 33.7205
908.3333 | 0.2870603 | 33.29899
916.6667 | 0.2870603 | 33.29899
925 | 0.2870603 | 33.29899
933.3333 | 0.2870603 | 33.29899
941.6667 | 0.290694 | 33.7205
950 | 0.2834266 | 32.87749
958.3333 | 0.2870603 | 33.29899
966.6667 | 0.2834266 | 32.87749
975 | 0.2834266 | 32.87749
983.3333 | 0.2797929 | 32.45598
991.6667 | 0.2797929 | 32.45598
1000 | 0.2761593 | 32.03447

## Consolidation - 2
Consolidation - Before Slow Shear
Root time | Vertical Displacement
[min] | [mm]
0 | 0.37
0.3162278 | 0.40000021
0.5 | 0.40000021
0.7071068 | 0.40999996
1 | 0.42000019
1.414214 | 0.42000019
2 | 0.42999994
2.828427 | 0.42999994
3.872983 | 0.42999994
5.477226 | 0.42999994
7.745967 | 0.42999994
10.95445 | 0.42999994
13.41641 | 0.42999994
15.49193 | 0.42999994
21.9089 | 0.42999994
37.94733 | 0.42999994

## Slow Shearing
Slow Shear Stage
Horizontal Displacement | Vertical Displacement | Stress Ratio t/s'n | Angle of Shearing Resistance | Shear Stress
[mm] | [mm] | [-] | [º] | [kPa]
0 | 0 | 0 | 0 | 0
0.01333333 | 0.01 | 0.03673678 | 2.103916 | 8.008619
0.3466667 | 0.02 | 0.3093624 | 17.1901 | 67.441
0.68 | 0.03 | 0.2938943 | 16.37776 | 64.06895
1.013333 | 0.03 | 0.2880937 | 16.07136 | 62.80443
1.346667 | 0.03 | 0.2842267 | 15.86656 | 61.96142
1.68 | 0.03 | 0.2861602 | 15.96901 | 62.38292
2.013333 | 0.03 | 0.2861602 | 15.96901 | 62.38292
2.346667 | 0.03 | 0.2861602 | 15.96901 | 62.38292
2.68 | 0.03 | 0.2842267 | 15.86656 | 61.96142
3.013333 | 0.03 | 0.2803597 | 15.66135 | 61.11841
3.346667 | 0.03 | 0.2803597 | 15.66135 | 61.11841
3.68 | 0.03 | 0.2822932 | 15.76401 | 61.53991
4.013333 | 0.03 | 0.2861602 | 15.96901 | 62.38292
4.346667 | 0.03 | 0.2861602 | 15.96901 | 62.38292
4.68 | 0.04 | 0.2842267 | 15.86656 | 61.96142
5.013333 | 0.04 | 0.2822932 | 15.76401 | 61.53991
5.346667 | 0.04 | 0.2803597 | 15.66135 | 61.11841
5.68 | 0.04 | 0.2803597 | 15.66135 | 61.11841
6.013333 | 0.04 | 0.2861602 | 15.96901 | 62.38292
6.346667 | 0.04 | 0.2784261 | 15.55859 | 60.6969
6.68 | 0.04 | 0.2842267 | 15.86656 | 61.96142
7.013333 | 0.04 | 0.2842267 | 15.86656 | 61.96142
7.346667 | 0.04 | 0.2803597 | 15.66135 | 61.11841
7.68 | 0.04 | 0.2803597 | 15.66135 | 61.11841
8.013333 | 0.04 | 0.2822932 | 15.76401 | 61.53991
8.346667 | 0.04 | 0.2803597 | 15.66135 | 61.11841
8.68 | 0.04 | 0.2861602 | 15.96901 | 62.38292
9.013333 | 0.04 | 0.2861602 | 15.96901 | 62.38292
9.346667 | 0.04 | 0.2861602 | 15.96901 | 62.38292
9.68 | 0.04 | 0.2822932 | 15.76401 | 61.53991
10.01333 | 0.04 | 0.2822932 | 15.76401 | 61.53991
10.34667 | 0.04 | 0.2880937 | 16.07136 | 62.80443
10.68 | 0.04 | 0.2803597 | 15.66135 | 61.11841
11.01333 | 0.04 | 0.2880937 | 16.07136 | 62.80443
11.34667 | 0.04 | 0.2861602 | 15.96901 | 62.38292
11.68 | 0.04 | 0.2842267 | 15.86656 | 61.96142
12.01333 | 0.04 | 0.2803597 | 15.66135 | 61.11841
12.34667 | 0.04 | 0.2822932 | 15.76401 | 61.53991
12.68 | 0.04 | 0.2861602 | 15.96901 | 62.38292
13.01333 | 0.04 | 0.2861602 | 15.96901 | 62.38292
13.34667 | 0.04 | 0.2861602 | 15.96901 | 62.38292
13.68 | 0.04 | 0.2861602 | 15.96901 | 62.38292
14.01333 | 0.04 | 0.2822932 | 15.76401 | 61.53991
14.34667 | 0.04 | 0.2803597 | 15.66135 | 61.11841
14.68 | 0.04 | 0.2842267 | 15.86656 | 61.96142
15.01333 | 0.05 | 0.2861602 | 15.96901 | 62.38292
15.34667 | 0.05 | 0.2861602 | 15.96901 | 62.38292
15.68 | 0.05 | 0.2861602 | 15.96901 | 62.38292
16.01333 | 0.05 | 0.2861602 | 15.96901 | 62.38292
16.34667 | 0.05 | 0.2803597 | 15.66135 | 61.11841
16.68 | 0.05 | 0.2803597 | 15.66135 | 61.11841
17.01333 | 0.05 | 0.2842267 | 15.86656 | 61.96142
17.34667 | 0.05 | 0.2842267 | 15.86656 | 61.96142
17.68 | 0.05 | 0.2822932 | 15.76401 | 61.53991
18.01333 | 0.05 | 0.2822932 | 15.76401 | 61.53991
18.34667 | 0.05 | 0.2822932 | 15.76401 | 61.53991
18.68 | 0.05 | 0.2803597 | 15.66135 | 61.11841
19.01333 | 0.05 | 0.2822932 | 15.76401 | 61.53991
19.34667 | 0.05 | 0.2842267 | 15.86656 | 61.96142
19.68 | 0.05 | 0.2822932 | 15.76401 | 61.53991
20.01333 | 0.05 | 0.2822932 | 15.76401 | 61.53991