## General
ID | Test Identification | Specimen 1 | Specimen 2 | Specimen 3
Test Identification | Location | NWZ-BH-5024 | NWZ-BH-5024 | NWZ-BH-5024
Test Identification | Sample | 20-2 | 20-2 | 20-2
Test Identification | Depth | 18.55 | 18.55 | 18.55 | [m]
Test Identification | Test number | CID56A | CID56B | CID56C
Specimen Visual Description
Specimen Visual Description | Brown fine to medium SAND
| Initial Specimen Conditions | Specimen 1 | Specimen 2 | Specimen 3
Initial Specimen Conditions | Test start date | 02/07/2024 | 02/07/2024 | 02/07/2024
Initial Specimen Conditions | Type of sample | Recompacted | Recompacted | Recompacted
Initial Specimen Conditions | Diameter | 51.23 | 51.23 | 51.23 | [mm]
Initial Specimen Conditions | Length | 90 | 90 | 90 | [mm]
Initial Specimen Conditions | Water content | 4.891317 | 4.891317 | 4.891317 | [%]
Initial Specimen Conditions | Bulk density | 1.790089 | 1.789065 | 1.792407 | [Mg/m³]
Initial Specimen Conditions | Dry density | 1.706613 | 1.705637 | 1.708823 | [Mg/m³]
Initial Specimen Conditions | Void ratio | 0.5527828 | 0.5536717 | 0.5507748 | [-]
Initial Specimen Conditions | Degree of saturation | 23.44861 | 23.41097 | 23.5341 | [%]
Initial Specimen Conditions | Type of drains fitted | One end | One end | One end
| Saturation | Specimen 1 | Specimen 2 | Specimen 3
Saturation | Pressure increments applied | 50 | 50 | 50 | [kPa]
Saturation | Differential pressure used | 10 | 10 | 10 | [kPa]
Saturation | Pore pressure on completion | 387 | 438 | 388 | [kPa]
Saturation | Cell pressure on completion | 400 | 450 | 400 | [kPa]
Saturation | B value achieved | 0.94 | 0.96 | 0.96 | [-]
| Consolidation: Isotropic | Specimen 1 | Specimen 2 | Specimen 3
Consolidation: Isotropic | Cell pressure | 458 | 565 | 630 | [kPa]
Consolidation: Isotropic | Back pressure | 400 | 450 | 400 | [kPa]
Consolidation: Isotropic | Effective cell pressure | 58 | 115 | 230 | [kPa]
Consolidation: Isotropic | Pore pressure on completion | 399.816572 | 450 | 400.422424 | [kPa]
Consolidation: Isotropic | Pore pressure dissipation | 100.4072 | 100 | 99.80031 | [%]
Consolidation: Isotropic | Water content | 20.66918 | 20.47897 | 20.20983 | [%]
Consolidation: Isotropic | Bulk density | 2.066075 | 2.069558 | 2.074526 | [Mg/m³]
Consolidation: Isotropic | Dry density | 1.712181 | 1.717776 | 1.725754 | [Mg/m³]
Consolidation: Isotropic | Void ratio | 0.5477334 | 0.5426927 | 0.5355604 | [-]
Consolidation: Isotropic | Degree of saturation | 100 | 100 | 100 | [%]
Consolidation: Isotropic | Axial strain | 0.1083957 | 0.23555 | 0.3270281 | [%]
Consolidation: Isotropic | Volumetric strain | 0.3251872 | 0.70665 | 0.9810842 | [%]
Consolidation: Isotropic | Volumetric strain rate-end of stage | 0.004735749 | 0.01494277 | -0.02147123 | [%/hr]
| Shearing | Specimen 1 | Specimen 2 | Specimen 3
Shearing | Initial pore pressure | 400 | 450 | 400 | [kPa]
Shearing | Initial effective cell pressure | 58 | 115 | 230 | [kPa]
Shearing | Rate of strain | 1.3 | 1.3 | 1.3 | [%/hour]
At peak deviator stress
Shearing - At peak deviator stress | Corrected deviator stress | 242.5251 | 457.5823 | 844.3376 | [kPa]
Shearing - At peak deviator stress | Membrane correction applied | 0.430985 | 0.4747518 | 0.4811239 | [kPa]
Shearing - At peak deviator stress | Drain correction applied | 0 | 0 | 0 | [kPa]
Shearing - At peak deviator stress | Axial strain | 2.823356 | 3.12556 | 3.169824 | [%]
Shearing - At peak deviator stress | Volumetric strain | -0.9540253 | -0.9218227 | -0.977222 | [%]
Shearing - At peak deviator stress | Major principal effective stress | 301.8393 | 574.607 | 1076.363 | [kPa]
Shearing - At peak deviator stress | Minor principal effective stress | 59.314158 | 117.02473 | 232.025866 | [kPa]
Shearing - At peak deviator stress | Principal effective stress ratio | 5.088823 | 4.910133 | 4.638981 | [-]
Shearing - At peak deviator stress | e50 | 0.6157577 | 0.5956024 | 0.4829001 | [%]
Shearing - At peak deviator stress | Secant modulus (E50) at e50 | 19693.22 | 38413.41 | 87423.62 | [kPa]
At peak principal effective stress ratio
Shearing - At peak principal effective stress ratio | Corrected deviator stress | 242.5251 | 457.5823 | 843.133 | [kPa]
Shearing - At peak principal effective stress ratio | Membrane correction applied | 0.430985 | 0.4747518 | 0.4449795 | [kPa]
Shearing - At peak principal effective stress ratio | Drain correction applied | 0 | 0 | 0 | [kPa]
Shearing - At peak principal effective stress ratio | Axial strain | 2.823356 | 3.12556 | 2.919643 | [%]
Shearing - At peak principal effective stress ratio | Volumetric strain | -0.9540253 | -0.9218227 | -0.8113609 | [%]
Shearing - At peak principal effective stress ratio | Major principal effective stress | 301.8393 | 574.607 | 1074.519 | [kPa]
Shearing - At peak principal effective stress ratio | Minor principal effective stress | 59.314158 | 117.02473 | 231.385815 | [kPa]
Shearing - At peak principal effective stress ratio | Principal effective stress ratio | 5.088823 | 4.910133 | 4.64384 | [-]
At 10% axial strain
Shearing - At 10% axial strain | Corrected deviator stress | 173.248 | 301.4069 | 562.5613 | [kPa]
Shearing - At 10% axial strain | Membrane correction applied | 1.346807 | 1.346799 | 1.346804 | [kPa]
Shearing - At 10% axial strain | Drain correction applied | 0 | 0 | 0 | [kPa]
Shearing - At 10% axial strain | Axial strain | 10 | 10 | 10 | [%]
Shearing - At 10% axial strain | Volumetric strain | -4.569076 | -4.157535 | -3.822579 | [%]
Shearing - At 10% axial strain | Major principal effective stress | 233.3264 | 419.0931 | 794.7002 | [kPa]
Shearing - At 10% axial strain | Minor principal effective stress | 60.07844 | 117.6862 | 232.1389 | [kPa]
Shearing - At 10% axial strain | Principal effective stress ratio | 3.883847 | 3.561229 | 3.4234 | [-]
| Final Conditions | Specimen 1 | Specimen 2 | Specimen 3
Final Conditions | Water content | 23.75111 | 22.99567 | 22.25947 | [%]
Final Conditions | Bulk density | 2.01264 | 2.025236 | 2.037817 | [Mg/m³]
Final Conditions | Dry density | 1.626361 | 1.646591 | 1.666797 | [Mg/m³]
Final Conditions | Mode of failure | Compound failure | Compound failure | Compound failure
Mohr Failure Envelope
Mohr Failure Envelope | Effective cohesion (c') | 10 | [kPa]
Mohr Failure Envelope | Effective angle of internal friction (φ') | 39.4 | [degree]

## Saturation
Saturation
Specimen 1 |  | Specimen 2 |  | Specimen 3
Cell pressure | Pore Water Pressure | Cell pressure | Pore Water Pressure | Cell pressure | Pore Water Pressure
[kPa] | [kPa] | [kPa] | [kPa] | [kPa] | [kPa]
0 | 0 | 0 | 0 | 0 | 0
50 | 4 | 50 | 4 | 50 | 3
50 | 40 | 50 | 40 | 50 | 40
100 | 52 | 100 | 60 | 100 | 63
100 | 90 | 100 | 90 | 100 | 90
150 | 115 | 150 | 117 | 150 | 123
150 | 140 | 150 | 140 | 150 | 140
200 | 178 | 200 | 177 | 200 | 182
200 | 190 | 200 | 190 | 200 | 190
250 | 230 | 250 | 231 | 250 | 233
250 | 240 | 250 | 240 | 250 | 240
300 | 285 | 300 | 284 | 300 | 287
300 | 290 | 300 | 290 | 300 | 290
350 | 336 | 350 | 335 | 350 | 337
350 | 340 | 350 | 340 | 350 | 340
400 | 387 | 400 | 386 | 400 | 388
|  | 400 | 390
|  | 450 | 438

## Consolidation
Consolidation: Isotropic
Specimen 1 |  | Specimen 2 |  | Specimen 3
Root time | Consolidated Volume Change | Root time | Consolidated Volume Change | Root time | Consolidated Volume Change
[minutes0.5 ] | [%] | [minutes0.5 ] | [%] | [minutes0.5 ] | [%]
0 | 0 | 0 | 0 | 0 | 0
0.5 | 0.3201979 | 0.5 | 0.6324547 | 0.5 | 0.9533124
1 | 0.3237351 | 1 | 0.6608399 | 1 | 0.9721351
1.5 | 0.3247991 | 1.5 | 0.6699329 | 1.5 | 0.9807613
2 | 0.3260082 | 2 | 0.689479 | 2 | 0.9869166
2.5 | 0.3255166 | 2.5 | 0.69775 | 2.5 | 0.9905896
3 | 0.326061 | 3 | 0.7038325 | 3 | 0.9933171
3.5 | 0.3255096 | 3.5 | 0.7060646 | 3.5 | 0.9941418
4 | 0.3253543 | 4 | 0.7037597 | 4 | 0.9951089
5 | 0.3239426 | 5 | 0.7031452 | 5 | 0.9958376
6 | 0.3276043 | 6 | 0.7046917 | 6 | 0.9953654
7 | 0.3239087 | 7 | 0.703584 | 7 | 0.990962
8 | 0.3242094 | 8 | 0.703716 | 8 | 0.9860406
8.740051 | 0.3251872 | 8.705221 | 0.70665 | 8.823292 | 0.9810842

## Shearing
Shearing
Specimen 1 | [5 empty] | Specimen 2 | [5 empty] | Specimen 3
Axial strain | Deviator Stress | Volumetric strain | t | s' | p' | Axial strain | Deviator Stress | Volumetric strain | t | s' | p' | Axial strain | Deviator Stress | Volumetric strain | t | s' | p'
[%] | [kPa] | [%] | [kPa] | [kPa] | [kPa] | [%] | [kPa] | [%] | [kPa] | [kPa] | [kPa] | [%] | [kPa] | [%] | [kPa] | [kPa] | [kPa]
0 | 0 | 0 | 0 | 58 | 58 | 0 | 0 | 0 | 0 | 115 | 115 | 0 | 0 | 0 | 0 | 230 | 230
0.3246049 | 64.26868 | 0.1755359 | 32.13434 | 89.8942 | 79.18276 | 0.2506412 | 100.1374 | 0.1362895 | 50.06872 | 164.4545 | 147.7649 | 0.1698739 | 151.4191 | 0.1336291 | 75.70955 | 305.8665 | 280.63
0.4497698 | 89.61161 | 0.2183761 | 44.8058 | 102.4969 | 87.56164 | 0.3756938 | 150.79 | 0.200284 | 75.395 | 190.2697 | 165.1381 | 0.2947974 | 270.4745 | 0.2000998 | 135.2373 | 364.5433 | 319.4642
0.5744508 | 113.696 | 0.2480826 | 56.84799 | 114.5663 | 95.61692 | 0.5004814 | 196.2654 | 0.2451851 | 98.13272 | 212.5836 | 179.8726 | 0.4195057 | 375.3025 | 0.2506328 | 187.6513 | 416.9747 | 354.4243
0.6994154 | 136.5869 | 0.2738218 | 68.29344 | 126.0426 | 103.2781 | 0.6255162 | 239.0199 | 0.2769795 | 119.5099 | 235.3309 | 195.4943 | 0.5444514 | 467.6724 | 0.2819993 | 233.8362 | 463.2452 | 385.2998
0.8244179 | 156.7674 | 0.2749802 | 78.3837 | 136.6217 | 110.4938 | 0.7505565 | 277.7192 | 0.2908787 | 138.8596 | 253.6764 | 207.3899 | 0.6695354 | 545.1314 | 0.2931983 | 272.5657 | 502.0642 | 411.209
0.9494637 | 173.3216 | 0.2730739 | 86.66079 | 144.8825 | 115.9956 | 0.8757718 | 310.2455 | 0.2936034 | 155.1228 | 269.7076 | 218 | 0.7943473 | 606.8501 | 0.2872608 | 303.4251 | 533.1393 | 431.9976
1.07416 | 188.6397 | 0.2443452 | 94.31986 | 152.41 | 120.97 | 1.0009 | 338.8739 | 0.2873957 | 169.437 | 284.9787 | 228.4997 | 0.9195328 | 655.0951 | 0.266931 | 327.5476 | 557.409 | 448.2264
1.199223 | 199.5839 | 0.1949159 | 99.79193 | 158.0399 | 124.7759 | 1.125748 | 360.3805 | 0.2586261 | 180.1902 | 295.1774 | 235.114 | 1.044704 | 693.3545 | 0.2342949 | 346.6773 | 576.9938 | 461.4347
1.324266 | 208.6538 | 0.1331434 | 104.3269 | 162.917 | 128.1413 | 1.25059 | 380.1662 | 0.21886 | 190.0831 | 305.4025 | 242.0415 | 1.169935 | 723.9873 | 0.1917311 | 361.9936 | 592.3594 | 471.6949
1.448893 | 216.2212 | 0.06324014 | 108.1106 | 166.8235 | 130.7867 | 1.376135 | 395.3782 | 0.1703407 | 197.6891 | 313.3126 | 247.4162 | 1.294377 | 749.0551 | 0.1386515 | 374.5275 | 605.1894 | 480.3469
1.57404 | 221.3146 | -0.01598647 | 110.6573 | 169.8479 | 132.9622 | 1.500782 | 407.4854 | 0.1141109 | 203.7427 | 320.0206 | 252.1064 | 1.419404 | 768.9123 | 0.08308953 | 384.4562 | 615.288 | 487.1359
1.69869 | 227.5261 | -0.09610918 | 113.763 | 172.9262 | 135.0052 | 1.62559 | 417.6318 | 0.04635272 | 208.8159 | 325.533 | 255.9276 | 1.544554 | 783.2088 | 0.02082301 | 391.6044 | 621.9777 | 491.4429
1.824418 | 231.2021 | -0.1801018 | 115.6011 | 174.6032 | 136.0695 | 1.750494 | 425.9802 | -0.01827041 | 212.9901 | 329.9012 | 258.9045 | 1.669428 | 796.5634 | -0.04499231 | 398.2817 | 628.8664 | 496.1059
1.94872 | 233.7172 | -0.2729457 | 116.8586 | 176.0817 | 137.1288 | 1.875614 | 433.0774 | -0.09062352 | 216.5387 | 333.8888 | 261.7092 | 1.794503 | 807.0551 | -0.1142312 | 403.5275 | 634.8529 | 500.3438
2.07363 | 235.0272 | -0.3680441 | 117.5136 | 177.0701 | 137.8989 | 2.000717 | 439.2119 | -0.1643572 | 219.606 | 335.9127 | 262.7107 | 1.919568 | 815.9515 | -0.18567 | 407.9757 | 639.366 | 503.3741
2.198404 | 238.964 | -0.4628413 | 119.482 | 178.9426 | 139.1153 | 2.125491 | 443.6065 | -0.2434897 | 221.8033 | 338.425 | 264.4905 | 2.044563 | 822.5865 | -0.2578921 | 411.2932 | 642.3747 | 505.2769
2.323517 | 240.3426 | -0.5603652 | 120.1713 | 179.3484 | 139.2913 | 2.250634 | 447.333 | -0.3248165 | 223.6665 | 340.3918 | 265.8363 | 2.169367 | 828.4432 | -0.3338127 | 414.2216 | 645.119 | 507.0451
2.448354 | 240.8336 | -0.6551327 | 120.4168 | 179.7016 | 139.5627 | 2.375586 | 450.1436 | -0.4074608 | 225.0718 | 342.2771 | 267.2532 | 2.294482 | 832.5342 | -0.4136735 | 416.2671 | 647.4548 | 508.6991
2.573202 | 240.5145 | -0.757321 | 120.2573 | 179.8328 | 139.7471 | 2.500887 | 452.5048 | -0.4930867 | 226.2524 | 344.1019 | 268.6844 | 2.419459 | 836.2742 | -0.4936628 | 418.1371 | 649.5275 | 510.1484
2.573202 | 240.5145 | -0.757321 | 120.2573 | 179.8328 | 139.7471 | 2.625958 | 454.548 | -0.5780372 | 227.274 | 345.4919 | 269.7338 | 2.544646 | 839.1711 | -0.5760153 | 419.5856 | 651.1297 | 511.2678
2.823356 | 242.5251 | -0.9540253 | 121.2626 | 180.5767 | 140.1559 | 2.625958 | 454.548 | -0.5780372 | 227.274 | 345.4919 | 269.7338 | 2.669815 | 841.5207 | -0.6518537 | 420.7603 | 652.0581 | 511.8047
3.073012 | 240.5324 | -1.152915 | 120.2662 | 180.1885 | 140.0998 | 2.875891 | 456.3848 | -0.7478627 | 228.1924 | 345.5831 | 269.519 | 2.794998 | 842.3976 | -0.7289262 | 421.1988 | 652.6839 | 512.2843
3.322872 | 241.1521 | -1.34713 | 120.5761 | 179.9525 | 139.7604 | 3.12556 | 457.5823 | -0.9218227 | 228.7912 | 345.8159 | 269.5522 | 2.919643 | 843.133 | -0.8113609 | 421.5665 | 652.9523 | 512.4301
3.572928 | 239.4268 | -1.541198 | 119.7134 | 179.4637 | 139.5592 | 3.375553 | 456.1423 | -1.097161 | 228.0712 | 345.4194 | 269.3957 | 2.919643 | 843.133 | -0.8113609 | 421.5665 | 652.9523 | 512.4301
3.822559 | 236.7614 | -1.730634 | 118.3807 | 177.9648 | 138.5046 | 3.625611 | 455.2464 | -1.273518 | 227.6232 | 344.4647 | 268.5903 | 3.169824 | 844.3376 | -0.977222 | 422.1688 | 654.1947 | 513.4717
4.072196 | 235.7473 | -1.911131 | 117.8736 | 177.2942 | 138.0029 | 3.875678 | 452.6258 | -1.445218 | 226.3129 | 343.4175 | 267.9799 | 3.419469 | 842.4313 | -1.14616 | 421.2157 | 652.8014 | 512.3961
4.322329 | 231.6848 | -2.096946 | 115.8424 | 175.9352 | 137.3211 | 4.125622 | 449.7149 | -1.616936 | 224.8574 | 342.7822 | 267.8298 | 3.669413 | 839.2271 | -1.310893 | 419.6136 | 651.2692 | 511.3981
4.571804 | 229.3063 | -2.271216 | 114.6532 | 174.3128 | 136.0951 | 4.375638 | 445.742 | -1.787057 | 222.871 | 340.0987 | 265.8083 | 3.919446 | 835.942 | -1.469772 | 417.971 | 649.8294 | 510.5058
4.821798 | 226.6273 | -2.443302 | 113.3136 | 173.415 | 135.6438 | 4.625601 | 441.2172 | -1.953151 | 220.6086 | 338.5082 | 264.972 | 4.169576 | 830.8067 | -1.630075 | 415.4034 | 647.0085 | 508.5408
5.071724 | 224.2002 | -2.604806 | 112.1001 | 171.7927 | 134.426 | 4.875793 | 437.4037 | -2.114095 | 218.7019 | 335.9032 | 263.0025 | 4.419731 | 825.3249 | -1.784762 | 412.6625 | 644.6242 | 507.0701
5.321429 | 222.2577 | -2.761811 | 111.1288 | 170.7629 | 133.7199 | 5.125669 | 432.8122 | -2.271481 | 216.4061 | 333.8933 | 261.7579 | 4.669471 | 817.8356 | -1.938309 | 408.9178 | 640.6857 | 504.3798
5.571418 | 216.9838 | -2.916689 | 108.4919 | 168.4827 | 132.3187 | 5.375648 | 428.2371 | -2.421418 | 214.1185 | 331.1816 | 259.8087 | 4.919452 | 810.8281 | -2.087021 | 405.414 | 637.5943 | 502.4563
5.821356 | 214.8438 | -3.059093 | 107.4219 | 167.1071 | 131.2998 | 5.626033 | 423.6743 | -2.568104 | 211.8372 | 329.6093 | 258.9969 | 5.169542 | 804.1066 | -2.233705 | 402.0533 | 633.8944 | 499.8767
6.071127 | 212.6027 | -3.193443 | 106.3013 | 165.7872 | 130.3534 | 5.876311 | 417.5365 | -2.710693 | 208.7682 | 326.8943 | 257.3049 | 5.419673 | 797.1651 | -2.37519 | 398.5825 | 631.0029 | 498.142
6.320782 | 207.2517 | -3.325262 | 103.6259 | 163.6094 | 129.0674 | 6.125619 | 412.6274 | -2.847325 | 206.3137 | 323.5748 | 254.8036 | 5.669449 | 788.7047 | -2.514185 | 394.3524 | 626.2196 | 494.7688
6.570762 | 205.4399 | -3.441791 | 102.72 | 162.4393 | 128.1993 | 6.375645 | 406.9449 | -2.976007 | 203.4724 | 320.4995 | 252.6753 | 5.919765 | 780.1709 | -2.655317 | 390.0854 | 622.6348 | 492.6064
6.820474 | 203.3931 | -3.551307 | 101.6965 | 161.2302 | 127.3313 | 6.62567 | 402.3632 | -3.099105 | 201.1816 | 318.9235 | 251.863 | 6.169742 | 771.6545 | -2.78126 | 385.8272 | 617.9978 | 489.3888
7.070225 | 198.824 | -3.659574 | 99.412 | 159.3828 | 126.2454 | 6.876122 | 395.8595 | -3.219775 | 197.9298 | 315.4573 | 249.4807 | 6.419503 | 763.7817 | -2.908183 | 381.8909 | 613.696 | 486.399
7.320133 | 197.1223 | -3.756182 | 98.56114 | 158.3051 | 125.4514 | 7.125938 | 390.9309 | -3.335002 | 195.4654 | 312.5421 | 247.3869 | 6.669484 | 753.0313 | -3.034181 | 376.5157 | 608.5129 | 483.0077
7.570007 | 194.4694 | -3.847997 | 97.23469 | 156.8865 | 124.4749 | 7.375861 | 385.372 | -3.447347 | 192.686 | 310.7303 | 246.5017 | 6.919616 | 742.3428 | -3.149031 | 371.1714 | 603.0494 | 479.3256
7.819669 | 193.1575 | -3.934962 | 96.57875 | 156.5685 | 124.3756 | 7.625752 | 379.4978 | -3.554861 | 189.7489 | 307.1206 | 243.871 | 7.169476 | 729.0924 | -3.259755 | 364.5462 | 596.6159 | 475.1005
8.069918 | 189.6056 | -4.021218 | 94.80278 | 154.7328 | 123.1318 | 7.875789 | 373.4104 | -3.653925 | 186.7052 | 303.5934 | 241.3583 | 7.419596 | 713.881 | -3.360244 | 356.9405 | 589.6949 | 470.7148
8.319445 | 188.2893 | -4.100506 | 94.14465 | 153.9161 | 122.5346 | 8.125792 | 368.2601 | -3.749635 | 184.13 | 302.1143 | 240.7376 | 7.669491 | 693.308 | -3.454987 | 346.654 | 579.2142 | 463.6629
8.5693 | 186.8687 | -4.179303 | 93.43434 | 153.4338 | 122.2891 | 8.375794 | 362.4807 | -3.840709 | 181.2404 | 298.2768 | 237.8633 | 7.919716 | 668.108 | -3.535997 | 334.054 | 566.0683 | 454.717
8.819428 | 183.6773 | -4.25246 | 91.83865 | 151.7719 | 121.159 | 8.625957 | 356.2321 | -3.922986 | 178.1161 | 295.7094 | 236.3373 | 8.169647 | 644.5272 | -3.604624 | 322.2636 | 554.7901 | 447.3689
9.068913 | 182.0163 | -4.32205 | 91.00817 | 150.8788 | 120.5427 | 8.875743 | 345.4968 | -3.995196 | 172.7484 | 290.4563 | 232.8735 | 8.41987 | 626.7941 | -3.657703 | 313.397 | 545.726 | 441.2603
9.318684 | 179.5114 | -4.393046 | 89.75569 | 149.8857 | 119.9671 | 9.125935 | 333.9789 | -4.055262 | 166.9895 | 284.0323 | 228.3692 | 8.669626 | 610.6848 | -3.704223 | 305.3424 | 537.5344 | 435.7536
9.568696 | 178.0206 | -4.458105 | 89.01032 | 148.87 | 119.1999 | 9.376019 | 320.6573 | -4.097414 | 160.3287 | 278.2347 | 224.7919 | 8.919592 | 595.2357 | -3.740675 | 297.6178 | 529.9875 | 430.7816
9.818592 | 176.635 | -4.521451 | 88.3175 | 148.0638 | 118.6247 | 9.62583 | 310.5805 | -4.129051 | 155.2903 | 272.5771 | 220.8136 | 9.169905 | 580.8619 | -3.769329 | 290.4309 | 522.6295 | 425.8192
10.06821 | 171.9745 | -4.586982 | 85.98726 | 146.1906 | 117.5281 | 9.875824 | 303.6953 | -4.150514 | 151.8477 | 269.058 | 218.4421 | 9.420142 | 575.1472 | -3.78999 | 287.5736 | 519.8421 | 423.9842
10.31864 | 169.776 | -4.64439 | 84.88799 | 144.9189 | 116.6229 | 10.12594 | 299.0861 | -4.164655 | 149.543 | 267.7119 | 217.8642 | 9.669648 | 567.7912 | -3.806057 | 283.8956 | 516.0365 | 421.4047
10.56797 | 167.7498 | -4.698859 | 83.8749 | 143.7604 | 115.8021 | 10.37605 | 295.4167 | -4.178216 | 147.7084 | 265.1494 | 215.9133 | 9.919665 | 563.5448 | -3.819024 | 281.7724 | 513.6312 | 419.707
10.81806 | 164.1004 | -4.74731 | 82.05018 | 142.0285 | 114.6785 | 10.62581 | 292.2725 | -4.187797 | 146.1362 | 263.0306 | 214.3185 | 10.16975 | 560.483 | -3.830092 | 280.2415 | 512.9723 | 419.5585
11.06774 | 163.0448 | -4.785979 | 81.52238 | 141.2781 | 114.104 | 10.87587 | 291.8395 | -4.195592 | 145.9198 | 263.9802 | 215.3403 | 10.4197 | 558.1221 | -3.840754 | 279.061 | 511.1545 | 418.1341
11.31744 | 162.1955 | -4.819413 | 81.09775 | 140.7121 | 113.6795 | 11.1265 | 289.5969 | -4.20413 | 144.7984 | 261.7497 | 213.4836 | 10.66994 | 557.9757 | -3.851686 | 278.9878 | 510.9084 | 417.9125
11.56729 | 160.7782 | -4.847479 | 80.38912 | 140.0896 | 113.2932 | 11.37594 | 287.2708 | -4.208335 | 143.6354 | 260.3348 | 212.4563 | 10.91967 | 554.9355 | -3.862075 | 277.4677 | 509.355 | 416.8657
11.81734 | 158.179 | -4.876979 | 79.0895 | 139.2567 | 112.8935 | 11.6261 | 286.464 | -4.214687 | 143.232 | 260.8535 | 213.1095 | 11.16955 | 553.0286 | -3.869893 | 276.5143 | 508.9876 | 416.8161
12.06711 | 156.7665 | -4.898394 | 78.38324 | 138.3654 | 112.2377 | 11.87585 | 285.6425 | -4.21763 | 142.8212 | 259.8301 | 212.223 | 11.41997 | 552.6235 | -3.875545 | 276.3118 | 508.8234 | 416.7195
12.31677 | 156.467 | -4.913724 | 78.23352 | 137.9237 | 111.8459 | 12.12598 | 285.7774 | -4.221244 | 142.8887 | 259.4491 | 211.8196 | 11.66964 | 551.106 | -3.881662 | 275.553 | 507.8733 | 416.0223
12.56663 | 155.5005 | -4.93016 | 77.75026 | 137.9522 | 112.0354 | 12.37589 | 282.4066 | -4.226307 | 141.2033 | 259.1104 | 212.0426 | 11.91978 | 548.1997 | -3.889609 | 274.0998 | 506.6514 | 415.2848
12.81641 | 154.4783 | -4.943668 | 77.23913 | 136.9752 | 111.2288 | 12.62583 | 282.1021 | -4.229732 | 141.051 | 257.7733 | 210.7563 | 12.16976 | 546.3868 | -3.895538 | 273.1934 | 505.763 | 414.6986
13.06621 | 155.236 | -4.956331 | 77.61801 | 137.3523 | 111.4796 | 12.87585 | 281.8334 | -4.233638 | 140.9167 | 258.3832 | 211.411 | 12.4196 | 546.406 | -3.902318 | 273.203 | 505.1859 | 414.1183
13.31609 | 152.8103 | -4.970475 | 76.40517 | 136.4452 | 110.9768 | 13.12615 | 280.8733 | -4.236334 | 140.4367 | 258.0333 | 211.2211 | 12.66985 | 544.4111 | -3.910105 | 272.2055 | 504.0785 | 413.3433
13.56593 | 154.2123 | -4.982474 | 77.10616 | 136.9066 | 111.2045 | 13.376 | 281.4109 | -4.241921 | 140.7055 | 257.9014 | 210.9996 | 12.91991 | 545.3295 | -3.918005 | 272.6647 | 504.8561 | 413.9678
13.8161 | 153.2156 | -4.994152 | 76.60779 | 136.6134 | 111.0774 | 13.62608 | 280.7372 | -4.245935 | 140.3686 | 257.0966 | 210.3071 | 13.16999 | 544.2414 | -3.925971 | 272.1207 | 504.1135 | 413.4066
14.066 | 152.5317 | -5.00724 | 76.26583 | 135.9659 | 110.544 | 13.87595 | 280.3514 | -4.24812 | 140.1757 | 256.8847 | 210.1595 | 13.41961 | 541.7667 | -3.932284 | 270.8833 | 502.7181 | 412.4237
14.31552 | 153.0387 | -5.017147 | 76.51936 | 136.1426 | 110.6362 | 14.126 | 278.8966 | -4.252951 | 139.4483 | 256.7866 | 210.3038 | 13.66975 | 540.5102 | -3.939113 | 270.2551 | 501.8991 | 411.814
14.5658 | 151.0645 | -5.027615 | 75.53224 | 135.7334 | 110.556 | 14.37621 | 279.6375 | -4.252712 | 139.8187 | 256.788 | 210.1818 | 13.91966 | 540.166 | -3.946892 | 270.083 | 502.365 | 412.3373
14.81522 | 151.6037 | -5.038048 | 75.80184 | 135.586 | 110.3187 | 14.62609 | 277.8049 | -4.255739 | 138.9024 | 255.4801 | 209.1793 | 14.16975 | 539.8239 | -3.953523 | 269.9119 | 501.9459 | 411.9752
15.06494 | 152.3495 | -5.047098 | 76.17477 | 135.9554 | 110.5638 | 14.87638 | 277.6858 | -4.255652 | 138.8429 | 256.0514 | 209.7704 | 14.4198 | 538.2937 | -3.96141 | 269.1469 | 500.86 | 411.1444
15.31503 | 149.9567 | -5.057989 | 74.97836 | 134.9554 | 109.9626 | 15.12596 | 278.2005 | -4.259779 | 139.1002 | 255.5962 | 209.2295 | 14.66968 | 540.7247 | -3.966909 | 270.3623 | 502.3487 | 412.2279
15.565 | 150.991 | -5.0661 | 75.49552 | 135.0748 | 109.9096 | 15.37619 | 277.6662 | -4.259408 | 138.8331 | 255.8071 | 209.5294 | 14.92004 | 536.9451 | -3.974948 | 268.4725 | 500.9175 | 411.4267
15.8148 | 150.302 | -5.074095 | 75.15101 | 134.7349 | 109.6846 | 15.62622 | 277.9931 | -4.25975 | 138.9966 | 255.6201 | 209.2879 | 15.16992 | 534.536 | -3.979625 | 267.268 | 499.2286 | 410.1393
16.0643 | 149.9021 | -5.082096 | 74.95104 | 134.5681 | 109.5844 | 15.87599 | 278.5964 | -4.266643 | 139.2982 | 256.2927 | 209.8599 | 15.42002 | 537.6424 | -3.986672 | 268.8212 | 500.5324 | 410.9254
16.31416 | 149.031 | -5.090705 | 74.51549 | 134.3908 | 109.5523 | 16.12612 | 276.8163 | -4.266442 | 138.4082 | 255.9634 | 209.8274 | 15.66971 | 532.9826 | -3.993506 | 266.4913 | 498.272 | 409.4416
16.56431 | 149.1156 | -5.097115 | 74.5578 | 134.3374 | 109.4848 | 16.376 | 277.2036 | -4.270347 | 138.6018 | 255.1817 | 208.9811 | 15.91992 | 532.7906 | -3.998102 | 266.3953 | 498.0376 | 409.2392
16.81437 | 149.2231 | -5.105319 | 74.61155 | 134.2838 | 109.4133 | 16.6262 | 276.8222 | -4.273073 | 138.4111 | 256.2133 | 210.0762 | 16.16985 | 530.1991 | -3.848893 | 265.0995 | 496.6609 | 408.2944
17.06364 | 148.8491 | -5.114432 | 74.42453 | 134.4817 | 109.6735 | 16.87605 | 276.5396 | -4.276046 | 138.2698 | 255.234 | 209.144 | 16.41969 | 530.8555 | -3.760804 | 265.4277 | 496.3813 | 407.9054
17.31359 | 148.2041 | -5.123764 | 74.10203 | 133.8704 | 109.1698 | 17.12601 | 276.5411 | -4.279713 | 138.2706 | 254.832 | 208.7418 | 16.67011 | 528.4586 | -3.708412 | 264.2293 | 495.0889 | 407.0124
17.56344 | 148.7333 | -5.132176 | 74.36667 | 134.0236 | 109.2347 | 17.37602 | 276.4447 | -4.283018 | 138.2224 | 254.6467 | 208.5726 | 16.9198 | 529.2621 | -3.673343 | 264.6311 | 495.7005 | 407.4902
17.81319 | 146.7648 | -5.140785 | 73.38239 | 133.5658 | 109.105 | 17.62633 | 274.372 | -4.284825 | 137.186 | 254.5968 | 208.8682 | 17.16973 | 525.5534 | -3.647373 | 262.7767 | 493.8335 | 406.2413
18.06336 | 148.2433 | -5.1487 | 74.12164 | 133.6987 | 108.9915 | 17.8763 | 275.6978 | -4.287727 | 137.8489 | 254.4895 | 208.5399 | 17.4198 | 527.2541 | -3.625215 | 263.627 | 494.4137 | 406.538
18.31304 | 147.6522 | -5.156427 | 73.82612 | 133.3584 | 108.7497 | 18.12601 | 275.3233 | -4.290498 | 137.6617 | 254.8493 | 208.9621 | 17.66978 | 524.9025 | -3.609281 | 262.4513 | 493.9018 | 406.418
18.56298 | 146.2716 | -5.167528 | 73.13582 | 133.1831 | 108.8045 | 18.37645 | 274.27 | -4.295014 | 137.135 | 254.1701 | 208.4584 | 17.92017 | 523.7555 | -3.59587 | 261.8778 | 492.7469 | 405.4543
18.81295 | 146.8605 | -5.176278 | 73.43026 | 133.0317 | 108.5549 | 18.62618 | 275.6669 | -4.295892 | 137.8334 | 254.4903 | 208.5458 | 18.16974 | 522.2779 | -3.583772 | 261.139 | 492.1266 | 405.0803
19.06242 | 147.3787 | -5.183992 | 73.68936 | 133.5174 | 108.9543 | 18.87631 | 274.1536 | -4.300025 | 137.0768 | 254.3796 | 208.6874 | 18.41974 | 520.4166 | -3.573817 | 260.2083 | 491.4449 | 404.7088
19.31236 | 145.2041 | -5.196215 | 72.60203 | 132.6911 | 108.4904 | 19.12604 | 273.062 | -4.30421 | 136.531 | 253.6111 | 208.1008 | 18.66984 | 520.8909 | -3.568131 | 260.4454 | 491.4116 | 404.5964
19.56208 | 145.2262 | -5.20224 | 72.61309 | 132.5324 | 108.3281 | 19.37604 | 272.9402 | -4.304292 | 136.4701 | 253.1793 | 207.6893 | 18.92004 | 521.3236 | -3.562471 | 260.6618 | 491.6596 | 404.7724
19.81216 | 146.1557 | -5.209884 | 73.07785 | 132.7557 | 108.3964 | 19.62622 | 271.9994 | -4.304241 | 135.9997 | 253.1464 | 207.8132 | 19.17016 | 520.5999 | -3.556464 | 260.2999 | 491.3437 | 404.577
20.0616 | 146.4756 | -5.219168 | 73.23778 | 132.8263 | 108.4137 | 19.87653 | 271.907 | -4.308108 | 135.9535 | 253.47 | 208.1522 | 19.41996 | 521.2943 | -3.554875 | 260.6471 | 491.5699 | 404.6876
20.31154 | 144.4299 | -5.229184 | 72.21495 | 132.4437 | 108.3721 | 20.12612 | 271.8881 | -4.311191 | 135.9441 | 252.7908 | 207.4761 | 19.66973 | 518.2239 | -3.55241 | 259.112 | 490.615 | 404.2443
20.56134 | 143.5312 | -5.239313 | 71.76558 | 131.8622 | 107.9403 | 20.37629 | 271.8699 | -4.314578 | 135.935 | 252.4586 | 207.1469 | 19.92002 | 515.1532 | -3.548796 | 257.5766 | 488.7838 | 402.9249
20.81123 | 144.2566 | -5.24854 | 72.12828 | 131.9853 | 107.9425 | 20.62621 | 270.6322 | -4.315909 | 135.3161 | 251.8369 | 206.7315 | 20.17 | 514.2227 | -3.545958 | 257.1113 | 488.2016 | 402.4978
21.06111 | 143.9514 | -5.258137 | 71.97568 | 131.6597 | 107.6678 | 20.87629 | 269.9806 | -4.315845 | 134.9903 | 252.3697 | 207.3729 | 20.42022 | 514.673 | -3.543716 | 257.3365 | 488.199 | 402.4202
21.31092 | 143.949 | -5.268629 | 71.97448 | 131.7029 | 107.7114 | 21.12628 | 270.1813 | -4.31929 | 135.0907 | 252.3289 | 207.2987 | 20.67027 | 513.5755 | -3.540916 | 256.7878 | 487.7508 | 402.1549
21.561 | 143.3697 | -5.276822 | 71.68483 | 131.6445 | 107.7495 | 21.37609 | 269.4483 | -4.323127 | 134.7241 | 251.3412 | 206.4332 | 20.9199 | 511.5613 | -3.540457 | 255.7806 | 487.0293 | 401.7691
21.81058 | 142.2734 | -5.28516 | 71.13671 | 131.0464 | 107.3342 | 21.62626 | 269.9011 | -4.327977 | 134.9506 | 253.0783 | 208.0948 | 21.17015 | 511.5659 | -3.539467 | 255.7829 | 486.8037 | 401.5427
[12 empty] | 21.42004 | 510.7804 | -3.537107 | 255.3902 | 486.3142 | 401.1842
[12 empty] | 21.66986 | 509.5517 | -3.537184 | 254.7758 | 486.2123 | 401.2871
[12 empty] | 21.92037 | 507.7445 | -3.536003 | 253.8722 | 485.1007 | 400.4767