## General
ID | Test Identification
Test Identification | Borehole | NWZ-BH-5024
Test Identification | Sample | 20-2
Test Identification | Depth | 18.55 | [m]
Specimen Visual Description
Specimen Visual Description | Light grey fine SAND
Initial Specimen Conditions
Initial Specimen Conditions | Test start date | 2024-08-21
Initial Specimen Conditions | Mould outer / inner diameter | 100 / 70 | [mm]
Initial Specimen Conditions | Weight of soil | 33.36 | [g]
Initial Specimen Conditions | Water content | 6.716479 | [%]
Initial Specimen Conditions | Bulk density | 1.665697 | [Mg/m3]
Initial Specimen Conditions | Dry density | 1.560862 | [Mg/m3]
Initial Specimen Conditions | Material retained on 425 mm sieve | 0 | [%]
Test Conditions
Test Conditions | Interface type | Soil - Steel
Test Conditions | Initial interface roughness | 10.15 | [µm]
Test Conditions | Final interface roughness | 10.11 | [µm]
Consolidation - Before Fast Shear
Consolidation - Before Fast Shear | Consolidation pressure | 52 | [kPa]
Consolidation - Before Fast Shear | Vertical displacement | 0.030000208 | [mm]
Consolidation - Before Fast Shear | Vertical strain | 0.60000416 | [%]
Fast Shear - Stage 1
Fast Shear - Stage 1 | Normal Stress | 52 | [kPa]
Fast Shear - Stage 1 | Vertical displacement | 0.250000208 | [mm]
Fast Shear - Stage 1 | Vertical strain | 5.00000416 | [%]
Fast Shear - Stage 1 | Horizontal displacement | 200 | [mm]
Fast Shear - Stage 1 | Rate of horizontal displacement | 500 | [mm/min]
At peak stress
Fast Shear - Stage 1 - At peak stress | Shear stress | 28.66242 | [kPa]
Fast Shear - Stage 1 - At peak stress | Horizontal displacement | 200 | [mm]
Fast Shear - Stage 2
Fast Shear - Stage 2 | Normal Stress | 52 | [kPa]
Fast Shear - Stage 2 | Vertical displacement | 0.300000208 | [mm]
Fast Shear - Stage 2 | Vertical strain | 6.00000416 | [%]
Fast Shear - Stage 2 | Horizontal displacement | 400 | [mm]
Fast Shear - Stage 2 | Rate of horizontal displacement | 500 | [mm/min]
At peak stress
Fast Shear - Stage 2 - At peak stress | Shear stress | 31.19146 | [kPa]
Fast Shear - Stage 2 - At peak stress | Horizontal displacement | 341.6667 | [mm]
Fast Shear - Stage 3
Fast Shear - Stage 3 | Normal Stress | 52 | [kPa]
Fast Shear - Stage 3 | Vertical displacement | 0.370000208 | [mm]
Fast Shear - Stage 3 | Vertical strain | 7.40000416 | [%]
Fast Shear - Stage 3 | Horizontal displacement | 600 | [mm]
Fast Shear - Stage 3 | Rate of horizontal displacement | 500 | [mm/min]
At peak stress
Fast Shear - Stage 3 - At peak stress | Shear stress | 31.19146 | [kPa]
Fast Shear - Stage 3 - At peak stress | Horizontal displacement | 491.6667 | [mm]
Fast Shear - Stage 4
Fast Shear - Stage 4 | Normal Stress | 52 | [kPa]
Fast Shear - Stage 4 | Vertical displacement | 0.440000208 | [mm]
Fast Shear - Stage 4 | Vertical strain | 8.80000416 | [%]
Fast Shear - Stage 4 | Horizontal displacement | 800 | [mm]
Fast Shear - Stage 4 | Rate of horizontal displacement | 500 | [mm/min]
At peak stress
Fast Shear - Stage 4 - At peak stress | Shear stress | 33.7205 | [kPa]
Fast Shear - Stage 4 - At peak stress | Horizontal displacement | 741.6667 | [mm]
Fast Shear - Stage 5
Fast Shear - Stage 5 | Normal Stress | 52 | [kPa]
Fast Shear - Stage 5 | Vertical displacement | 0.470000208 | [mm]
Fast Shear - Stage 5 | Vertical strain | 9.40000416 | [%]
Fast Shear - Stage 5 | Horizontal displacement | 1000 | [mm]
Fast Shear - Stage 5 | Rate of horizontal displacement | 500 | [mm/min]
At peak stress
Fast Shear - Stage 5 - At peak stress | Shear stress | 32.03447 | [kPa]
Fast Shear - Stage 5 - At peak stress | Horizontal displacement | 816.6667 | [mm]
Consolidation - Before Slow Shear
Consolidation - Before Slow Shear | Consolidation pressure | 402 | [kPa]
Consolidation - Before Slow Shear | Vertical displacement | 0.519999918 | [mm]
Consolidation - Before Slow Shear | Vertical strain | 10.39999836 | [%]
Slow Shear
Slow Shear | Normal stress | 402 | [kPa]
Slow Shear | Vertical displacement | 0.539999918 | [mm]
Slow Shear | Vertical strain | 10.79999836 | [%]
Slow Shear | Horizontal displacement | 20.26033 | [mm]
Slow Shear | Rate of horizontal displacement | 0.02 | [mm/min]
At peak stress
Slow Shear - At peak stress | Shear stress | 245.7381 | [kPa]
Slow Shear - At peak stress | Horizontal displacement | 10.34033 | [mm]
Slow Shear - At peak stress | Shear angle | 31.43698 | [°]
At residual stress
Slow Shear - At residual stress | Shear stress | 232.6714 | [kPa]
Slow Shear - At residual stress | Horizontal displacement | 20.26033 | [mm]
Slow Shear - At residual stress | Vertical displacement | 0.02 | [mm]
Slow Shear - At residual stress | Vertical strain | 0.4 | [%]
Slow Shear - At residual stress | Shear angle | 30.0616 | [°]
SLOW SHEAR STAGE - 5
| Consolidation pressure |  | [kPa]
| Vertical displacement |  | [mm]
| Vertical strain |  | [%]
| Horizontal displacement |  | [mm]
| Machine speed |  | [mm/min]
At peak stress
| Shear stress |  | [kPa]
| Horizontal displacement |  | [mm]
| Shear angle |  | [°]
At residual stress
| Shear stress |  | [kPa]
| Horizontal displacement |  | [mm]
| Shear angle |  | [°]
FINAL CONDITIONS
| Water content | 27.17647 | [%]

## Consolidation - 1
Consolidation - Before Fast Shear
Root time | Vertical Displacement
[min] | [mm]
0 | 0
0.3162278 | 0
0.5 | 0.01999998
0.7071068 | 0.030000208
1 | 0.030000208
1.414214 | 0.030000208
2 | 0.030000208
2.828427 | 0.030000208
3.872983 | 0.030000208
5.477226 | 0.030000208
7.745967 | 0.030000208
10.95445 | 0.030000208
13.41641 | 0.030000208
15.49193 | 0.030000208
21.9089 | 0.030000208
37.94733 | 0.030000208

## Fast Shearing - 1
Fast Shear - Stage 1
Horizontal Displacement | Stress Ratio t/s'n | Shear Stress
[mm] | [-] | [kPa]
0 | 0 | 0
8.333333 | 0.3323415 | 17.28176
16.66667 | 0.3728709 | 19.38929
25 | 0.3890827 | 20.2323
33.33333 | 0.4052945 | 21.07531
41.66667 | 0.4296121 | 22.33983
50 | 0.437718 | 22.76134
58.33333 | 0.4458239 | 23.18284
66.66667 | 0.4620357 | 24.02586
75 | 0.4701416 | 24.44736
83.33333 | 0.4701416 | 24.44736
91.66667 | 0.4782475 | 24.86887
100 | 0.4782475 | 24.86887
108.3333 | 0.4782475 | 24.86887
116.6667 | 0.4863534 | 25.29037
125 | 0.4863534 | 25.29037
133.3333 | 0.4944592 | 25.71188
141.6667 | 0.510671 | 26.55489
150 | 0.5187769 | 26.9764
158.3333 | 0.5268828 | 27.39791
166.6667 | 0.5349887 | 27.81941
175 | 0.5430946 | 28.24092
183.3333 | 0.5430946 | 28.24092
191.6667 | 0.5430946 | 28.24092
200 | 0.5512005 | 28.66242

## Fast Shearing - 2
Fast Shear - Stage 1
Horizontal Displacement | Stress Ratio t/s'n | Shear Stress
[mm] | [-] | [kPa]
200 | 0 | 0
208.3333 | 0.5593064 | 29.08393
216.6667 | 0.5674122 | 29.50544
225 | 0.5674122 | 29.50544
233.3333 | 0.5674122 | 29.50544
241.6667 | 0.5674122 | 29.50544
250 | 0.5674122 | 29.50544
258.3333 | 0.5755181 | 29.92694
266.6667 | 0.5755181 | 29.92694
275 | 0.5755181 | 29.92694
283.3333 | 0.5755181 | 29.92694
291.6667 | 0.583624 | 30.34845
300 | 0.583624 | 30.34845
308.3333 | 0.583624 | 30.34845
316.6667 | 0.583624 | 30.34845
325 | 0.583624 | 30.34845
333.3333 | 0.5917299 | 30.76996
341.6667 | 0.5998358 | 31.19146
350 | 0.5998358 | 31.19146
358.3333 | 0.5998358 | 31.19146
366.6667 | 0.5998358 | 31.19146
375 | 0.5917299 | 30.76996
383.3333 | 0.583624 | 30.34845
391.6667 | 0.583624 | 30.34845
400 | 0.583624 | 30.34845

## Fast Shearing - 3
Fast Shear - Stage 1
Location
Horizontal Displacement | Stress Ratio t/s'n | Shear Stress
[mm] | [-] | [kPa]
400 | 0 | 0
408.3333 | 0.5755181 | 29.92694
416.6667 | 0.583624 | 30.34845
425 | 0.5755181 | 29.92694
433.3333 | 0.583624 | 30.34845
441.6667 | 0.583624 | 30.34845
450 | 0.583624 | 30.34845
458.3333 | 0.583624 | 30.34845
466.6667 | 0.5917299 | 30.76996
475 | 0.5917299 | 30.76996
483.3333 | 0.5917299 | 30.76996
491.6667 | 0.5998358 | 31.19146
500 | 0.5998358 | 31.19146
508.3333 | 0.583624 | 30.34845
516.6667 | 0.5998358 | 31.19146
525 | 0.5917299 | 30.76996
533.3333 | 0.5917299 | 30.76996
541.6667 | 0.5917299 | 30.76996
550 | 0.5998358 | 31.19146
558.3333 | 0.5917299 | 30.76996
566.6667 | 0.5998358 | 31.19146
575 | 0.5917299 | 30.76996
583.3333 | 0.5917299 | 30.76996
591.6667 | 0.5917299 | 30.76996
600 | 0.5917299 | 30.76996

## Fast Shearing - 4
Fast Shear - Stage 1
Horizontal Displacement | Stress Ratio t/s'n | Shear Stress
[mm] | [-] | [kPa]
600 | 0 | 0
608.3333 | 0.5187769 | 26.9764
616.6667 | 0.5998358 | 31.19146
625 | 0.5998358 | 31.19146
633.3333 | 0.5998358 | 31.19146
641.6667 | 0.5998358 | 31.19146
650 | 0.5998358 | 31.19146
658.3333 | 0.5998358 | 31.19146
666.6667 | 0.5917299 | 30.76996
675 | 0.5998358 | 31.19146
683.3333 | 0.6079417 | 31.61297
691.6667 | 0.6079417 | 31.61297
700 | 0.6160476 | 32.03447
708.3333 | 0.6241535 | 32.45598
716.6667 | 0.6322594 | 32.87749
725 | 0.6403653 | 33.29899
733.3333 | 0.6403653 | 33.29899
741.6667 | 0.6484711 | 33.7205
750 | 0.6484711 | 33.7205
758.3333 | 0.6403653 | 33.29899
766.6667 | 0.6484711 | 33.7205
775 | 0.6484711 | 33.7205
783.3333 | 0.6241535 | 32.45598
791.6667 | 0.6160476 | 32.03447
800 | 0.6160476 | 32.03447

## Fast Shearing - 5
Fast Shear - Stage 1
Horizontal Displacement | Stress Ratio t/s'n | Shear Stress
[mm] | [-] | [kPa]
800 | 0 | 0
808.3333 | 0.3971886 | 20.65381
816.6667 | 0.6160476 | 32.03447
825 | 0.6160476 | 32.03447
833.3333 | 0.6160476 | 32.03447
841.6667 | 0.6079417 | 31.61297
850 | 0.6079417 | 31.61297
858.3333 | 0.5998358 | 31.19146
866.6667 | 0.5998358 | 31.19146
875 | 0.6079417 | 31.61297
883.3333 | 0.6079417 | 31.61297
891.6667 | 0.5998358 | 31.19146
900 | 0.5998358 | 31.19146
908.3333 | 0.5917299 | 30.76996
916.6667 | 0.583624 | 30.34845
925 | 0.5917299 | 30.76996
933.3333 | 0.5755181 | 29.92694
941.6667 | 0.5755181 | 29.92694
950 | 0.5755181 | 29.92694
958.3333 | 0.5755181 | 29.92694
966.6667 | 0.583624 | 30.34845
975 | 0.5917299 | 30.76996
983.3333 | 0.5917299 | 30.76996
991.6667 | 0.5998358 | 31.19146
1000 | 0.5917299 | 30.76996

## Consolidation - 2
Consolidation - Before Slow Shear
Root time | Vertical Displacement
[min] | [mm]
0 | 0.470000208
0.3162278 | 0.510000168
0.5 | 0.510000168
0.7071068 | 0.519999918
1 | 0.519999918
1.414214 | 0.510000168
2 | 0.519999918
2.828427 | 0.519999918
3.872983 | 0.519999918
5.477226 | 0.519999918
7.745967 | 0.519999918
10.95445 | 0.519999918
13.41641 | 0.519999918
15.49193 | 0.519999918
21.9089 | 0.519999918
37.94733 | 0.519999918

## Slow Shearing
Slow Shear Stage
Horizontal Displacement | Vertical Displacement | Stress Ratio t/s'n | Angle of Shearing Resistance | Shear Stress
[mm] | [mm] | [-] | [º] | [kPa]
0 | 0 | 0 | 0 | 0
0.007 | 0 | 0.0136308 | 0.7809389 | 5.479581
0.4203333 | 0 | 0.2684219 | 15.02527 | 107.9056
0.8336667 | 0 | 0.4844176 | 25.84637 | 194.7359
1.247 | 0 | 0.5284556 | 27.85446 | 212.4391
1.660333 | 0 | 0.5504746 | 28.83167 | 221.2908
2.073667 | 0 | 0.5871729 | 30.4203 | 236.0435
2.487 | 0 | 0.5976581 | 30.86499 | 240.2586
2.9 | 0.01 | 0.5882214 | 30.46495 | 236.465
3.313667 | 0.01 | 0.5840273 | 30.28609 | 234.779
3.727 | 0.01 | 0.5945125 | 30.73201 | 238.994
4.140333 | 0.01 | 0.5945125 | 30.73201 | 238.994
4.553667 | 0.01 | 0.5840273 | 30.28609 | 234.779
4.967 | 0.01 | 0.5819303 | 30.19642 | 233.936
5.380333 | 0.01 | 0.5850758 | 30.33087 | 235.2005
5.793667 | 0.01 | 0.6008037 | 30.9976 | 241.5231
6.207 | 0.01 | 0.6049978 | 31.17384 | 243.2091
6.620333 | 0.02 | 0.6049978 | 31.17384 | 243.2091
7.033667 | 0.02 | 0.6008037 | 30.9976 | 241.5231
7.447 | 0.02 | 0.5850758 | 30.33087 | 235.2005
7.860333 | 0.02 | 0.5945125 | 30.73201 | 238.994
8.273667 | 0.02 | 0.5871729 | 30.4203 | 236.0435
8.687 | 0.02 | 0.5997552 | 30.95344 | 241.1016
9.100333 | 0.02 | 0.5798332 | 30.10658 | 233.093
9.513667 | 0.02 | 0.5945125 | 30.73201 | 238.994
9.927 | 0.02 | 0.6102404 | 31.39323 | 245.3166
10.34033 | 0.02 | 0.6112889 | 31.43698 | 245.7381
10.75333 | 0.02 | 0.5987066 | 30.90924 | 240.6801
11.167 | 0.02 | 0.6049978 | 31.17384 | 243.2091
11.58033 | 0.02 | 0.593464 | 30.68761 | 238.5725
11.99367 | 0.02 | 0.5871729 | 30.4203 | 236.0435
12.407 | 0.02 | 0.5871729 | 30.4203 | 236.0435
12.82033 | 0.02 | 0.5861244 | 30.37561 | 235.622
13.23367 | 0.02 | 0.5850758 | 30.33087 | 235.2005
13.647 | 0.02 | 0.5798332 | 30.10658 | 233.093
14.06033 | 0.02 | 0.5819303 | 30.19642 | 233.936
14.47367 | 0.02 | 0.5955611 | 30.77638 | 239.4155
14.887 | 0.02 | 0.5966096 | 30.82071 | 239.8371
15.30033 | 0.02 | 0.5871729 | 30.4203 | 236.0435
15.71367 | 0.02 | 0.5703965 | 29.70028 | 229.2994
16.127 | 0.02 | 0.5798332 | 30.10658 | 233.093
16.54033 | 0.02 | 0.5924155 | 30.64316 | 238.151
16.95367 | 0.02 | 0.5903184 | 30.55414 | 237.308
17.367 | 0.02 | 0.5850758 | 30.33087 | 235.2005
17.78033 | 0.02 | 0.5787847 | 30.0616 | 232.6714
18.19367 | 0.02 | 0.5840273 | 30.28609 | 234.779
18.607 | 0.02 | 0.5871729 | 30.4203 | 236.0435
19.02033 | 0.02 | 0.5724936 | 29.79086 | 230.1424
19.43367 | 0.02 | 0.5808817 | 30.15152 | 233.5145
19.847 | 0.02 | 0.5756391 | 29.92641 | 231.4069
20.26033 | 0.02 | 0.5787847 | 30.0616 | 232.6714