## General
ID | Test Identification
Test Identification | Location | NWZ-BH-5024
Test Identification | Sample | 35-3
Test Identification | Depth | 31.95 | [m]
Specimen Visual Description
Specimen Visual Description | Grey fine SAND
Initial Specimen Conditions
Initial Specimen Conditions | Test start date | 21/05/2024
Initial Specimen Conditions | Mould outer / inner diameter | 99.97 / 69.89 | [mm]
Initial Specimen Conditions | Weight of soil | 35.81 | [g]
Initial Specimen Conditions | Water content | 4.414943 | [%]
Initial Specimen Conditions | Bulk density | 1.73835 | [Mg/m3]
Initial Specimen Conditions | Dry density | 1.664847 | [Mg/m3]
Initial Specimen Conditions | Material retained on 425 mm sieve | 0 | [%]
Test Conditions
Test Conditions | Interface type | Soil - Steel
Test Conditions | Initial interface roughness | 8.805 | [µm]
Test Conditions | Final interface roughness | 6.999 | [µm]
Consolidation - Before Fast Shear
Consolidation - Before Fast Shear | Consolidation pressure | 95.4399 | [kPa]
Consolidation - Before Fast Shear | Vertical displacement | 0.1029997 | [mm]
Consolidation - Before Fast Shear | Vertical strain | 2.159996 | [%]
Fast Shear - Stage 1
Fast Shear - Stage 1 | Normal Stress | 95.4399 | [kPa]
Fast Shear - Stage 1 | Vertical displacement | 1.4870001 | [mm]
Fast Shear - Stage 1 | Vertical strain | 29.740002 | [%]
Fast Shear - Stage 1 | Horizontal displacement | 199.8151 | [mm]
Fast Shear - Stage 1 | Rate of horizontal displacement | 500 | [mm/min]
At peak stress
Fast Shear - Stage 1 - At peak stress | Shear stress | 63.55263 | [kPa]
Fast Shear - Stage 1 - At peak stress | Horizontal displacement | 166.5126 | [mm]
Fast Shear - Stage 2
Fast Shear - Stage 2 | Normal Stress | 95.4399 | [kPa]
Fast Shear - Stage 2 | Vertical displacement | 1.9480001 | [mm]
Fast Shear - Stage 2 | Vertical strain | 38.960002 | [%]
Fast Shear - Stage 2 | Horizontal displacement | 399.6303 | [mm]
Fast Shear - Stage 2 | Rate of horizontal displacement | 500 | [mm/min]
At peak stress
Fast Shear - Stage 2 - At peak stress | Shear stress | 68.4413 | [kPa]
Fast Shear - Stage 2 - At peak stress | Horizontal displacement | 349.6765 | [mm]
Fast Shear - Stage 3
Fast Shear - Stage 3 | Normal Stress | 95.4399 | [kPa]
Fast Shear - Stage 3 | Vertical displacement | 2.3150001 | [mm]
Fast Shear - Stage 3 | Vertical strain | 46.300002 | [%]
Fast Shear - Stage 3 | Horizontal displacement | 599.4454 | [mm]
Fast Shear - Stage 3 | Rate of horizontal displacement | 500 | [mm/min]
At peak stress
Fast Shear - Stage 3 - At peak stress | Shear stress | 70.4568 | [kPa]
Fast Shear - Stage 3 - At peak stress | Horizontal displacement | 582.7941 | [mm]
Fast Shear - Stage 4
Fast Shear - Stage 4 | Normal Stress | 95.4399 | [kPa]
Fast Shear - Stage 4 | Vertical displacement | 2.6160001 | [mm]
Fast Shear - Stage 4 | Vertical strain | 52.320002 | [%]
Fast Shear - Stage 4 | Horizontal displacement | 799.2605 | [mm]
Fast Shear - Stage 4 | Rate of horizontal displacement | 500 | [mm/min]
At peak stress
Fast Shear - Stage 4 - At peak stress | Shear stress | 73.58726 | [kPa]
Fast Shear - Stage 4 - At peak stress | Horizontal displacement | 616.0967 | [mm]
Fast Shear - Stage 5
Fast Shear - Stage 5 | Normal Stress |  | [kPa]
Fast Shear - Stage 5 | Vertical displacement |  | [mm]
Fast Shear - Stage 5 | Vertical strain |  | [%]
Fast Shear - Stage 5 | Horizontal displacement |  | [mm]
Fast Shear - Stage 5 | Rate of horizontal displacement |  | [mm/min]
At peak stress
Fast Shear - Stage 5 - At peak stress | Shear stress |  | [kPa]
Fast Shear - Stage 5 - At peak stress | Horizontal displacement |  | [mm]
Consolidation - Before Slow Shear
Consolidation - Before Slow Shear | Consolidation pressure | 563.5834 | [kPa]
Consolidation - Before Slow Shear | Vertical displacement | 2.7550001 | [mm]
Consolidation - Before Slow Shear | Vertical strain | 55.240002 | [%]
Slow Shear
Slow Shear | Normal stress | 563.5834 | [kPa]
Slow Shear | Vertical displacement | 2.8460001 | [mm]
Slow Shear | Vertical strain | 57.040002 | [%]
Slow Shear | Horizontal displacement | 20.31207 | [mm]
Slow Shear | Rate of horizontal displacement | 0.018 | [mm/min]
At peak stress
Slow Shear - At peak stress | Shear stress | 390.5785 | [kPa]
Slow Shear - At peak stress | Horizontal displacement | 1.956647 | [mm]
Slow Shear - At peak stress | Shear angle | 34.72301 | [°]
At residual stress
Slow Shear - At residual stress | Shear stress | 367.5503 | [kPa]
Slow Shear - At residual stress | Horizontal displacement | 20.31207 | [mm]
Slow Shear - At residual stress | Vertical displacement |  | [mm]
Slow Shear - At residual stress | Vertical strain |  | [%]
Slow Shear - At residual stress | Shear angle | 33.11106 | [°]

## Consolidation - 1
Consolidation - Before Fast Shear
Root time | Vertical Displacement
[min] | [mm]
0 | 0
0.2886751 | 0.0439997
0.4082483 | 0.0419999
0.5 | 0.047
0.5773503 | 0.08
0.6454972 | 0.0869999
0.7071068 | 0.0889998
0.7637626 | 0.0860005
0.8164966 | 0.0939999
0.8660254 | 0.0889998
0.9128709 | 0.0889998
0.9574271 | 0.0889998
1 | 0.0889998
1.040833 | 0.0939999
1.080123 | 0.0939999
1.118034 | 0.0889998
1.154701 | 0.0930005
1.190238 | 0.0909996
1.224745 | 0.0909996
1.258306 | 0.0930005
1.290994 | 0.0930005
1.322876 | 0.0939999
1.354006 | 0.0959998
1.384437 | 0.0930005
1.414214 | 0.0930005
1.443376 | 0.0930005
1.47196 | 0.0930005
1.5 | 0.0909996
1.527525 | 0.0939999
1.554563 | 0.0959998
1.581139 | 0.0909996
1.607275 | 0.0959998
1.632993 | 0.0959998
1.658312 | 0.0959998
1.683251 | 0.0939999
1.707825 | 0.0939999
1.732051 | 0.0930005
1.755942 | 0.0939999
1.779513 | 0.0930005
1.802776 | 0.0939999
1.825742 | 0.0930005
1.848423 | 0.0959998
1.870829 | 0.0980006
1.892969 | 0.0980006
1.914854 | 0.0930005
1.936492 | 0.1000004
1.95789 | 0.0930005
1.979057 | 0.0939999
2 | 0.0930005
2.020726 | 0.0959998
2.041241 | 0.0980006
2.061553 | 0.0939999
2.081666 | 0.0980006
2.101587 | 0.0930005
2.12132 | 0.0909996
2.140872 | 0.0959998
2.160247 | 0.0959998
2.179449 | 0.0959998
2.198484 | 0.0939999
2.217356 | 0.0959998
2.236068 | 0.0939999
2.254625 | 0.0959998
2.27303 | 0.0930005
2.291288 | 0.0939999
2.309401 | 0.0930005
2.327373 | 0.0939999
2.345208 | 0.0980006
2.362908 | 0.0980006
2.380476 | 0.0930005
2.397916 | 0.0939999
2.415229 | 0.0939999
2.43242 | 0.0930005
2.44949 | 0.0909996
2.466441 | 0.0939999
2.483277 | 0.0939999
2.5 | 0.0980006
2.516611 | 0.0980006
2.533114 | 0.0939999
2.54951 | 0.0959998
2.565801 | 0.0980006
2.581989 | 0.0959998
2.598076 | 0.0959998
2.614065 | 0.0959998
2.629956 | 0.0939999
2.645751 | 0.0980006
2.661453 | 0.1000004
2.677063 | 0.0980006
2.692582 | 0.0939999
2.708013 | 0.0959998
2.723356 | 0.1000004
2.738613 | 0.0959998
2.753785 | 0.0959998
2.768875 | 0.0959998
2.783882 | 0.1000004
2.798809 | 0.0959998
2.813657 | 0.0959998
2.828427 | 0.0980006
2.84312 | 0.0939999
2.857738 | 0.0959998
2.872281 | 0.0959998
2.886751 | 0.0980006
2.901149 | 0.0980006
2.915476 | 0.0980006
2.929733 | 0.0959998
2.94392 | 0.1000004
2.95804 | 0.0939999
2.972092 | 0.0959998
2.986079 | 0.0959998
3 | 0.0959998
3.013857 | 0.0959998
3.02765 | 0.0959998
3.041381 | 0.0980006
3.05505 | 0.0959998
3.068659 | 0.0959998
3.082207 | 0.0980006
3.095696 | 0.1000004
3.109126 | 0.0959998
3.122499 | 0.0959998
3.135815 | 0.0959998
3.149074 | 0.0980006
3.162278 | 0.0980006
3.175426 | 0.0909996
3.188521 | 0.0959998
3.201562 | 0.1000004
3.21455 | 0.0980006
3.227486 | 0.0939999
3.24037 | 0.0959998
3.253204 | 0.0939999
3.265986 | 0.0980006
3.278719 | 0.0930005
3.291403 | 0.0980006
3.304038 | 0.1000004
3.316625 | 0.0980006
3.329164 | 0.0909996
3.341656 | 0.1000004
3.354102 | 0.0959998
3.366502 | 0.0959998
3.378856 | 0.0980006
3.391165 | 0.0980006
3.40343 | 0.1000004
3.41565 | 0.0980006
3.427827 | 0.0930005
3.439961 | 0.0939999
3.452053 | 0.0980006
3.464102 | 0.0939999
3.476109 | 0.0959998
3.488075 | 0.1009999
3.5 | 0.0959998
3.511885 | 0.0980006
3.523729 | 0.0980006
3.535534 | 0.0980006
3.547299 | 0.0930005
3.559026 | 0.0939999
3.570714 | 0.1000004
3.582364 | 0.0939999
3.593976 | 0.0939999
3.605551 | 0.0959998
3.617089 | 0.1000004
3.62859 | 0.0959998
3.640055 | 0.0959998
3.651484 | 0.1000004
3.662877 | 0.0939999
3.674235 | 0.0959998
3.685557 | 0.1000004
3.696846 | 0.1009999
3.708099 | 0.0959998
3.719319 | 0.0939999
3.730505 | 0.0980006
3.741657 | 0.1009999
3.752777 | 0.0959998
3.763863 | 0.0980006
3.774917 | 0.1009999
3.785939 | 0.0980006
3.796929 | 0.0980006
3.807887 | 0.0959998
3.818813 | 0.1009999
3.829708 | 0.0980006
3.840573 | 0.0930005
3.851407 | 0.1000004
3.86221 | 0.0980006
3.872983 | 0.0980006
3.883727 | 0.1000004
3.89444 | 0.1009999
3.905125 | 0.0959998
3.91578 | 0.0930005
3.926406 | 0.0939999
3.937004 | 0.0939999
3.947573 | 0.0959998
3.958114 | 0.1000004
3.968627 | 0.0980006
3.979112 | 0.0939999
3.98957 | 0.1000004
4 | 0.0939999
4.010403 | 0.1009999
4.020779 | 0.1000004
4.031129 | 0.1009999
4.041452 | 0.0930005
4.051749 | 0.0939999
4.062019 | 0.1009999
4.072264 | 0.0980006
4.082483 | 0.1000004
4.092676 | 0.0959998
4.102845 | 0.0959998
4.112988 | 0.0980006
4.123106 | 0.0980006
4.133199 | 0.0980006
4.143268 | 0.0939999
4.153312 | 0.1009999
4.163332 | 0.1009999
4.173328 | 0.0939999
4.1833 | 0.1000004
4.193249 | 0.0939999
4.203173 | 0.0980006
4.213075 | 0.1000004
4.222953 | 0.0980006
4.232808 | 0.0930005
4.242641 | 0.0980006
4.25245 | 0.0959998
4.262237 | 0.0959998
4.272002 | 0.0939999
4.281744 | 0.1000004
4.291464 | 0.0980006
4.301163 | 0.0980006
4.310839 | 0.0980006
4.320494 | 0.1000004
4.330127 | 0.1009999
4.339739 | 0.0939999
4.349329 | 0.0980006
4.358899 | 0.1000004
4.368447 | 0.0959998
4.377975 | 0.1000004
4.387482 | 0.0959998
4.396969 | 0.0980006
4.406435 | 0.0959998
4.41588 | 0.0959998
4.425306 | 0.1000004
4.434712 | 0.1000004
4.444097 | 0.0980006
4.453463 | 0.0959998
4.462809 | 0.0959998
4.472136 | 0.0980006
4.481443 | 0.1009999
4.490731 | 0.1000004
4.5 | 0.0980006
4.50925 | 0.1000004
4.518481 | 0.1000004
4.527693 | 0.0939999
4.536886 | 0.0959998
4.546061 | 0.1009999
4.555217 | 0.0980006
4.564355 | 0.1000004
4.573474 | 0.0959998
4.582576 | 0.1009999
4.591659 | 0.0980006
4.600725 | 0.0980006
4.609772 | 0.0959998
4.618802 | 0.1029997
4.627814 | 0.1000004
4.636809 | 0.1009999
4.645787 | 0.1009999
4.654747 | 0.0980006
4.66369 | 0.0959998
4.672615 | 0.1000004
4.681524 | 0.1009999
4.690416 | 0.1009999
4.699291 | 0.1000004
4.708149 | 0.1000004
4.716991 | 0.1000004
4.725816 | 0.1000004
4.734624 | 0.0980006
4.743416 | 0.0959998
4.752192 | 0.1009999
4.760952 | 0.1009999
4.769696 | 0.1000004
4.778424 | 0.0980006
4.787136 | 0.1000004
4.795832 | 0.1000004
4.804512 | 0.0980006
4.813176 | 0.1029997
4.821825 | 0.1009999
4.830459 | 0.1009999
4.839077 | 0.0980006
4.84768 | 0.1029997
4.856267 | 0.1000004
4.86484 | 0.1000004
4.873397 | 0.1009999
4.88194 | 0.1000004
4.890467 | 0.1000004
4.898979 | 0.0980006
4.907477 | 0.1029997
4.91596 | 0.1009999
4.924429 | 0.1009999
4.932883 | 0.1029997
4.941322 | 0.1000004
4.949747 | 0.1009999
4.958158 | 0.1000004
4.966555 | 0.1000004
4.974937 | 0.1000004
4.983305 | 0.1009999
4.99166 | 0.0959998
5 | 0.1009999
5.008326 | 0.0939999
5.016639 | 0.1009999
5.024938 | 0.1009999
5.033223 | 0.1000004
5.041494 | 0.1000004
5.049752 | 0.1000004
5.057997 | 0.1000004
5.066228 | 0.1000004
5.074446 | 0.1000004
5.08265 | 0.1009999
5.090841 | 0.0980006
5.09902 | 0.1009999
5.107184 | 0.0980006
5.115336 | 0.1000004
5.123475 | 0.1029997
5.131601 | 0.1009999
5.139715 | 0.1009999
5.147815 | 0.1029997
5.155903 | 0.1000004
5.163978 | 0.1029997
5.17204 | 0.1029997
5.18009 | 0.1009999
5.188127 | 0.1000004
5.196152 | 0.1009999
5.204165 | 0.0980006
5.212165 | 0.1000004
5.220153 | 0.1029997
5.228129 | 0.1009999
5.236093 | 0.1029997
5.244044 | 0.1000004
5.251984 | 0.1029997
5.259911 | 0.1029997
5.267827 | 0.1000004
5.275731 | 0.1029997
5.283622 | 0.0980006
5.291503 | 0.1000004
5.299371 | 0.1000004
5.307228 | 0.0980006
5.315073 | 0.1029997
5.322906 | 0.1029997
5.330729 | 0.1050005
5.338539 | 0.1029997
5.346338 | 0.1029997
5.354126 | 0.1050005
5.361903 | 0.1050005
5.369668 | 0.1050005
5.377422 | 0.1029997
5.385165 | 0.1050005
5.392897 | 0.1070004
5.400617 | 0.1000004
5.408327 | 0.1070004
5.416026 | 0.1029997
5.423713 | 0.1029997
5.43139 | 0.1009999
5.439056 | 0.1029997
5.446712 | 0.1050005
5.454356 | 0.1050005
5.46199 | 0.1029997
5.469613 | 0.1029997
5.477226 | 0.1050005
5.484828 | 0.1029997
5.492419 | 0.1070004
5.5 | 0.1009999
5.507571 | 0.1050005
5.515131 | 0.1050005
5.522681 | 0.1009999
5.53022 | 0.1050005
5.537749 | 0.1029997
5.545268 | 0.1009999
5.552777 | 0.1029997
5.560276 | 0.1029997
5.567764 | 0.1009999
5.575243 | 0.1029997
5.582711 | 0.1079998
5.59017 | 0.1070004
5.597619 | 0.1050005
5.605057 | 0.1050005
5.612486 | 0.1079998
5.619905 | 0.1009999
5.627314 | 0.1079998
5.634714 | 0.1050005
5.642104 | 0.1079998
5.649484 | 0.1050005
5.656854 | 0.1050005
5.664215 | 0.1009999
5.671567 | 0.1029997
5.678908 | 0.1009999
5.686241 | 0.1029997
5.693564 | 0.1009999
5.700877 | 0.1029997
5.708181 | 0.1029997
5.715476 | 0.1050005
5.722762 | 0.1050005
5.730038 | 0.1029997
5.737305 | 0.1029997
5.744563 | 0.1029997
5.751811 | 0.1050005
5.759051 | 0.1070004
5.766281 | 0.1000004
5.773503 | 0.1009999
5.780715 | 0.1050005
5.787918 | 0.1029997
5.795113 | 0.1070004
5.802298 | 0.1070004
5.809475 | 0.1029997
5.816643 | 0.1000004
5.823802 | 0.1029997
5.830952 | 0.1009999
5.838093 | 0.1050005
5.845226 | 0.1029997
5.85235 | 0.1070004
5.859465 | 0.1029997
5.866572 | 0.1009999
5.87367 | 0.1050005
5.88076 | 0.1050005
5.887841 | 0.1029997
5.894913 | 0.1070004
5.901977 | 0.1009999
5.909033 | 0.1029997
5.91608 | 0.1050005
5.923119 | 0.1029997
5.930149 | 0.1029997
5.937171 | 0.1029997
5.944185 | 0.1029997
5.95119 | 0.1029997
5.958188 | 0.1029997
5.965177 | 0.1000004
5.972158 | 0.1029997
5.97913 | 0.1000004
5.986095 | 0.1050005
5.993052 | 0.1000004
6 | 0.1029997
6.00694 | 0.1029997
6.013873 | 0.1050005
6.020797 | 0.1070004
6.027714 | 0.1029997
6.034622 | 0.1009999
6.041523 | 0.1050005
6.048416 | 0.1050005
6.055301 | 0.1029997
6.062178 | 0.1050005
6.069047 | 0.1029997
6.075909 | 0.1029997
6.082763 | 0.1070004
6.089609 | 0.1029997
6.096447 | 0.1029997
6.103278 | 0.1000004
6.110101 | 0.1050005
6.116916 | 0.1050005
6.123724 | 0.1029997
6.130525 | 0.1050005
6.137318 | 0.1009999
6.144103 | 0.1050005
6.150881 | 0.1029997
6.157651 | 0.1070004
6.164414 | 0.1009999
6.17117 | 0.1050005
6.177918 | 0.1029997
6.184658 | 0.1029997
6.191392 | 0.1050005
6.198118 | 0.1029997
6.204837 | 0.1029997
6.211548 | 0.1050005
6.218253 | 0.1009999
6.22495 | 0.1050005
6.23164 | 0.1079998
6.238322 | 0.1029997
6.244998 | 0.1029997
6.251666 | 0.1050005
6.258328 | 0.1029997
6.264982 | 0.1029997
6.271629 | 0.1050005
6.278269 | 0.1070004
6.284903 | 0.1050005
6.291529 | 0.1050005
6.298148 | 0.1070004
6.30476 | 0.1000004
6.311365 | 0.1050005
6.317964 | 0.1009999
6.324555 | 0.1050005
6.33114 | 0.1079998
6.337718 | 0.1009999
6.344289 | 0.1029997
6.350853 | 0.1050005
6.35741 | 0.1029997
6.363961 | 0.1079998
6.370505 | 0.1009999
6.377042 | 0.1009999
6.383573 | 0.1050005
6.390097 | 0.1050005
6.396614 | 0.1009999
6.403124 | 0.1050005
6.409628 | 0.1029997
6.416126 | 0.1050005
6.422616 | 0.1050005
6.429101 | 0.1070004
6.435578 | 0.1070004
6.442049 | 0.1009999
6.448514 | 0.1029997

## Fast Shearing - 1
Fast Shear - Stage 1
Horizontal Displacement | Stress Ratio t/s'n | Shear Stress
[mm] | [-] | [kPa]
0 | 0 | 0
8.325631 | 0.1433329 | 13.67968
16.65126 | 0.5310957 | 50.68773
24.97689 | 0.5674906 | 54.16125
33.30252 | 0.5818688 | 55.53351
41.62815 | 0.5823182 | 55.57639
49.95378 | 0.5836661 | 55.70504
58.27941 | 0.5823182 | 55.57639
66.60505 | 0.5841154 | 55.74792
74.93068 | 0.586362 | 55.96234
83.25631 | 0.589058 | 56.21964
91.58194 | 0.5917539 | 56.47693
99.90757 | 0.5922032 | 56.51982
108.2332 | 0.6007403 | 57.33459
116.5588 | 0.6191624 | 59.0928
124.8845 | 0.6047841 | 57.72054
133.2101 | 0.6241049 | 59.56451
141.5357 | 0.629946 | 60.12199
149.8614 | 0.6348886 | 60.5937
158.187 | 0.6398311 | 61.06542
166.5126 | 0.6658916 | 63.55263
174.8382 | 0.663645 | 63.33822
183.1639 | 0.6658916 | 63.55263
191.4895 | 0.6596011 | 62.95227
199.8151 | 0.6622971 | 63.20957

## Fast Shearing - 2
Fast Shear - Stage 2
Horizontal Displacement | Stress Ratio t/s'n | Shear Stress
[mm] | [-] | [kPa]
199.8151 | 0 | 0
208.1408 | 0.2143254 | 20.4552
216.4664 | 0.7031851 | 67.11192
224.792 | 0.6766753 | 64.58182
233.1177 | 0.6730807 | 64.23876
241.4433 | 0.6798205 | 64.882
249.7689 | 0.684763 | 65.35372
258.0946 | 0.6829658 | 65.18219
266.4202 | 0.6870096 | 65.56813
274.7458 | 0.686111 | 65.48237
283.0714 | 0.6986919 | 66.68309
291.3971 | 0.686111 | 65.48237
299.7227 | 0.6995906 | 66.76886
308.0483 | 0.6879083 | 65.6539
316.374 | 0.7027358 | 67.06904
324.6996 | 0.6883576 | 65.69678
333.0252 | 0.6941987 | 66.25426
341.3509 | 0.6946481 | 66.29714
349.6765 | 0.717114 | 68.4413
358.0021 | 0.707229 | 67.49787
366.3278 | 0.7049824 | 67.28345
374.6534 | 0.6964453 | 66.46868
382.979 | 0.7126208 | 68.01247
391.3046 | 0.7103742 | 67.79805
399.6303 | 0.7049824 | 67.28345

## Fast Shearing - 3
Fast Shear - Stage 3
Horizontal Displacement | Stress Ratio t/s'n | Shear Stress
[mm] | [-] | [kPa]
399.6303 | 0 | 0
407.9559 | 0.1716401 | 16.38131
416.2815 | 0.7314923 | 69.81355
424.6072 | 0.705881 | 67.36922
432.9328 | 0.6807192 | 64.96777
441.2584 | 0.6816178 | 65.05354
449.5841 | 0.686111 | 65.48237
457.9097 | 0.6789219 | 64.79624
466.2353 | 0.6856617 | 65.43948
474.5609 | 0.6915028 | 65.99696
482.8866 | 0.7018372 | 66.98327
491.2122 | 0.7094756 | 67.71228
499.5378 | 0.6977933 | 66.59733
507.8635 | 0.7031851 | 67.11192
516.1891 | 0.7207086 | 68.78436
524.5147 | 0.7247525 | 69.17031
532.8404 | 0.7305936 | 69.72779
541.166 | 0.7243032 | 69.12742
549.4916 | 0.728347 | 69.51337
557.8173 | 0.729695 | 69.64202
566.1429 | 0.729695 | 69.64202
574.4685 | 0.7346375 | 70.11373
582.7941 | 0.7382321 | 70.4568
591.1198 | 0.7252018 | 69.21319
599.4454 | 0.7247525 | 69.17031

## Fast Shearing - 4
Fast Shear - Stage 4
Horizontal Displacement | Stress Ratio t/s'n | Shear Stress
[mm] | [-] | [kPa]
599.4454 | 0 | 0
607.771 | 0.3145237 | 30.01811
616.0967 | 0.7710324 | 73.58726
624.4223 | 0.7265497 | 69.34184
632.7479 | 0.7103742 | 67.79805
641.0736 | 0.7211579 | 68.82724
649.3992 | 0.7247525 | 69.17031
657.7248 | 0.7265497 | 69.34184
666.0505 | 0.7247525 | 69.17031
674.3761 | 0.7261004 | 69.29896
682.7017 | 0.7449719 | 71.10004
691.0273 | 0.7467691 | 71.27157
699.353 | 0.7472185 | 71.31446
707.6786 | 0.7490157 | 71.48599
716.0042 | 0.740928 | 70.7141
724.3299 | 0.7314923 | 69.81355
732.6555 | 0.7256511 | 69.25607
740.9811 | 0.7269991 | 69.38472
749.3068 | 0.7027358 | 67.06904
757.6324 | 0.695996 | 66.42579
765.958 | 0.7108236 | 67.84093
774.2837 | 0.7126208 | 68.01247
782.6093 | 0.7076783 | 67.54075
790.9349 | 0.7166647 | 68.39841
799.2605 | 0.7287963 | 69.55625

## Fast Shearing - 5
Fast Shear - Stage 5
Horizontal Displacement | Stress Ratio t/s'n | Shear Stress
[mm] | [-] | [kPa]

## Consolidation - 2
Consolidation - Before Slow Shear
Root time | Vertical Displacement
[min] | [mm]
0 | 2.6350001
0.2886751 | 2.7550001
0.4082483 | 2.7550001
0.5 | 2.7510001
0.5773503 | 2.7510001
0.6454972 | 2.7510001
0.7071068 | 2.7530001
0.7637626 | 2.7530001
0.8164966 | 2.7550001
0.8660254 | 2.7510001
0.9128709 | 2.7580001
0.9574271 | 2.7530001
1 | 2.7560001
1.040833 | 2.7550001
1.080123 | 2.7530001
1.118034 | 2.7510001
1.154701 | 2.7550001
1.190238 | 2.7560001
1.224745 | 2.7550001
1.258306 | 2.7510001
1.290994 | 2.7530001
1.322876 | 2.7550001
1.354006 | 2.7550001
1.384437 | 2.7550001
1.414214 | 2.7560001
1.443376 | 2.7580001
1.47196 | 2.7560001
1.5 | 2.7560001
1.527525 | 2.7550001
1.554563 | 2.7560001
1.581139 | 2.7510001
1.607275 | 2.7560001
1.632993 | 2.7560001
1.658312 | 2.7560001
1.683251 | 2.7580001
1.707825 | 2.7560001
1.732051 | 2.7550001
1.755942 | 2.7560001
1.779513 | 2.7550001
1.802776 | 2.7600001
1.825742 | 2.7530001
1.848423 | 2.7550001
1.870829 | 2.7510001
1.892969 | 2.7560001
1.914854 | 2.7530001
1.936492 | 2.7560001
1.95789 | 2.7530001
1.979057 | 2.7550001
2 | 2.7550001
2.020726 | 2.7580001
2.041241 | 2.7560001
2.061553 | 2.7600001
2.081666 | 2.7550001
2.101587 | 2.7550001
2.12132 | 2.7560001
2.140872 | 2.7580001
2.160247 | 2.7550001
2.179449 | 2.7550001
2.198484 | 2.7560001
2.217356 | 2.7600001
2.236068 | 2.7560001
2.254625 | 2.7580001
2.27303 | 2.7620001
2.291288 | 2.7530001
2.309401 | 2.7550001
2.327373 | 2.7560001
2.345208 | 2.7580001
2.362908 | 2.7600001
2.380476 | 2.7550001
2.397916 | 2.7530001
2.415229 | 2.7560001
2.43242 | 2.7530001
2.44949 | 2.7550001
2.466441 | 2.7560001
2.483277 | 2.7530001
2.5 | 2.7530001
2.516611 | 2.7600001
2.533114 | 2.7560001
2.54951 | 2.7560001
2.565801 | 2.7530001
2.581989 | 2.7560001
2.598076 | 2.7550001
2.598076 | 2.7550001
2.598076 | 2.7550001
2.598076 | 2.7550001
2.598076 | 2.7550001
2.598076 | 2.7550001
2.598076 | 2.7550001
2.598076 | 2.7550001
2.598076 | 2.7550001
2.598076 | 2.7550001
2.598076 | 2.7550001
2.598076 | 2.7550001
2.598076 | 2.7550001
2.598076 | 2.7550001
2.598076 | 2.7550001
2.598076 | 2.7550001
2.598076 | 2.7550001
2.598076 | 2.7550001
2.598076 | 2.7550001
2.598076 | 2.7550001
2.598076 | 2.7550001
2.598076 | 2.7550001
2.598076 | 2.7550001
2.598076 | 2.7550001
2.598076 | 2.7550001
2.598076 | 2.7550001
2.598076 | 2.7550001
2.598076 | 2.7550001
2.598076 | 2.7550001
2.598076 | 2.7550001
2.598076 | 2.7550001
2.598076 | 2.7550001
2.598076 | 2.7550001
2.598076 | 2.7550001
2.598076 | 2.7550001
2.598076 | 2.7550001
2.598076 | 2.7550001
2.598076 | 2.7550001

## Slow Shearing
Slow Shear Stage
Horizontal Displacement | Vertical Displacement | Stress Ratio t/s'n | Angle of Shearing Resistance | Shear Stress
[mm] | [mm] | [-] | [º] | [kPa]
0 |  | 0 | 0 | 0
0.177877 |  | 0.04930627 | 2.822755 | 27.7882
0.355754 |  | 0.114211 | 6.515575 | 64.36741
0.5336309 |  | 0.1994317 | 11.27862 | 112.3964
0.7115079 |  | 0.3013922 | 16.7724 | 169.8596
0.8893849 |  | 0.3822758 | 20.92065 | 215.4443
1.067262 |  | 0.4380497 | 23.65581 | 246.8775
1.245139 |  | 0.4894865 | 26.08112 | 275.8664
1.423016 |  | 0.5471627 | 28.68583 | 308.3718
1.600893 |  | 0.6017192 | 31.03613 | 339.1189
1.77877 |  | 0.6527755 | 33.13552 | 367.8934
1.956647 |  | 0.6930271 | 34.72301 | 390.5785
2.134524 |  | 0.6870921 | 34.49265 | 387.2336
2.312401 |  | 0.6686783 | 33.76979 | 376.856
2.490278 |  | 0.6507211 | 33.0529 | 366.7356
2.668155 |  | 0.6567322 | 33.29419 | 370.1233
2.846032 |  | 0.6425034 | 32.72088 | 362.1042
3.023909 |  | 0.6415903 | 32.68384 | 361.5896
3.201786 |  | 0.645623 | 32.84722 | 363.8624
3.379663 |  | 0.6460796 | 32.86568 | 364.1197
3.55754 |  | 0.6449382 | 32.81952 | 363.4765
3.735416 |  | 0.6406011 | 32.64367 | 361.0321
3.913293 |  | 0.6419707 | 32.69928 | 361.804
4.09117 |  | 0.6329921 | 32.33349 | 356.7438
4.269047 |  | 0.6454709 | 32.84106 | 363.7766
4.446924 |  | 0.655743 | 33.25458 | 369.5658
4.624801 |  | 0.6443295 | 32.79488 | 363.1334
4.802678 |  | 0.6374053 | 32.51365 | 359.231
4.980555 |  | 0.6393837 | 32.59418 | 360.346
5.158432 |  | 0.6425794 | 32.72397 | 362.1471
5.336309 |  | 0.6453187 | 32.83491 | 363.6909
5.514186 |  | 0.6460796 | 32.86568 | 364.1197
5.692063 |  | 0.6480579 | 32.94557 | 365.2347
5.86994 |  | 0.6463839 | 32.87798 | 364.2912
6.047817 |  | 0.642199 | 32.70854 | 361.9327
6.225694 |  | 0.6466122 | 32.8872 | 364.4199
6.403571 |  | 0.6450904 | 32.82567 | 363.5622
6.581448 |  | 0.6385467 | 32.56013 | 359.8743
6.759325 |  | 0.6417425 | 32.69001 | 361.6754
6.937202 |  | 0.6474492 | 32.92101 | 364.8916
7.115079 |  | 0.6460796 | 32.86568 | 364.1197
7.292956 |  | 0.6437208 | 32.77023 | 362.7903
7.470833 |  | 0.6507211 | 33.0529 | 366.7356
7.64871 |  | 0.6509493 | 33.06209 | 366.8642
7.826587 |  | 0.6600801 | 33.42801 | 372.0102
8.004464 |  | 0.6551343 | 33.23018 | 369.2228
8.182341 |  | 0.6529277 | 33.14163 | 367.9792
8.360218 |  | 0.648971 | 32.9824 | 365.7493
8.538095 |  | 0.6501123 | 33.02839 | 366.3925
8.715972 |  | 0.6530038 | 33.14469 | 368.0221
8.893849 |  | 0.6584822 | 33.36419 | 371.1096
9.071726 |  | 0.6486666 | 32.97013 | 365.5777
9.249603 |  | 0.6508732 | 33.05903 | 366.8213
9.42748 |  | 0.64646 | 32.88105 | 364.3341
9.605357 |  | 0.6497319 | 33.01307 | 366.1781
9.783234 |  | 0.654069 | 33.18746 | 368.6224
9.961111 |  | 0.6499602 | 33.02226 | 366.3067
10.13899 |  | 0.6440252 | 32.78255 | 362.9619
10.31686 |  | 0.6478296 | 32.93636 | 365.106
10.49474 |  | 0.6526994 | 33.13246 | 367.8505
10.67262 |  | 0.6526233 | 33.1294 | 367.8076
10.8505 |  | 0.6521668 | 33.11106 | 367.5503
11.02837 |  | 0.6507211 | 33.0529 | 366.7356
11.20625 |  | 0.6495797 | 33.00694 | 366.0923
11.38413 |  | 0.6478296 | 32.93636 | 365.106
11.562 |  | 0.654906 | 33.22103 | 369.0941
11.73988 |  | 0.6486666 | 32.97013 | 365.5777
11.91776 |  | 0.6488188 | 32.97627 | 365.6635
12.09563 |  | 0.6513298 | 33.0774 | 367.0786
12.27351 |  | 0.6495797 | 33.00694 | 366.0923
12.45139 |  | 0.6479818 | 32.9425 | 365.1918
12.62927 |  | 0.6543734 | 33.19967 | 368.7939
12.80714 |  | 0.652319 | 33.11717 | 367.6361
12.98502 |  | 0.6573409 | 33.31855 | 370.4664
13.1629 |  | 0.6457752 | 32.85337 | 363.9482
13.34077 |  | 0.6461557 | 32.86875 | 364.1626
13.51865 |  | 0.6428077 | 32.73322 | 362.2757
13.69653 |  | 0.654069 | 33.18746 | 368.6224
13.8744 |  | 0.648971 | 32.9824 | 365.7493
14.05228 |  | 0.6525472 | 33.12635 | 367.7648
14.23016 |  | 0.6476775 | 32.93022 | 365.0202
14.40804 |  | 0.6513298 | 33.0774 | 367.0786
14.58591 |  | 0.64646 | 32.88105 | 364.3341
14.76379 |  | 0.6514059 | 33.08046 | 367.1215
14.94167 |  | 0.6526233 | 33.1294 | 367.8076
15.11954 |  | 0.6488188 | 32.97627 | 365.6635
15.29742 |  | 0.6520146 | 33.10494 | 367.4646
15.4753 |  | 0.6562756 | 33.27591 | 369.866
15.65317 |  | 0.6551343 | 33.23018 | 369.2228
15.83105 |  | 0.6502645 | 33.03452 | 366.4783
16.00893 |  | 0.655743 | 33.25458 | 369.5658
16.1868 |  | 0.6487427 | 32.9732 | 365.6206
16.36468 |  | 0.6485905 | 32.96706 | 365.5348
16.54256 |  | 0.6507211 | 33.0529 | 366.7356
16.72044 |  | 0.6502645 | 33.03452 | 366.4783
16.89831 |  | 0.6474492 | 32.92101 | 364.8916
17.07619 |  | 0.6518624 | 33.09882 | 367.3788
17.25407 |  | 0.6542212 | 33.19356 | 368.7082
17.43194 |  | 0.6554386 | 33.24238 | 369.3943
17.60982 |  | 0.645547 | 32.84414 | 363.8195
17.7877 |  | 0.6477536 | 32.93329 | 365.0631
17.96557 |  | 0.6504167 | 33.04065 | 366.564
18.14345 |  | 0.6619824 | 33.50386 | 373.0822
18.32133 |  | 0.6551343 | 33.23018 | 369.2228
18.49921 |  | 0.6432643 | 32.75173 | 362.533
18.67708 |  | 0.654069 | 33.18746 | 368.6224
18.85496 |  | 0.6501123 | 33.02839 | 366.3925
19.03284 |  | 0.6522429 | 33.11411 | 367.5932
19.21071 |  | 0.6516341 | 33.08964 | 367.2502
19.38859 |  | 0.6504928 | 33.04371 | 366.6069
19.56647 |  | 0.6515581 | 33.08658 | 367.2073
19.74434 |  | 0.6449382 | 32.81952 | 363.4765
19.92222 |  | 0.6548299 | 33.21798 | 369.0512
20.1001 |  | 0.6533842 | 33.15997 | 368.2365
20.27798 |  | 0.654069 | 33.18746 | 368.6224
20.31207 |  | 0.6521668 | 33.11106 | 367.5503