## General
ID | Test identification
Test identification | Location | NWZ-BH-5025
Test identification | Sample | 33-3
Test identification | Depth | 31.4 | [m]
Test identification | Test number | DSS57
Specimen Visual Description
Specimen Visual Description | Stiff dark grey CLAY
Initial Specimen Conditions
Initial Specimen Conditions | Test start date | 11/06/2024
Initial Specimen Conditions | Type of sample | Undisturbed
Initial Specimen Conditions | Specimen orientation | Vertical
Initial Specimen Conditions | Diameter | 65.62 | [mm]
Initial Specimen Conditions | Length | 19.67 | [mm]
Initial Specimen Conditions | Water content | 29.49612 | [%]
Initial Specimen Conditions | Bulk density | 2.020979 | [Mg/m³]
Initial Specimen Conditions | Dry density | 1.560648 | [Mg/m³]
Initial Specimen Conditions | Void ratio | 0.7300502 | [-]
Initial Specimen Conditions | Degree of saturation | 100 | [%]
Initial Specimen Conditions | Assumed particle density | 2.7 | [Mg/m³]
Initial Specimen Conditions | Torvane | 125 | [kPa]
Initial Specimen Conditions | Pocket penetrometer | 242 | [kPa]
Initial Specimen Conditions | Torvane 90° |  | [kPa]
Initial Specimen Conditions | Pocket penetrometer 90° |  | [kPa]
Consolidation - 1
Consolidation - 1 | svc | 750.049 | [kPa]
Consolidation - 1 | Vertical strain | 5.15455 | [%]
Consolidation - 1 | Bulk density | 2.076466 | [Mg/m³]
Consolidation - 1 | Dry density | 1.645465 | [Mg/m³]
Consolidation - 1 | Void ratio | 0.6408739 | [-]
Consolidation - 1 | Water content | 26.19329 | [%]
Consolidation - 2
Consolidation - 2 | svc | 314.0235 | [kPa]
Consolidation - 2 | Vertical strain | 4.719878 | [%]
Consolidation - 2 | Bulk density | 2.071555 | [Mg/m³]
Consolidation - 2 | Dry density | 1.637958 | [Mg/m³]
Consolidation - 2 | Void ratio | 0.6483939 | [-]
Consolidation - 2 | Water content | 26.47181 | [%]
Stress Controlled Cyclic Loading - Constant Vertical Stress
Stress Controlled Cyclic Loading - Constant Vertical Stress | sv |  | [kPa]
Stress Controlled Cyclic Loading - Constant Vertical Stress | Reference stress |  | [kPa]
Stress Controlled Cyclic Loading - Constant Vertical Stress | Mean tav |  | [kPa]
Stress Controlled Cyclic Loading - Constant Vertical Stress | Mean tcy |  | [kPa]
Stress Controlled Cyclic Loading - Constant Vertical Stress | Frequency |  | [Hz]
Stress Controlled Cyclic Loading - Constant Vertical Stress | Number of cycles applied (N) |  | [-]
Stress Controlled Cyclic Loading - Constant Vertical Stress | Vertical strain |  | [%]
Stress Controlled Cyclic Loading - Constant Vertical Stress | Bulk density |  | [Mg/m³]
Stress Controlled Cyclic Loading - Constant Vertical Stress | Dry density |  | [Mg/m³]
Stress Controlled Cyclic Loading - Constant Vertical Stress | Void ratio |  | [-]
Stress Controlled Cyclic Loading - Constant Vertical Stress | Cycle | gav | gcy | G | l
Stress Controlled Cyclic Loading - Constant Vertical Stress | [-] | [%] | [%] | [MPa] | [%]
Stress Controlled Cyclic Loading - Constant Vertical Stress
Stress Controlled Cyclic Loading - Constant Vertical Stress
Stress Controlled Cyclic Loading - Constant Vertical Stress
Stress Controlled Cyclic Loading - Constant Vertical Stress
Stress Controlled Cyclic Loading - Constant Vertical Stress
Stress Controlled Cyclic Loading - Constant Vertical Stress
Stress Controlled Cyclic Loading - Constant Vertical Stress
Stress Controlled Cyclic Loading - Constant Vertical Stress
Stress Controlled Cyclic Loading - Constant Vertical Stress
Stress Controlled Cyclic Loading - Constant Vertical Stress
Stress Controlled Cyclic Loading - Constant Vertical Stress
Stress Controlled Cyclic Loading - Constant Vertical Stress
Stress Controlled Cyclic Loading - Constant Vertical Stress
Stress Controlled Cyclic Loading - Constant Vertical Stress
Stress Controlled Cyclic Loading - Constant Vertical Stress
Stress Controlled Cyclic Loading - Constant Vertical Stress
Stress Controlled Cyclic Loading - Constant Vertical Stress
Stress Controlled Cyclic Loading - Constant Vertical Stress
Stress Controlled Cyclic Loading - Constant Vertical Stress
Stress Controlled Cyclic Loading - Constant Vertical Stress
Stress Controlled Cyclic Loading - Constant Vertical Stress
Stress Controlled Cyclic Loading - Constant Vertical Stress
Stress Controlled Cyclic Loading - Constant Vertical Stress
Stress Controlled Cyclic Loading - Constant Vertical Stress
Stress Controlled Cyclic Loading - Constant Vertical Stress
Stress Controlled Cyclic Loading - Constant Vertical Stress
Stress Controlled Cyclic Loading - Constant Vertical Stress
Stress Controlled Cyclic Loading - Constant Vertical Stress
Stress Controlled Cyclic Loading - Constant Vertical Stress
Stress Controlled Cyclic Loading - Constant Vertical Stress
Consolidation - 3
Consolidation - 3 | svc |  | [kPa]
Consolidation - 3 | Vertical strain |  | [%]
Consolidation - 3 | Bulk density |  | [Mg/m³]
Consolidation - 3 | Dry density |  | [Mg/m³]
Consolidation - 3 | Void ratio |  | [-]
Consolidation - 3 | Water content |  | [%]
Shearing - Constant Vertical Stress
At peak shear stress
Shearing - Constant Vertical Stress - At peak shear stress | Shear stress |  | [kPa]
Shearing - Constant Vertical Stress - At peak shear stress | Shear strain |  | [%]
Shearing - Constant Vertical Stress - At peak shear stress | Vertical stress |  | [kPa]
Shearing - Constant Vertical Stress - At peak shear stress | Vertical strain |  | [%]
Shearing - Constant Vertical Stress - At peak shear stress | Bulk density |  | [Mg/m³]
Shearing - Constant Vertical Stress - At peak shear stress | Dry density |  | [Mg/m³]
Shearing - Constant Vertical Stress - At peak shear stress | Void ratio |  | [-]
Shearing - Constant Vertical Stress - At peak shear stress | Rate of strain |  | [%/hour]
At 15 % shear strain
Shearing - Constant Vertical Stress - At 15 % shear strain | Shear stress |  | [kPa]
Shearing - Constant Vertical Stress - At 15 % shear strain | Vertical stress |  | [kPa]
Shearing - Constant Vertical Stress - At 15 % shear strain | Vertical strain |  | [%]
Shearing - Constant Vertical Stress - At 15 % shear strain | Bulk density |  | [Mg/m³]
Shearing - Constant Vertical Stress - At 15 % shear strain | Dry density |  | [Mg/m³]
Shearing - Constant Vertical Stress - At 15 % shear strain | Void ratio |  | [-]
Shearing - Constant Volume
At peak shear stress
Shearing - Constant Volume - At peak shear stress | Shear stress | 221.7747 | [kPa]
Shearing - Constant Volume - At peak shear stress | Shear strain | 7.171825 | [%]
Shearing - Constant Volume - At peak shear stress | Shear induced -Dsv | -81.52193 | [kPa]
Shearing - Constant Volume - At peak shear stress | Vertical stress | 395.7524 | [kPa]
Shearing - Constant Volume - At peak shear stress | Vertical strain | 0 | [%]
Shearing - Constant Volume - At peak shear stress | Rate of strain | 3.009712 | [%/hour]
At 15 % shear strain
Shearing - Constant Volume - At 15 % shear strain | Shear stress | 216.7806 | [kPa]
Shearing - Constant Volume - At 15 % shear strain | Shear induced -Dsv | -145.5685 | [kPa]
Shearing - Constant Volume - At 15 % shear strain | Vertical stress | 459.799 | [kPa]
Shearing - Constant Volume - At 15 % shear strain | Vertical strain | -0.0005335724 | [%]
Final Specimen Conditions
Final Specimen Conditions | Water content | 26.47214 | [%]
Final Specimen Conditions | Bulk Density | 2.071549 | [Mg/m³]
Final Specimen Conditions | Dry density | 1.637949 | [Mg/m³]
Final Specimen Conditions | Void ratio | 0.6484027 | [-]

## Consolidation - 1
Consolidation - 1
Root Time | Vertical Strain | Vertical Consolidation Stress
[minutes0.5] | [%] | [kPa]
0 | 0 | 8.959428
0.4281744 | 0.003558719 | 9.728224
0.83666 | 0.05287239 | 12.09375
1.23153 | 0.184545 | 16.17428
1.638088 | 0.3634977 | 21.82197
2.04939 | 0.5648195 | 29.42122
2.452889 | 0.7727504 | 38.32151
2.860653 | 0.9811896 | 49.17336
3.268537 | 1.175902 | 61.4741
3.676502 | 1.367056 | 75.54897
4.084524 | 1.548043 | 91.22058
4.492586 | 1.720895 | 108.6072
4.90068 | 1.881037 | 127.561
5.308798 | 2.041688 | 148.0228
5.716934 | 2.196746 | 170.2883
6.125085 | 2.332486 | 193.9435
6.533248 | 2.474326 | 219.8165
6.941422 | 2.612608 | 246.6356
7.349603 | 2.739705 | 275.7316
7.757792 | 2.871886 | 306.1582
8.167007 | 2.989832 | 338.211
8.574186 | 3.115913 | 371.7719
8.98239 | 3.239451 | 407.8462
9.391486 | 3.377733 | 444.4527
9.798809 | 3.519065 | 483.0995
10.20702 | 3.665989 | 523.3134
10.61524 | 3.830707 | 565.2719
11.02346 | 4.008643 | 609.1524
11.43168 | 4.187087 | 654.7479
11.8399 | 4.379258 | 701.1418
12.24813 | 4.575496 | 749.9012
12.65636 | 4.705135 | 749.9012
13.06458 | 4.785968 | 749.9012
13.47281 | 4.840366 | 749.9899
13.88104 | 4.882054 | 750.1082
14.28927 | 4.912049 | 750.256
14.69807 | 4.929334 | 750.1082
15.10574 | 4.949161 | 750.1673
15.51397 | 4.964921 | 750.3152
15.92273 | 4.980173 | 750.1082
16.33044 | 4.989324 | 750.3152
16.73868 | 4.999492 | 749.9012
17.14691 | 5.011185 | 749.9899
17.55515 | 5.021352 | 750.1082
17.96339 | 5.027961 | 750.1082
18.37208 | 5.03457 | 750.049
18.77987 | 5.038129 | 750.3152
19.1881 | 5.042196 | 750.1673
19.59634 | 5.054906 | 750.1082
20.00458 | 5.055414 | 749.9899
20.41282 | 5.064565 | 750.256
20.82106 | 5.064057 | 750.3152
21.2293 | 5.073208 | 750.256
21.63793 | 5.07575 | 750.049
22.04616 | 5.072191 | 750.1082
22.45403 | 5.083376 | 750.049
22.86227 | 5.083376 | 750.1082
23.27087 | 5.091002 | 749.7829
23.6791 | 5.093035 | 750.256
24.087 | 5.087951 | 750.1082
24.49524 | 5.100661 | 750.1082
24.90348 | 5.103711 | 750.1673
25.31172 | 5.097611 | 750.1082
25.71997 | 5.108287 | 750.1082
26.12821 | 5.111845 | 749.842
26.53677 | 5.113879 | 749.7829
26.9447 | 5.116929 | 749.9899
27.35294 | 5.117946 | 750.1673
27.76118 | 5.120996 | 750.3152
28.16943 | 5.124047 | 749.9899
28.57767 | 5.126589 | 750.1082
28.9862 | 5.129131 | 750.1673
29.39416 | 5.131673 | 750.049
29.8024 | 5.134215 | 750.1082
30.21065 | 5.13574 | 749.9899
30.61917 | 5.137265 | 750.1082
31.02741 | 5.139807 | 750.1082
31.43565 | 5.14184 | 750.1082
31.84363 | 5.144382 | 750.049
32.25213 | 5.146924 | 750.1082
32.66012 | 5.147433 | 749.842
33.06836 | 5.149975 | 750.1082
33.47661 | 5.155058 | 750.1082
33.63728 | 5.15455 | 750.049

## Consolidation - 2
Consolidation - 2
Root Time | Vertical Strain | Vertical Consolidation Stress
[minutes0.5] | [%] | [kPa]
33.63802 | 5.15455 | 749.9012
33.6405 | 5.155058 | 749.6351
33.64793 | 5.15455 | 747.7426
33.66031 | 5.152517 | 744.7562
33.67764 | 5.150483 | 740.5869
33.6999 | 5.148958 | 735.0279
33.72709 | 5.144891 | 728.3749
33.75944 | 5.140315 | 720.5095
33.79645 | 5.134723 | 711.4023
33.83834 | 5.126589 | 701.2009
33.8851 | 5.118963 | 689.669
33.93646 | 5.109304 | 677.1613
33.99289 | 5.094052 | 662.7611
34.05412 | 5.082867 | 647.74
34.12013 | 5.070158 | 631.7728
34.19089 | 5.055414 | 614.0017
34.26636 | 5.037112 | 594.7523
34.34652 | 5.019827 | 575.148
34.43133 | 5.000508 | 553.533
34.52077 | 4.973055 | 531.3858
34.61478 | 4.957295 | 508.0262
34.71335 | 4.936451 | 483.0995
34.81666 | 4.904423 | 457.0195
34.92397 | 4.887138 | 430.0526
35.03593 | 4.861718 | 401.2523
35.15229 | 4.834774 | 371.8902
35.27298 | 4.797153 | 340.9314
35.39821 | 4.767158 | 314.4375
35.52722 | 4.747839 | 313.9052
35.66067 | 4.743264 | 314.3784
35.79828 | 4.734113 | 314.0827
35.94 | 4.725979 | 314.1714
36.08578 | 4.729029 | 314.1714
36.2358 | 4.724962 | 314.0235
36.38933 | 4.715811 | 314.0235
36.547 | 4.717844 | 314.1714
36.70876 | 4.711744 | 314.2305
36.87388 | 4.707168 | 314.1714
37.04299 | 4.703101 | 314.1714
37.21581 | 4.704626 | 314.1714
37.39229 | 4.696492 | 314.1714
37.57237 | 4.700051 | 314.1714
37.75601 | 4.700559 | 314.2896
37.94316 | 4.688358 | 314.1714
38.13376 | 4.692933 | 314.0827
38.32775 | 4.690391 | 314.0827
38.52532 | 4.687341 | 313.9644
38.72596 | 4.691917 | 313.6983
38.92964 | 4.684799 | 314.2896
39.13673 | 4.681749 | 314.1714
39.34696 | 4.688358 | 314.1714
39.56029 | 4.682766 | 314.1714
39.77688 | 4.679715 | 314.2896
39.99604 | 4.685816 | 314.2305
40.21836 | 4.68124 | 314.1714
40.44358 | 4.680224 | 313.9052
40.67186 | 4.676665 | 313.9644
40.90253 | 4.679207 | 313.9644
41.13636 | 4.674631 | 314.0827
41.37249 | 4.677682 | 314.0827
41.6115 | 4.682257 | 314.0827
41.85312 | 4.679715 | 313.7574
42.09751 | 4.676665 | 314.0827
42.34403 | 4.684291 | 314.0827
42.59343 | 4.68124 | 314.0235
42.84507 | 4.684799 | 313.9644
43.09892 | 4.680732 | 313.9644
43.35531 | 4.684291 | 314.0235
43.61422 | 4.685816 | 313.7574
43.87501 | 4.690391 | 313.9052
44.13823 | 4.685308 | 313.9052
44.40364 | 4.685308 | 313.6983
44.67139 | 4.692933 | 314.1714
44.94089 | 4.6909 | 313.8165
45.21265 | 4.691917 | 313.9644
45.48644 | 4.695984 | 314.0235
45.76243 | 4.697509 | 314.2305
46.0402 | 4.698017 | 314.1714
46.31972 | 4.699542 | 314.2305
46.60132 | 4.701576 | 313.9052
46.88479 | 4.701068 | 314.0827
47.17026 | 4.703101 | 314.2896
47.45717 | 4.70361 | 313.8165
47.74603 | 4.705643 | 313.9644
48.03662 | 4.707168 | 314.0827
48.32891 | 4.708693 | 314.1714
48.62287 | 4.70971 | 313.9644
48.91847 | 4.710727 | 314.0827
49.21585 | 4.713269 | 313.8165
49.51448 | 4.714794 | 313.6983
49.81482 | 4.715811 | 313.9052
50.1167 | 4.718861 | 314.0235
50.42007 | 4.715811 | 314.1714
50.72491 | 4.723945 | 314.0827
51.0312 | 4.723945 | 314.0235
51.33891 | 4.723945 | 314.0235
51.64801 | 4.720895 | 313.9052
51.66753 | 4.719878 | 314.0235

## Cyclic Preshear
Stress Controlled Cyclic Loading - Constant Vertical Stress
Number of Cycles | Shear Stress | Shear Strain | Shear induced -DVertical Stress | Shear induced -Δσv/σvc | Vertical stress | Vertical strain | Vertical stress / consolidation Stress | Shear Stress / Consolidation Stress | Number of Cycles | Shear modulus | Damping ratio
[-] | [kPa] | [%] | [kPa] | [-] | [kPa] | [%] | [-] | [-] | [-] | [MPa] | [%]

## Consolidation - 3
Consolidation - 3
Root Time | Vertical Strain | Vertical Consolidation Stress
[minutes0.5] | [%] | [kPa]

## Shearing
Shearing Stage - Constant Vertical Stress | [7 empty] | Shearing Stage - Constant Volume
Shear Strain | Shear Stress | Shear Induced -DVertical Stress | Vertical Stress | Shear Induced ΔVertical Strain | Shear Stress / Consolidation Stress | Vertical Stress / Consolidation Stress | Shear Modulus | Shear Strain | Shear Stress | Shear induced -DVertical Stress | Vertical Stress | Shear Induced DVertical Strain | Shear Stress / Consolidation Stress | Vertical Stress / Consolidation Stress | Shear Modulus
[%] | [kPa] | [kPa] | [kPa] | [%] | [-] | [-] | [MPa] | [%] | [kPa] | [kPa] | [kPa] | [%] | [-] | [-] | [MPa]
[8 empty] | 0 | 0.09240334 | 0 | 314.2305 | 0 | 0.0002940623 | 1
[8 empty] | 0.05176094 | 15.20102 | 4.494499 | 309.736 | -0.0005335724 | 0.04837537 | 0.9856968 | 29.18922
[8 empty] | 0.0981857 | 28.23992 | 8.427185 | 305.8033 | 0 | 0.08987008 | 0.9731815 | 28.66764
[8 empty] | 0.1483458 | 39.14977 | 8.161063 | 306.0694 | 0 | 0.1245893 | 0.9740284 | 26.3286
[8 empty] | 0.2001067 | 48.52199 | 3.400443 | 310.8301 | -0.0005335724 | 0.1544153 | 0.9891785 | 24.20188
[8 empty] | 0.2497332 | 56.65236 | 1.508023 | 312.7225 | -0.0005335724 | 0.1802892 | 0.9952009 | 22.64815
[8 empty] | 0.2998933 | 63.57039 | -2.986476 | 317.217 | 0 | 0.202305 | 1.009504 | 21.16686
[8 empty] | 0.3495197 | 69.98576 | -3.666565 | 317.8971 | -0.0005335724 | 0.2227211 | 1.011668 | 19.99697
[8 empty] | 0.4028815 | 75.72095 | -6.712179 | 320.9427 | 0 | 0.2409726 | 1.021361 | 18.77191
[8 empty] | 0.4514408 | 80.89445 | -8.486323 | 322.7168 | 0 | 0.2574367 | 1.027007 | 17.8987
[8 empty] | 0.5010672 | 85.89051 | -11.56151 | 325.792 | 0.0005335724 | 0.273336 | 1.036793 | 17.12307
[8 empty] | 0.5512273 | 90.20647 | -16.38126 | 330.6118 | 0 | 0.287071 | 1.052131 | 16.3479
[8 empty] | 0.6024546 | 94.22671 | -22.0881 | 336.3186 | 0 | 0.2998649 | 1.070293 | 15.62513
[8 empty] | 0.6510139 | 98.15832 | -30.36743 | 344.5979 | 0 | 0.3123768 | 1.096641 | 15.06357
[8 empty] | 0.7006403 | 101.8533 | -31.1658 | 345.3963 | 0 | 0.3241358 | 1.099181 | 14.52399
[8 empty] | 0.7508004 | 105.3709 | -32.46684 | 346.6973 | -0.0005335724 | 0.3353301 | 1.103322 | 14.02217
[8 empty] | 0.8041622 | 109.0659 | -33.97486 | 348.2054 | -0.0005335724 | 0.3470888 | 1.108121 | 13.55118
[8 empty] | 0.8521878 | 111.9035 | -34.98021 | 349.2107 | 0 | 0.356119 | 1.11132 | 13.12047
[8 empty] | 0.9023479 | 114.8888 | -35.80814 | 350.0387 | 0 | 0.3656196 | 1.113955 | 12.72197
[8 empty] | 0.9535752 | 118.0811 | -34.56624 | 348.7968 | 0 | 0.3757787 | 1.110003 | 12.3733
[8 empty] | 1.002134 | 120.623 | -38.58764 | 352.8181 | -0.0005335724 | 0.3838679 | 1.1228 | 12.02739
[8 empty] | 1.053895 | 123.3718 | -39.47471 | 353.7052 | -0.0005335724 | 0.3926156 | 1.125623 | 11.6975
[8 empty] | 1.101921 | 125.9137 | -39.26773 | 353.4982 | 0 | 0.4007048 | 1.124965 | 11.41836
[8 empty] | 1.153682 | 128.6329 | -44.50145 | 358.732 | 0.0005335724 | 0.4093584 | 1.14162 | 11.14176
[8 empty] | 1.204909 | 131.086 | -44.61973 | 358.8502 | 0 | 0.4171651 | 1.141997 | 10.87166
[8 empty] | 1.251868 | 133.2435 | -44.82671 | 359.0572 | 0 | 0.4240311 | 1.142656 | 10.6362
[8 empty] | 1.301494 | 135.5192 | -46.54172 | 360.7722 | 0 | 0.4312734 | 1.148113 | 10.40549
[8 empty] | 1.354856 | 137.9427 | -49.85345 | 364.084 | 0 | 0.4389858 | 1.158652 | 10.17454
[8 empty] | 1.406617 | 140.2184 | -55.56028 | 369.7908 | 0 | 0.4462279 | 1.176814 | 9.961919
[8 empty] | 1.454642 | 142.3759 | -59.78866 | 374.0192 | 0 | 0.4530939 | 1.19027 | 9.78134
[8 empty] | 1.506403 | 144.829 | -62.30203 | 376.5325 | 0 | 0.4609006 | 1.198269 | 9.608093
[8 empty] | 1.556564 | 146.8091 | -61.20798 | 375.4385 | 0 | 0.4672019 | 1.194787 | 9.425679
[8 empty] | 1.604589 | 148.3456 | -61.41496 | 375.6455 | 0 | 0.4720918 | 1.195446 | 9.239327
[8 empty] | 1.654749 | 150.7101 | -61.62194 | 375.8524 | -0.001067145 | 0.4796163 | 1.196104 | 9.102145
[8 empty] | 1.707577 | 152.2465 | -59.22685 | 373.4574 | 0 | 0.4845059 | 1.188482 | 8.910526
[8 empty] | 1.754536 | 153.7831 | -58.75374 | 372.9842 | 0 | 0.4893958 | 1.186977 | 8.759622
[8 empty] | 1.804162 | 155.5562 | -60.94185 | 375.1724 | 0 | 0.4950384 | 1.19394 | 8.616951
[8 empty] | 1.857524 | 157.7727 | -60.58702 | 374.8175 | 0 | 0.5020923 | 1.192811 | 8.488736
[8 empty] | 1.906083 | 159.3388 | -60.94185 | 375.1724 | -0.0005335724 | 0.5070763 | 1.19394 | 8.354642
[8 empty] | 1.95571 | 160.9345 | -62.21332 | 376.4438 | 0 | 0.5121543 | 1.197986 | 8.224232
[8 empty] | 2.007471 | 162.5893 | -64.51971 | 378.7502 | 0 | 0.5174204 | 1.205326 | 8.094607
[8 empty] | 2.057097 | 164.3328 | -64.40143 | 378.6319 | 0 | 0.5229689 | 1.20495 | 7.984085
[8 empty] | 2.107257 | 165.751 | -64.72669 | 378.9572 | 0 | 0.5274823 | 1.205985 | 7.861339
[8 empty] | 2.156884 | 167.1693 | -64.99282 | 379.2233 | 0 | 0.5319957 | 1.206832 | 7.746217
[8 empty] | 2.208645 | 168.9423 | -70.31525 | 384.5458 | 0 | 0.5376382 | 1.22377 | 7.644957
[8 empty] | 2.258805 | 170.1832 | -74.45492 | 388.6854 | 0 | 0.5415871 | 1.236944 | 7.530123
[8 empty] | 2.310032 | 172.1632 | -75.60811 | 389.8386 | 0 | 0.5478883 | 1.240614 | 7.44885
[8 empty] | 2.358591 | 173.6406 | -75.54897 | 389.7795 | 0 | 0.55259 | 1.240425 | 7.358131
[8 empty] | 2.406617 | 174.7337 | -75.19415 | 389.4247 | -0.0005335724 | 0.5560685 | 1.239296 | 7.256713
[8 empty] | 2.458378 | 176.0336 | -74.86889 | 389.0994 | -0.001067145 | 0.5602054 | 1.238261 | 7.156802
[8 empty] | 2.506403 | 177.2154 | -72.88776 | 387.1183 | 0 | 0.5639662 | 1.231956 | 7.066819
[8 empty] | 2.558164 | 178.7519 | -71.67543 | 385.9059 | 0 | 0.568856 | 1.228098 | 6.983894
[8 empty] | 2.608324 | 179.7266 | -72.20767 | 386.4382 | 0 | 0.5719579 | 1.229792 | 6.886959
[8 empty] | 2.659552 | 181.4701 | -70.43352 | 384.664 | 0 | 0.5775064 | 1.224146 | 6.819861
[8 empty] | 2.709712 | 182.4449 | -71.46844 | 385.699 | -0.0005335724 | 0.5806084 | 1.22744 | 6.729589
[8 empty] | 2.759872 | 183.2422 | -70.64051 | 384.871 | 0 | 0.5831458 | 1.224805 | 6.63617
[8 empty] | 2.807898 | 184.3648 | -70.43352 | 384.664 | 0 | 0.5867184 | 1.224146 | 6.562647
[8 empty] | 2.859658 | 185.4578 | -70.01956 | 384.2501 | 0 | 0.5901967 | 1.222829 | 6.482082
[8 empty] | 2.909285 | 186.9352 | -72.88776 | 387.1183 | -0.0005335724 | 0.5948984 | 1.231956 | 6.422294
[8 empty] | 2.959445 | 188.1761 | -73.50871 | 387.7392 | 0 | 0.5988473 | 1.233932 | 6.35537
[8 empty] | 3.014408 | 189.2099 | -78.32847 | 392.559 | 0 | 0.6021372 | 1.249271 | 6.273785
[8 empty] | 3.060832 | 190.51 | -82.05417 | 396.2847 | 0 | 0.6062745 | 1.261127 | 6.221103
[8 empty] | 3.109392 | 191.3073 | -82.20201 | 396.4325 | 0.0005335724 | 0.6088121 | 1.261598 | 6.149593
[8 empty] | 3.16222 | 192.489 | -79.74778 | 393.9783 | 0 | 0.6125726 | 1.253788 | 6.084226
[8 empty] | 3.209178 | 193.3455 | -78.3876 | 392.6181 | 0 | 0.6152984 | 1.249459 | 6.021889
[8 empty] | 3.264141 | 194.2019 | -78.03278 | 392.2633 | 0 | 0.6180238 | 1.24833 | 5.946726
[8 empty] | 3.308965 | 195.2064 | -76.82044 | 391.051 | 0 | 0.6212203 | 1.244472 | 5.896526
[8 empty] | 3.360726 | 196.2402 | -76.02208 | 390.2526 | 0 | 0.6245104 | 1.241931 | 5.836472
[8 empty] | 3.411953 | 197.2445 | -75.93337 | 390.1639 | 0 | 0.6277065 | 1.241649 | 5.778278
[8 empty] | 3.460512 | 197.9236 | -74.04095 | 388.2715 | 0 | 0.6298676 | 1.235626 | 5.716819
[8 empty] | 3.51334 | 198.8392 | -74.92802 | 389.1585 | -0.0005335724 | 0.6327813 | 1.238449 | 5.656918
[8 empty] | 3.5619 | 199.6957 | -77.85536 | 392.0859 | 0 | 0.6355071 | 1.247765 | 5.603844
[8 empty] | 3.611526 | 200.1974 | -76.19949 | 390.43 | 0 | 0.6371036 | 1.242496 | 5.540732
[8 empty] | 3.660085 | 201.2905 | -80.0139 | 394.2444 | 0 | 0.6405822 | 1.254634 | 5.497087
[8 empty] | 3.713447 | 202.5904 | -80.90098 | 395.1315 | -0.0005335724 | 0.6447192 | 1.257457 | 5.453101
[8 empty] | 3.763074 | 203.1512 | -82.67512 | 396.9056 | 0 | 0.6465039 | 1.263103 | 5.39609
[8 empty] | 3.814835 | 204.0669 | -82.409 | 396.6395 | -0.0005335724 | 0.6494177 | 1.262257 | 5.346875
[8 empty] | 3.86286 | 204.746 | -79.74778 | 393.9783 | 0 | 0.6515789 | 1.253788 | 5.29798
[8 empty] | 3.91302 | 205.0702 | -76.14036 | 390.3709 | 0 | 0.6526108 | 1.242307 | 5.238354
[8 empty] | 3.96318 | 205.4832 | -73.21302 | 387.4435 | -0.0005335724 | 0.6539251 | 1.232991 | 5.182474
[8 empty] | 4.011206 | 206.2215 | -74.6619 | 388.8924 | 0 | 0.6562745 | 1.237602 | 5.13883
[8 empty] | 4.061366 | 207.078 | -75.19415 | 389.4247 | 0 | 0.6590002 | 1.239296 | 5.096452
[8 empty] | 4.110993 | 207.2248 | -72.68077 | 386.9113 | 0 | 0.6594676 | 1.231298 | 5.038502
[8 empty] | 4.164354 | 208.1404 | -73.68612 | 387.9166 | 0 | 0.6623814 | 1.234497 | 4.995925
[8 empty] | 4.214514 | 208.7013 | -72.9469 | 387.1774 | -0.0005335724 | 0.6641661 | 1.232145 | 4.949772
[8 empty] | 4.264141 | 209.1142 | -73.56785 | 387.7984 | 0 | 0.6654804 | 1.234121 | 4.901851
[8 empty] | 4.314301 | 209.6159 | -70.58137 | 384.8119 | 0 | 0.6670769 | 1.224617 | 4.856488
[8 empty] | 4.362327 | 209.8515 | -71.17275 | 385.4033 | 0 | 0.6678267 | 1.226499 | 4.808423
[8 empty] | 4.414088 | 210.8559 | -73.15388 | 387.3844 | 0 | 0.6710229 | 1.232803 | 4.774791
[8 empty] | 4.467449 | 211.5349 | -77.23441 | 391.4649 | 0 | 0.6731839 | 1.245789 | 4.732958
[8 empty] | 4.512273 | 211.8297 | -80.48701 | 394.7175 | -0.0005335724 | 0.6741221 | 1.25614 | 4.692476
[8 empty] | 4.565635 | 212.5679 | -79.48166 | 393.7122 | 0 | 0.6764713 | 1.252941 | 4.6538
[8 empty] | 4.616862 | 213.0105 | -80.69399 | 394.9245 | -0.0005335724 | 0.6778796 | 1.256799 | 4.611748
[8 empty] | 4.665422 | 213.6896 | -78.03278 | 392.2633 | 0 | 0.6800409 | 1.24833 | 4.578304
[8 empty] | 4.713447 | 213.9252 | -77.17527 | 391.4058 | 0 | 0.6807907 | 1.245601 | 4.536655
[8 empty] | 4.765208 | 214.1608 | -75.87423 | 390.1047 | 0 | 0.6815404 | 1.24146 | 4.492319
[8 empty] | 4.813234 | 214.6625 | -71.94155 | 386.1721 | -0.001067145 | 0.6831371 | 1.228945 | 4.45792
[8 empty] | 4.863394 | 214.6616 | -71.17275 | 385.4033 | 0 | 0.683134 | 1.226499 | 4.411922
[8 empty] | 4.916756 | 215.1632 | -68.60024 | 382.8308 | -0.0005335724 | 0.6847305 | 1.218312 | 4.374242
[8 empty] | 4.96318 | 215.1032 | -69.01421 | 383.2447 | 0 | 0.6845394 | 1.219629 | 4.332117
[8 empty] | 5.016542 | 215.7527 | -68.74809 | 382.9786 | 0 | 0.6866064 | 1.218782 | 4.298982
[8 empty] | 5.066169 | 215.8996 | -72.62164 | 386.8521 | 0 | 0.6870738 | 1.231109 | 4.259771
[8 empty] | 5.116329 | 216.3717 | -75.46027 | 389.6908 | 0 | 0.6885764 | 1.240143 | 4.227236
[8 empty] | 5.169691 | 216.9916 | -77.64838 | 391.8789 | 0 | 0.6905492 | 1.247106 | 4.195594
[8 empty] | 5.217716 | 217.2568 | -78.71286 | 392.9434 | 0 | 0.6913932 | 1.250494 | 4.162059
[8 empty] | 5.267876 | 217.7881 | -75.72639 | 389.9569 | 0 | 0.693084 | 1.24099 | 4.132514
[8 empty] | 5.317503 | 217.935 | -73.50871 | 387.7392 | 0 | 0.6935515 | 1.233932 | 4.09671
[8 empty] | 5.367663 | 218.0524 | -71.37974 | 385.6102 | 0 | 0.6939249 | 1.227157 | 4.060612
[8 empty] | 5.417823 | 218.0514 | -72.41465 | 386.6452 | 0 | 0.6939219 | 1.230451 | 4.023
[8 empty] | 5.465848 | 218.4053 | -70.64051 | 384.871 | 0 | 0.6950482 | 1.224805 | 3.994127
[8 empty] | 5.517609 | 218.4635 | -71.26146 | 385.492 | 0 | 0.6952333 | 1.226781 | 3.957712
[8 empty] | 5.567236 | 218.7287 | -69.84214 | 384.0727 | 0 | 0.6960772 | 1.222264 | 3.927197
[8 empty] | 5.617396 | 218.5799 | -69.42818 | 383.6587 | 0 | 0.6956038 | 1.220947 | 3.88948
[8 empty] | 5.667022 | 218.7268 | -69.01421 | 383.2447 | 0 | 0.6960713 | 1.219629 | 3.858013
[8 empty] | 5.718783 | 218.578 | -70.37439 | 384.6049 | 0 | 0.6955977 | 1.223958 | 3.820491
[8 empty] | 5.767343 | 219.2572 | -74.30707 | 388.5376 | 0 | 0.6977591 | 1.236473 | 3.8001
[8 empty] | 5.81857 | 219.4632 | -76.2882 | 390.5187 | 0 | 0.6984148 | 1.242778 | 3.770185
[8 empty] | 5.871932 | 220.2015 | -77.02743 | 391.2579 | -0.0005335724 | 0.7007642 | 1.24513 | 3.748495
[8 empty] | 5.922092 | 220.2597 | -75.60811 | 389.8386 | 0 | 0.7009494 | 1.240614 | 3.717728
[8 empty] | 5.970117 | 220.4954 | -74.72104 | 388.9515 | 0 | 0.7016994 | 1.237791 | 3.691769
[8 empty] | 6.020277 | 220.1396 | -72.88776 | 387.1183 | -0.0005335724 | 0.7005672 | 1.231956 | 3.655101
[8 empty] | 6.071505 | 220.1387 | -71.73456 | 385.9651 | 0 | 0.7005642 | 1.228286 | 3.624246
[8 empty] | 6.120064 | 219.8716 | -70.1674 | 384.3979 | -0.001067145 | 0.6997145 | 1.223299 | 3.591126
[8 empty] | 6.166489 | 220.1961 | -69.54645 | 383.777 | 0 | 0.7007469 | 1.221323 | 3.569351
[8 empty] | 6.221451 | 220.1359 | -70.99534 | 385.2258 | 0 | 0.7005555 | 1.225934 | 3.536852
[8 empty] | 6.270011 | 220.4899 | -71.94155 | 386.1721 | 0 | 0.7016819 | 1.228945 | 3.515105
[8 empty] | 6.319637 | 220.2524 | -75.8151 | 390.0456 | 0 | 0.7009262 | 1.241272 | 3.483744
[8 empty] | 6.368196 | 221.0499 | -81.10796 | 395.3385 | 0 | 0.7034641 | 1.258116 | 3.469703
[8 empty] | 6.422625 | 221.108 | -81.58106 | 395.8116 | -0.0005335724 | 0.7036491 | 1.259622 | 3.441204
[8 empty] | 6.469584 | 221.2255 | -77.17527 | 391.4058 | 0 | 0.7040228 | 1.245601 | 3.418041
[8 empty] | 6.520811 | 220.988 | -75.8151 | 390.0456 | 0 | 0.7032671 | 1.241272 | 3.387547
[8 empty] | 6.570971 | 221.3419 | -74.1888 | 388.4193 | 0 | 0.7043934 | 1.236097 | 3.367075
[8 empty] | 6.622732 | 220.9861 | -71.26146 | 385.492 | 0 | 0.7032612 | 1.226781 | 3.335387
[8 empty] | 6.670758 | 220.867 | -69.28033 | 383.5108 | 0 | 0.7028821 | 1.220476 | 3.309588
[8 empty] | 6.72412 | 220.4225 | -70.37439 | 384.6049 | 0 | 0.7014676 | 1.223958 | 3.276713
[8 empty] | 6.772145 | 220.4216 | -70.58137 | 384.8119 | 0 | 0.7014648 | 1.224617 | 3.253463
[8 empty] | 6.820704 | 220.3616 | -70.01956 | 384.2501 | 0 | 0.7012739 | 1.222829 | 3.229421
[8 empty] | 6.870331 | 220.479 | -71.52758 | 385.7581 | -0.0005335724 | 0.7016475 | 1.227628 | 3.207802
[8 empty] | 6.923693 | 220.4781 | -71.11361 | 385.3441 | 0 | 0.7016444 | 1.22631 | 3.183066
[8 empty] | 6.975454 | 220.7137 | -75.40113 | 389.6316 | 0 | 0.7023943 | 1.239955 | 3.162824
[8 empty] | 7.021878 | 220.7129 | -75.93337 | 390.1639 | 0 | 0.7023917 | 1.241649 | 3.141901
[8 empty] | 7.073639 | 221.5399 | -81.37408 | 395.6046 | 0 | 0.7050236 | 1.258963 | 3.130602
[8 empty] | 7.123799 | 221.6573 | -83.2665 | 397.497 | 0 | 0.7053972 | 1.264985 | 3.110207
[8 empty] | 7.171825 | 221.7747 | -81.52193 | 395.7524 | 0 | 0.7057709 | 1.259434 | 3.091017
[8 empty] | 7.221985 | 221.3895 | -77.9145 | 392.145 | -0.0005335724 | 0.7045448 | 1.247953 | 3.064214
[8 empty] | 7.273212 | 221.7138 | -76.02208 | 390.2526 | 0 | 0.705577 | 1.241931 | 3.047091
[8 empty] | 7.324973 | 221.1511 | -75.54897 | 389.7795 | 0 | 0.7037862 | 1.240425 | 3.017877
[8 empty] | 7.372999 | 221.1503 | -73.83397 | 388.0645 | 0 | 0.7037836 | 1.234968 | 2.998208
[8 empty] | 7.423159 | 220.972 | -75.0463 | 389.2768 | 0 | 0.7032162 | 1.238826 | 2.975547
[8 empty] | 7.47492 | 220.4684 | -71.85284 | 386.0833 | 0 | 0.7016136 | 1.228663 | 2.948206
[8 empty] | 7.526147 | 220.0536 | -72.62164 | 386.8521 | 0 | 0.7002934 | 1.231109 | 2.922626
[8 empty] | 7.573106 | 220.171 | -75.54897 | 389.7795 | 0 | 0.7006672 | 1.240425 | 2.906055
[8 empty] | 7.622732 | 220.2293 | -79.27468 | 393.5052 | 0 | 0.7008527 | 1.252282 | 2.8879
[8 empty] | 7.674493 | 220.8494 | -83.14823 | 397.3787 | 0 | 0.702826 | 1.264609 | 2.876502
[8 empty] | 7.722519 | 220.6415 | -81.58106 | 395.8116 | -0.001067145 | 0.7021646 | 1.259622 | 2.855922
[8 empty] | 7.77588 | 220.8476 | -80.28003 | 394.5105 | 0.0005335724 | 0.7028204 | 1.255481 | 2.838974
[8 empty] | 7.827641 | 220.3441 | -79.12683 | 393.3573 | 0 | 0.7012179 | 1.251811 | 2.813768
[8 empty] | 7.875667 | 220.0475 | -78.44674 | 392.6773 | 0 | 0.7002743 | 1.249647 | 2.792845
[8 empty] | 7.925827 | 219.7806 | -79.12683 | 393.3573 | 0 | 0.6994247 | 1.251811 | 2.771801
[8 empty] | 7.975454 | 219.4249 | -76.82044 | 391.051 | 0 | 0.6982928 | 1.244472 | 2.750094
[8 empty] | 8.024013 | 219.0397 | -76.96829 | 391.1988 | 0 | 0.6970669 | 1.244942 | 2.728651
[8 empty] | 8.078975 | 219.157 | -77.55967 | 391.7902 | 0 | 0.6974403 | 1.246824 | 2.71154
[8 empty] | 8.127001 | 219.5406 | -85.45461 | 399.6851 | -0.0005335724 | 0.698661 | 1.271949 | 2.700236
[8 empty] | 8.177161 | 220.0424 | -87.43574 | 401.6662 | -0.0005335724 | 0.700258 | 1.278254 | 2.689809
[8 empty] | 8.226788 | 220.5147 | -91.4867 | 405.7172 | 0 | 0.701761 | 1.291145 | 2.679324
[8 empty] | 8.276948 | 220.573 | -92.04852 | 406.279 | 0 | 0.7019465 | 1.292933 | 2.663791
[8 empty] | 8.327108 | 220.3947 | -90.42222 | 404.6527 | 0.0005335724 | 0.7013792 | 1.287758 | 2.645604
[8 empty] | 8.376734 | 220.2756 | -88.70721 | 402.9377 | 0.0005335724 | 0.7010002 | 1.2823 | 2.628509
[8 empty] | 8.426894 | 219.713 | -84.24228 | 398.4728 | 0 | 0.6992096 | 1.268091 | 2.606186
[8 empty] | 8.478122 | 219.032 | -84.56754 | 398.798 | 0 | 0.6970426 | 1.269126 | 2.582407
[8 empty] | 8.526681 | 218.913 | -82.7934 | 397.0239 | -0.0005335724 | 0.6966636 | 1.26348 | 2.566304
[8 empty] | 8.578442 | 218.232 | -82.67512 | 396.9056 | 0 | 0.6944966 | 1.263103 | 2.542882
[8 empty] | 8.626467 | 218.4086 | -84.5084 | 398.7389 | 0 | 0.6950587 | 1.268938 | 2.530772
[8 empty] | 8.678228 | 218.053 | -84.4197 | 398.6502 | -0.0005335724 | 0.6939267 | 1.268655 | 2.511579
[8 empty] | 8.73159 | 218.2886 | -84.30142 | 398.5319 | 0 | 0.6946767 | 1.268279 | 2.498929
[8 empty] | 8.778015 | 217.9922 | -84.98151 | 399.212 | 0 | 0.6937333 | 1.270443 | 2.482335
[8 empty] | 8.829776 | 217.873 | -85.04065 | 399.2712 | 0 | 0.6933542 | 1.270631 | 2.466435
[8 empty] | 8.877801 | 217.7244 | -87.34703 | 401.5775 | 0 | 0.6928812 | 1.277971 | 2.451418
[8 empty] | 8.929562 | 218.4037 | -92.78774 | 407.0182 | -0.0005335724 | 0.6950428 | 1.295286 | 2.444815
[8 empty] | 8.977588 | 218.4029 | -95.03499 | 409.2655 | 0 | 0.6950403 | 1.302437 | 2.431727
[8 empty] | 9.027748 | 218.9639 | -97.1344 | 411.3649 | 0 | 0.6968256 | 1.309118 | 2.42443
[8 empty] | 9.08111 | 219.2587 | -96.60215 | 410.8327 | 0 | 0.6977639 | 1.307424 | 2.413431
[8 empty] | 9.129136 | 219.0805 | -97.40052 | 411.631 | 0 | 0.6971968 | 1.309965 | 2.398783
[8 empty] | 9.180896 | 218.6657 | -94.94628 | 409.1768 | 0 | 0.6958768 | 1.302155 | 2.38074
[8 empty] | 9.228922 | 218.6058 | -96.51344 | 410.744 | 0 | 0.6956861 | 1.307142 | 2.367702
[8 empty] | 9.280683 | 218.2797 | -95.5081 | 409.7386 | 0 | 0.6946484 | 1.303943 | 2.350983
[8 empty] | 9.33191 | 217.4214 | -92.84688 | 407.0774 | 0 | 0.6919169 | 1.295474 | 2.32888
[8 empty] | 9.378869 | 217.4798 | -92.84688 | 407.0774 | 0 | 0.6921027 | 1.295474 | 2.317842
[8 empty] | 9.430096 | 217.6564 | -96.45431 | 410.6848 | 0 | 0.6926647 | 1.306954 | 2.307124
[8 empty] | 9.480256 | 218.1582 | -102.2203 | 416.4508 | 0 | 0.6942618 | 1.325303 | 2.30021
[8 empty] | 9.530416 | 219.0741 | -104.3492 | 418.5798 | -0.0005335724 | 0.6971764 | 1.332079 | 2.297714
[8 empty] | 9.580043 | 218.955 | -105.5024 | 419.7329 | -0.0005335724 | 0.6967975 | 1.335749 | 2.284568
[8 empty] | 9.630203 | 219.3386 | -105.0885 | 419.319 | 0 | 0.6980183 | 1.334431 | 2.276652
[8 empty] | 9.68143 | 219.0126 | -104.6745 | 418.905 | -0.0005335724 | 0.6969806 | 1.333114 | 2.261238
[8 empty] | 9.733191 | 218.6569 | -103.3735 | 417.604 | -0.0005335724 | 0.6958488 | 1.328973 | 2.245559
[8 empty] | 9.78175 | 218.0943 | -102.3681 | 416.5986 | 0 | 0.6940585 | 1.325774 | 2.22866
[8 empty] | 9.831377 | 218.1527 | -100.2687 | 414.4992 | 0 | 0.6942442 | 1.319093 | 2.218004
[8 empty] | 9.883138 | 218.0928 | -101.2149 | 415.4454 | 0 | 0.6940534 | 1.322104 | 2.205781
[8 empty] | 9.932764 | 217.4119 | -99.97303 | 414.2035 | 0 | 0.6918867 | 1.318152 | 2.187906
[8 empty] | 9.982924 | 217.0267 | -100.2687 | 414.4992 | 0 | 0.6906609 | 1.319093 | 2.173054
[8 empty] | 10.03469 | 216.8485 | -99.7069 | 413.9374 | -0.001067145 | 0.6900937 | 1.317305 | 2.160069
[8 empty] | 10.07951 | 216.9661 | -100.8601 | 415.0906 | -0.0005335724 | 0.6904679 | 1.320975 | 2.151629
[8 empty] | 10.13287 | 217.2314 | -106.7739 | 421.0044 | 0.0005335724 | 0.6913122 | 1.339795 | 2.142917
[8 empty] | 10.1809 | 218.2656 | -110.1152 | 424.3457 | 0 | 0.6946033 | 1.350428 | 2.142966
[8 empty] | 10.23106 | 218.5901 | -112.6286 | 426.8591 | 0 | 0.695636 | 1.358427 | 2.135631
[8 empty] | 10.28602 | 218.944 | -112.7469 | 426.9774 | -0.001067145 | 0.6967625 | 1.358803 | 2.127661
[8 empty] | 10.33244 | 218.3224 | -111.1206 | 425.3511 | 0 | 0.6947842 | 1.353628 | 2.112085
[8 empty] | 10.38581 | 217.7006 | -106.9218 | 421.1523 | 0 | 0.6928055 | 1.340265 | 2.095246
[8 empty] | 10.43543 | 217.0789 | -107.5131 | 421.7436 | 0 | 0.690827 | 1.342147 | 2.079325
[8 empty] | 10.48399 | 217.0782 | -106.1825 | 420.413 | 0 | 0.6908246 | 1.337913 | 2.069687
[8 empty] | 10.53735 | 216.9591 | -107.6018 | 421.8324 | 0 | 0.6904456 | 1.34243 | 2.058075
[8 empty] | 10.58538 | 216.8401 | -106.1825 | 420.413 | 0 | 0.6900669 | 1.337913 | 2.047614
[8 empty] | 10.63394 | 216.1593 | -104.9998 | 419.2303 | 0 | 0.6879003 | 1.334149 | 2.031861
[8 empty] | 10.68517 | 216.2768 | -107.1879 | 421.4184 | -0.0005335724 | 0.6882743 | 1.341112 | 2.02322
[8 empty] | 10.73372 | 216.8379 | -112.6877 | 426.9182 | 0 | 0.6900598 | 1.358615 | 2.019294
[8 empty] | 10.78495 | 216.8962 | -114.5801 | 428.8107 | 0 | 0.6902456 | 1.364637 | 2.010244
[8 empty] | 10.83351 | 217.6347 | -118.3946 | 432.6251 | 0 | 0.6925958 | 1.376776 | 2.00805
[8 empty] | 10.88687 | 218.2549 | -119.6069 | 433.8374 | -0.001067145 | 0.6945694 | 1.380634 | 2.003904
[8 empty] | 10.9349 | 217.4558 | -119.0155 | 433.246 | 0.0005335724 | 0.6920264 | 1.378752 | 1.987795
[8 empty] | 10.98506 | 217.4551 | -116.4134 | 430.6439 | -0.0005335724 | 0.692024 | 1.370471 | 1.978712
[8 empty] | 11.03308 | 217.07 | -116.7091 | 430.9396 | 0 | 0.6907985 | 1.371412 | 1.966608
[8 empty] | 11.08645 | 216.6552 | -113.8409 | 428.0714 | -0.0005335724 | 0.6894786 | 1.362285 | 1.953401
[8 empty] | 11.13447 | 216.0335 | -110.7953 | 425.0258 | 0 | 0.6875002 | 1.352592 | 1.939393
[8 empty] | 11.18463 | 215.4119 | -109.0212 | 423.2517 | 0 | 0.6855218 | 1.346946 | 1.925137
[8 empty] | 11.23799 | 215.7363 | -112.2146 | 426.4451 | 0 | 0.6865544 | 1.357109 | 1.918883
[8 empty] | 11.28762 | 216.0313 | -112.9538 | 427.1844 | 0 | 0.6874931 | 1.359462 | 1.91306
[8 empty] | 11.33778 | 216.3263 | -114.6689 | 428.8994 | 0 | 0.6884318 | 1.36492 | 1.907197
[8 empty] | 11.38954 | 216.5325 | -117.7145 | 431.945 | 0 | 0.6890881 | 1.374612 | 1.900341
[8 empty] | 11.43597 | 216.7092 | -121.6472 | 435.8777 | 0 | 0.6896505 | 1.387127 | 1.894172
[8 empty] | 11.48773 | 217.0042 | -120.6418 | 434.8723 | 0 | 0.6905891 | 1.383928 | 1.888204
[8 empty] | 11.53735 | 216.8852 | -122.5342 | 436.7647 | 0 | 0.6902105 | 1.38995 | 1.879051
[8 empty] | 11.58378 | 216.5297 | -120.08 | 434.3105 | 0 | 0.6890791 | 1.38214 | 1.868452
[8 empty] | 11.64088 | 216.8246 | -120.9079 | 435.1384 | -0.0005335724 | 0.6900175 | 1.384775 | 1.86182
[8 empty] | 11.6889 | 216.6465 | -120.8488 | 435.0793 | 0 | 0.6894507 | 1.384586 | 1.852647
[8 empty] | 11.73906 | 216.5275 | -119.0746 | 433.3052 | 0 | 0.6890721 | 1.37894 | 1.843717
[8 empty] | 11.78709 | 216.2015 | -119.7547 | 433.9852 | 0 | 0.6880348 | 1.381105 | 1.83344
[8 empty] | 11.83885 | 216.1417 | -118.8085 | 433.039 | -0.0005335724 | 0.6878443 | 1.378094 | 1.824918
[8 empty] | 11.88687 | 216.2592 | -121.795 | 436.0255 | 0 | 0.6882185 | 1.387598 | 1.818534
[8 empty] | 11.93703 | 216.8795 | -126.5556 | 440.7861 | 0 | 0.6901923 | 1.402748 | 1.816089
[8 empty] | 11.992 | 217.5588 | -127.8271 | 442.0576 | -0.0005335724 | 0.6923542 | 1.406794 | 1.81343
[8 empty] | 12.03842 | 217.8834 | -129.7491 | 443.9796 | -0.0005335724 | 0.6933872 | 1.412911 | 1.809133
[8 empty] | 12.09178 | 217.5574 | -129.6604 | 443.8909 | 0 | 0.6923497 | 1.412628 | 1.798453
[8 empty] | 12.13661 | 217.3794 | -128.9803 | 443.2108 | 0 | 0.6917831 | 1.410464 | 1.790344
[8 empty] | 12.19157 | 216.9942 | -124.0422 | 438.2728 | -0.0005335724 | 0.6905574 | 1.394749 | 1.779113
[8 empty] | 12.23799 | 216.4613 | -123.2735 | 437.504 | -0.0005335724 | 0.6888615 | 1.392303 | 1.76801
[8 empty] | 12.28975 | 216.5197 | -122.4751 | 436.7056 | 0 | 0.6890474 | 1.389762 | 1.761039
[8 empty] | 12.34152 | 215.9572 | -121.174 | 435.4046 | 0 | 0.6872573 | 1.385622 | 1.749095
[8 empty] | 12.38794 | 215.5722 | -120.1687 | 434.3992 | 0 | 0.6860319 | 1.382422 | 1.739432
[8 empty] | 12.4413 | 215.6306 | -120.8488 | 435.0793 | -0.0005335724 | 0.6862178 | 1.384586 | 1.732441
[8 empty] | 12.48773 | 215.5708 | -122.8003 | 437.0309 | -0.0005335724 | 0.6860276 | 1.390797 | 1.725521
[8 empty] | 12.53949 | 216.5163 | -128.1819 | 442.4124 | -0.0005335724 | 0.6890365 | 1.407923 | 1.725939
[8 empty] | 12.59072 | 216.6339 | -131.2867 | 445.5172 | -0.0005335724 | 0.6894107 | 1.417804 | 1.71985
[8 empty] | 12.64088 | 216.8106 | -135.722 | 449.9525 | 0 | 0.6899731 | 1.431919 | 1.714424
[8 empty] | 12.69264 | 217.3126 | -135.1011 | 449.3316 | -0.0005335724 | 0.6915706 | 1.429943 | 1.711387
[8 empty] | 12.74386 | 217.371 | -132.7947 | 447.0252 | 0 | 0.6917566 | 1.422603 | 1.704967
[8 empty] | 12.78922 | 216.1285 | -129.6012 | 443.8317 | 0 | 0.6878024 | 1.41244 | 1.689205
[8 empty] | 12.84205 | 216.5713 | -130.5474 | 444.778 | 0 | 0.6892117 | 1.415451 | 1.685704
[8 empty] | 12.89221 | 216.3932 | -129.1281 | 443.3586 | 0 | 0.6886449 | 1.410934 | 1.677764
[8 empty] | 12.94237 | 216.1264 | -129.6012 | 443.8317 | -0.0005335724 | 0.6877959 | 1.41244 | 1.6692
[8 empty] | 12.992 | 216.0666 | -127.4427 | 441.6732 | 0 | 0.6876056 | 1.405571 | 1.662364
[8 empty] | 13.04376 | 215.5633 | -124.6336 | 438.8641 | -0.0005335724 | 0.6860037 | 1.396631 | 1.651908
[8 empty] | 13.09338 | 215.7105 | -125.0476 | 439.2781 | -0.0005335724 | 0.6864721 | 1.397949 | 1.646771
[8 empty] | 13.14514 | 215.8281 | -127.0287 | 441.2592 | 0 | 0.6868463 | 1.404253 | 1.641181
[8 empty] | 13.1937 | 215.7683 | -127.147 | 441.3775 | -0.0005335724 | 0.6866561 | 1.40463 | 1.634688
[8 empty] | 13.24173 | 216.2999 | -134.8941 | 449.1246 | 0 | 0.6883478 | 1.429284 | 1.632774
[8 empty] | 13.29349 | 216.7427 | -137.6736 | 451.9041 | -0.0005335724 | 0.6897572 | 1.438129 | 1.629748
[8 empty] | 13.34472 | 217.2448 | -139.4477 | 453.6782 | -0.0005335724 | 0.6913547 | 1.443775 | 1.627253
[8 empty] | 13.39168 | 217.4807 | -142.6412 | 456.8717 | 0 | 0.6921056 | 1.453938 | 1.623309
[8 empty] | 13.4429 | 217.5392 | -142.789 | 457.0195 | 0 | 0.6922917 | 1.454409 | 1.617558
[8 empty] | 13.49306 | 217.5385 | -137.8214 | 452.0519 | 0 | 0.6922896 | 1.4386 | 1.61154
[8 empty] | 13.54482 | 216.976 | -135.515 | 449.7456 | 0 | 0.6904996 | 1.43126 | 1.601229
[8 empty] | 13.59445 | 216.2362 | -131.7006 | 445.9311 | 0 | 0.688145 | 1.419121 | 1.589941
[8 empty] | 13.64461 | 215.7624 | -130.2222 | 444.4527 | 0 | 0.6866374 | 1.414416 | 1.580624
[8 empty] | 13.69424 | 215.5548 | -130.2222 | 444.4527 | 0 | 0.6859766 | 1.414416 | 1.57338
[8 empty] | 13.7428 | 215.6133 | -129.5421 | 443.7726 | 0 | 0.6861629 | 1.412252 | 1.568246
[8 empty] | 13.79402 | 215.317 | -129.8674 | 444.0979 | 0 | 0.6852198 | 1.413287 | 1.560274
[8 empty] | 13.84578 | 215.7598 | -135.1011 | 449.3316 | 0.0005335724 | 0.6866292 | 1.429943 | 1.55764
[8 empty] | 13.89594 | 216.3801 | -137.4075 | 451.638 | 0 | 0.6886033 | 1.437282 | 1.556481
[8 empty] | 13.94237 | 216.2909 | -139.4477 | 453.6782 | 0.0005335724 | 0.6883191 | 1.443775 | 1.550658
[8 empty] | 13.99573 | 216.231 | -136.7274 | 450.9579 | 0 | 0.6881287 | 1.435118 | 1.544318
[8 empty] | 14.04536 | 216.1713 | -136.8752 | 451.1057 | 0 | 0.6879386 | 1.435589 | 1.538436
[8 empty] | 14.09552 | 215.6088 | -132.8538 | 447.0843 | 0 | 0.6861486 | 1.422791 | 1.528971
[8 empty] | 14.14354 | 215.1351 | -130.4292 | 444.6597 | -0.0005335724 | 0.6846411 | 1.415075 | 1.52043
[8 empty] | 14.19691 | 215.2527 | -130.9614 | 445.1919 | -0.0005335724 | 0.6850154 | 1.416769 | 1.515544
[8 empty] | 14.24173 | 215.0156 | -132.3807 | 446.6112 | 0.001067145 | 0.6842608 | 1.421285 | 1.509109
[8 empty] | 14.29669 | 215.0741 | -130.7544 | 444.9849 | 0.0005335724 | 0.6844469 | 1.41611 | 1.503716
[8 empty] | 14.34685 | 215.0143 | -132.1737 | 446.4043 | -0.0005335724 | 0.6842567 | 1.420627 | 1.498042
[8 empty] | 14.39488 | 213.5944 | -132.2625 | 446.493 | 0 | 0.679738 | 1.420909 | 1.483181
[8 empty] | 14.44504 | 214.3922 | -131.0205 | 445.2511 | 0 | 0.6822768 | 1.416957 | 1.483553
[8 empty] | 14.4984 | 215.249 | -134.421 | 448.6515 | 0 | 0.6850036 | 1.427778 | 1.484003
[8 empty] | 14.54803 | 215.0119 | -133.1495 | 447.38 | 0 | 0.6842488 | 1.423732 | 1.47731
[8 empty] | 14.59819 | 214.8043 | -135.0419 | 449.2725 | 0 | 0.6835882 | 1.429754 | 1.470812
[8 empty] | 14.64621 | 214.8628 | -132.4694 | 446.6999 | 0 | 0.6837745 | 1.421568 | 1.466389
[8 empty] | 14.69637 | 214.5665 | -134.7758 | 449.0063 | 0 | 0.6828316 | 1.428907 | 1.459368
[8 empty] | 14.74653 | 215.1869 | -137.4075 | 451.638 | -0.0005335724 | 0.6848058 | 1.437282 | 1.458611
[8 empty] | 14.79936 | 215.9255 | -145.2137 | 459.4442 | 0 | 0.6871563 | 1.462125 | 1.458395
[8 empty] | 14.84792 | 216.8415 | -148.348 | 462.5785 | 0 | 0.6900715 | 1.472099 | 1.459795
[8 empty] | 14.89915 | 217.3436 | -149.6491 | 463.8796 | -0.0005335724 | 0.6916692 | 1.47624 | 1.458145
[8 empty] | 14.94931 | 217.2247 | -146.4556 | 460.6861 | 0 | 0.6912909 | 1.466077 | 1.452457
[8 empty] | 14.99947 | 216.7806 | -145.5685 | 459.799 | 0 | 0.6898775 | 1.463254 | 1.444639
[8 empty] | 15.04909 | 216.366 | -142.4342 | 456.6647 | 0 | 0.6885583 | 1.453279 | 1.437121
[8 empty] | 15.09765 | 215.8628 | -140.3939 | 454.6245 | 0 | 0.6869567 | 1.446786 | 1.429165
[8 empty] | 15.14568 | 215.5369 | -140.0687 | 454.2992 | 0 | 0.6859198 | 1.445751 | 1.422482
[8 empty] | 15.20064 | 215.6841 | -140.1278 | 454.3583 | 0.0005335724 | 0.6863883 | 1.44594 | 1.418307
[8 empty] | 15.24867 | 215.5357 | -138.4424 | 452.6729 | 0 | 0.685916 | 1.440576 | 1.412867
[8 empty] | 15.29723 | 215.476 | -143.5283 | 457.7588 | 0 | 0.685726 | 1.456761 | 1.407991
[8 empty] | 15.35059 | 215.7415 | -147.047 | 461.2775 | 0 | 0.6865709 | 1.467959 | 1.404827
[8 empty] | 15.40021 | 216.7167 | -148.8211 | 463.0516 | 0 | 0.6896744 | 1.473605 | 1.406632
[8 empty] | 15.44557 | 217.0119 | -149.6491 | 463.8796 | 0 | 0.6906137 | 1.47624 | 1.404412
[8 empty] | 15.4984 | 216.5973 | -145.3615 | 459.5921 | 0 | 0.6892944 | 1.462595 | 1.39695
[8 empty] | 15.54856 | 215.7392 | -140.6896 | 454.9201 | -0.0005335724 | 0.6865636 | 1.447727 | 1.386925
[8 empty] | 15.59819 | 215.5317 | -141.5471 | 455.7776 | 0 | 0.6859031 | 1.450456 | 1.381182
[8 empty] | 15.65155 | 215.5902 | -140.0095 | 454.2401 | 0 | 0.6860894 | 1.445563 | 1.376847
[8 empty] | 15.70171 | 214.9983 | -137.2892 | 451.5197 | -0.0005335724 | 0.6842056 | 1.436906 | 1.368678
[8 empty] | 15.75133 | 215.3525 | -138.2354 | 452.4659 | 0 | 0.685333 | 1.439917 | 1.366615
[8 empty] | 15.80149 | 215.1746 | -140.0095 | 454.2401 | -0.001067145 | 0.6847666 | 1.445563 | 1.361151
[8 empty] | 15.85326 | 215.6766 | -145.5094 | 459.7399 | 0 | 0.6863644 | 1.463066 | 1.359874
[8 empty] | 15.90128 | 216.4153 | -148.7029 | 462.9334 | -0.0005335724 | 0.6887152 | 1.473229 | 1.360412
[8 empty] | 15.95304 | 217.0948 | -151.8963 | 466.1268 | -0.001067145 | 0.6908777 | 1.483391 | 1.360257
[8 empty] | 16.00267 | 217.2717 | -152.0146 | 466.2451 | 0 | 0.6914405 | 1.483768 | 1.357144
[8 empty] | 16.05283 | 217.005 | -151.7485 | 465.979 | 0 | 0.6905918 | 1.482921 | 1.351242
[8 empty] | 16.10299 | 216.8862 | -147.461 | 461.6915 | 0 | 0.6902137 | 1.469276 | 1.346295
[8 empty] | 16.15261 | 215.1115 | -143.7944 | 458.0249 | 0 | 0.6845659 | 1.457608 | 1.331172
[8 empty] | 16.20117 | 215.4658 | -140.3939 | 454.6245 | 0 | 0.6856934 | 1.446786 | 1.329369
[8 empty] | 16.2508 | 214.9921 | -140.3939 | 454.6245 | -0.0005335724 | 0.6841861 | 1.446786 | 1.322395
[8 empty] | 16.30256 | 215.1098 | -137.5553 | 451.7858 | 0 | 0.6845607 | 1.437753 | 1.318918
[8 empty] | 16.35379 | 214.6658 | -138.5015 | 452.732 | 0 | 0.6831474 | 1.440764 | 1.312071
[8 empty] | 16.40235 | 215.2862 | -144.4153 | 458.6458 | -0.0005335724 | 0.6851218 | 1.459584 | 1.311969
[8 empty] | 16.45411 | 215.9066 | -147.7271 | 461.9576 | 0 | 0.6870961 | 1.470123 | 1.311613
[8 empty] | 16.50374 | 216.1426 | -150.1813 | 464.4118 | 0 | 0.6878472 | 1.477934 | 1.309099
[8 empty] | 16.5555 | 216.2012 | -149.4421 | 463.6726 | 0 | 0.6880337 | 1.475581 | 1.30536
[8 empty] | 16.60352 | 216.3485 | -149.856 | 464.0866 | 0 | 0.6885025 | 1.476898 | 1.302471
[8 empty] | 16.65368 | 215.9636 | -146.6626 | 460.8931 | 0 | 0.6872775 | 1.466736 | 1.296237
[8 empty] | 16.70331 | 215.8448 | -143.5283 | 457.7588 | 0 | 0.6868994 | 1.456761 | 1.291674
[8 empty] | 16.75347 | 214.9867 | -141.902 | 456.1325 | 0 | 0.6841688 | 1.451586 | 1.282686
[8 empty] | 16.80523 | 215.2227 | -141.281 | 455.5115 | 0 | 0.6849199 | 1.449609 | 1.280139
[8 empty] | 16.85486 | 214.3647 | -139.2408 | 453.4713 | 0 | 0.6821893 | 1.443117 | 1.271279
[8 empty] | 16.90502 | 214.1868 | -139.2408 | 453.4713 | 0 | 0.6816231 | 1.443117 | 1.266455
[8 empty] | 16.95304 | 214.4228 | -138.6494 | 452.8799 | 0 | 0.6823743 | 1.441235 | 1.264259
[8 empty] | 17.0032 | 214.1857 | -140.0095 | 454.2401 | 0.0005335724 | 0.6816198 | 1.445563 | 1.259135
[8 empty] | 17.05496 | 214.7766 | -145.4207 | 459.6512 | 0 | 0.6835001 | 1.462783 | 1.258778
[8 empty] | 17.10619 | 215.7814 | -151.3936 | 465.6241 | 0 | 0.6866978 | 1.481792 | 1.260883
[8 empty] | 17.15475 | 215.8992 | -152.3694 | 466.5999 | 0 | 0.6870726 | 1.484897 | 1.258
[8 empty] | 17.20438 | 216.4013 | -153.6409 | 467.8714 | 0 | 0.6886707 | 1.488943 | 1.25729
[8 empty] | 17.25293 | 216.5783 | -153.3748 | 467.6053 | 0 | 0.6892337 | 1.488096 | 1.254777
[8 empty] | 17.30256 | 215.7794 | -149.4421 | 463.6726 | 0 | 0.6866914 | 1.475581 | 1.246561
[8 empty] | 17.35432 | 215.838 | -148.555 | 462.7855 | 0 | 0.6868779 | 1.472758 | 1.243181
[8 empty] | 17.40768 | 215.66 | -145.6277 | 459.8582 | 0 | 0.6863116 | 1.463442 | 1.238348
[8 empty] | 17.45731 | 215.216 | -141.7541 | 455.9846 | 0 | 0.6848985 | 1.451115 | 1.232284
[8 empty] | 17.50587 | 214.2397 | -140.5418 | 454.7723 | 0.0005335724 | 0.6817916 | 1.447257 | 1.223289
[8 empty] | 17.55763 | 214.3575 | -140.6009 | 454.8314 | 0 | 0.6821664 | 1.447445 | 1.220353
[8 empty] | 17.60566 | 213.8543 | -140.0095 | 454.2401 | 0 | 0.6805652 | 1.445563 | 1.214166
[8 empty] | 17.65582 | 213.913 | -139.8026 | 454.0331 | 0 | 0.6807518 | 1.444904 | 1.211049
[8 empty] | 17.70704 | 213.735 | -141.3402 | 455.5707 | 0 | 0.6801855 | 1.449798 | 1.20654
[8 empty] | 17.7588 | 214.9173 | -144.4153 | 458.6458 | 0 | 0.6839479 | 1.459584 | 1.209681
[8 empty] | 17.80843 | 215.0942 | -149.4421 | 463.6726 | -0.0005335724 | 0.684511 | 1.475581 | 1.207304
[8 empty] | 17.86019 | 215.7738 | -155.1489 | 469.3794 | 0 | 0.6866736 | 1.493742 | 1.20761
[8 empty] | 17.90875 | 215.7142 | -152.0737 | 466.3042 | -0.001067145 | 0.6864839 | 1.483956 | 1.204002
[8 empty] | 17.95838 | 215.1519 | -150.3883 | 464.6188 | -0.0005335724 | 0.6846945 | 1.478592 | 1.197544
[8 empty] | 18.00854 | 214.8262 | -146.5147 | 460.7452 | 0 | 0.6836578 | 1.466265 | 1.1924
[8 empty] | 18.05816 | 213.8499 | -143.203 | 457.4335 | 0 | 0.680551 | 1.455726 | 1.183717
[8 empty] | 18.10993 | 214.2338 | -143.8535 | 458.084 | 0 | 0.6817727 | 1.457796 | 1.182453
[8 empty] | 18.16009 | 213.6715 | -142.5821 | 456.8126 | -0.0005335724 | 0.6799833 | 1.45375 | 1.176091
[8 empty] | 18.20811 | 212.9318 | -141.281 | 455.5115 | 0.0005335724 | 0.6776294 | 1.449609 | 1.168926
[8 empty] | 18.26147 | 213.9662 | -141.8428 | 456.0733 | -0.0005335724 | 0.6809212 | 1.451397 | 1.171175
[8 empty] | 18.3079 | 213.8475 | -145.2137 | 459.4442 | 0 | 0.6805434 | 1.462125 | 1.167557
[8 empty] | 18.35806 | 213.5513 | -144.0605 | 458.291 | 0 | 0.6796009 | 1.458455 | 1.162753
[8 empty] | 18.40768 | 213.2848 | -139.9208 | 454.1513 | 0 | 0.6787525 | 1.445281 | 1.15817
[8 empty] | 18.45945 | 212.9294 | -138.2354 | 452.4659 | -0.001067145 | 0.6776218 | 1.439917 | 1.152998
[8 empty] | 18.50961 | 213.5499 | -144.4153 | 458.6458 | 0 | 0.6795964 | 1.459584 | 1.153226
[8 empty] | 18.56243 | 214.0225 | -146.6626 | 460.8931 | 0 | 0.6811004 | 1.466736 | 1.15249
[8 empty] | 18.60939 | 214.3474 | -152.0737 | 466.3042 | 0 | 0.6821342 | 1.483956 | 1.151327
[8 empty] | 18.66062 | 214.5243 | -152.8425 | 467.073 | 0 | 0.6826973 | 1.486403 | 1.149115
[8 empty] | 18.70758 | 214.2873 | -147.1948 | 461.4253 | -0.0005335724 | 0.6819431 | 1.468429 | 1.144963
[8 empty] | 18.7588 | 214.1686 | -148.555 | 462.7855 | -0.0005335724 | 0.6815652 | 1.472758 | 1.141204
[8 empty] | 18.81057 | 214.0203 | -146.3669 | 460.5974 | 0 | 0.6810932 | 1.465795 | 1.137275
[8 empty] | 18.86233 | 212.8666 | -142.9073 | 457.1378 | 0 | 0.6774218 | 1.454785 | 1.128038
[8 empty] | 18.91035 | 213.3393 | -142.9073 | 457.1378 | -0.0005335724 | 0.678926 | 1.454785 | 1.127673
[8 empty] | 18.96211 | 212.984 | -143.203 | 457.4335 | 0 | 0.6777953 | 1.455726 | 1.122721
[8 empty] | 19.01227 | 212.8061 | -141.7541 | 455.9846 | 0 | 0.6772293 | 1.451115 | 1.118823
[8 empty] | 19.0635 | 212.1847 | -141.7541 | 455.9846 | -0.0005335724 | 0.6752517 | 1.451115 | 1.112557
[8 empty] | 19.11046 | 212.4208 | -139.3886 | 453.6191 | 0 | 0.6760032 | 1.443587 | 1.111059
[8 empty] | 19.16329 | 212.0655 | -140.867 | 455.0976 | 0 | 0.6748725 | 1.448292 | 1.106142
[8 empty] | 19.21345 | 213.1592 | -146.4556 | 460.6861 | -0.0005335724 | 0.6783528 | 1.466077 | 1.108946
[8 empty] | 19.26307 | 214.0754 | -154.0549 | 468.2854 | 0.0005335724 | 0.6812685 | 1.490261 | 1.110845
[8 empty] | 19.31323 | 214.5776 | -157.0413 | 471.2718 | -0.001067145 | 0.6828668 | 1.499765 | 1.110561
[8 empty] | 19.36179 | 214.6954 | -157.3075 | 471.538 | 0 | 0.6832419 | 1.500612 | 1.108384
[8 empty] | 19.41302 | 214.074 | -154.7941 | 469.0246 | 0 | 0.6812644 | 1.492613 | 1.102258
[8 empty] | 19.46318 | 213.7779 | -154.4688 | 468.6993 | 0 | 0.680322 | 1.491578 | 1.097896
[8 empty] | 19.51281 | 213.0974 | -149.2351 | 463.4656 | -0.001067145 | 0.6781563 | 1.474922 | 1.091616
[8 empty] | 19.56777 | 212.9787 | -144.9476 | 459.1781 | 0 | 0.6777784 | 1.461278 | 1.087943
[8 empty] | 19.61473 | 212.2982 | -142.0202 | 456.2508 | -0.0005335724 | 0.6756129 | 1.451962 | 1.08187
[8 empty] | 19.66275 | 211.736 | -142.2272 | 456.4577 | 0 | 0.6738237 | 1.452621 | 1.076368
[8 empty] | 19.71291 | 212.3565 | -143.1143 | 457.3448 | 0 | 0.6757984 | 1.455444 | 1.076777
[8 empty] | 19.76094 | 211.9717 | -141.695 | 455.9255 | 0 | 0.6745738 | 1.450927 | 1.072213
[8 empty] | 19.8159 | 211.4981 | -138.4424 | 452.6729 | 0 | 0.6730668 | 1.440576 | 1.066849
[8 empty] | 19.86393 | 211.4977 | -140.0095 | 454.2401 | 0 | 0.6730655 | 1.445563 | 1.064267
[8 empty] | 19.91409 | 211.9113 | -141.281 | 455.5115 | 0 | 0.6743816 | 1.449609 | 1.063663
[8 empty] | 19.96425 | 212.177 | -148.969 | 463.1995 | 0 | 0.6752271 | 1.474075 | 1.062322
[8 empty] | 20.01547 | 213.2115 | -149.856 | 464.0866 | 0 | 0.6785193 | 1.476898 | 1.064771
[8 empty] | 20.06403 | 213.0337 | -152.2216 | 466.4521 | 0 | 0.6779534 | 1.484426 | 1.061308
[8 empty] | 20.11526 | 212.4714 | -147.8749 | 462.1054 | 0 | 0.6761642 | 1.470594 | 1.05581
[8 empty] | 20.16702 | 211.6726 | -143.7352 | 457.9658 | -0.0005335724 | 0.6736222 | 1.45742 | 1.04914
[8 empty] | 20.21718 | 212.0566 | -144.2084 | 458.4389 | 0 | 0.6748442 | 1.458925 | 1.048436
[8 empty] | 20.26521 | 211.5536 | -141.695 | 455.9255 | 0 | 0.6732432 | 1.450927 | 1.043469
[8 empty] | 20.31857 | 211.3757 | -143.5283 | 457.7588 | 0 | 0.6726773 | 1.456761 | 1.039853
[8 empty] | 20.3666 | 211.5528 | -142.0202 | 456.2508 | -0.0005335724 | 0.6732407 | 1.451962 | 1.03827
[8 empty] | 20.41515 | 211.1088 | -140.187 | 454.4175 | 0 | 0.6718279 | 1.446128 | 1.033626
[8 empty] | 20.46318 | 210.6945 | -143.5283 | 457.7588 | 0 | 0.6705093 | 1.456761 | 1.029176
[8 empty] | 20.51654 | 211.4924 | -147.6679 | 461.8984 | 0 | 0.6730487 | 1.469935 | 1.030388
[8 empty] | 20.5683 | 212.2313 | -151.6893 | 465.9198 | -0.001067145 | 0.6753999 | 1.482733 | 1.031387
[8 empty] | 20.61473 | 212.5857 | -153.3156 | 467.5461 | 0 | 0.6765279 | 1.487908 | 1.030784
[8 empty] | 20.66649 | 213.088 | -155.6812 | 469.9117 | 0 | 0.6781264 | 1.495436 | 1.030633
[8 empty] | 20.71612 | 212.8511 | -152.8425 | 467.073 | 0 | 0.6773723 | 1.486403 | 1.02702
[8 empty] | 20.76788 | 212.4071 | -149.9152 | 464.1457 | -0.0005335724 | 0.6759596 | 1.477087 | 1.022323
[8 empty] | 20.81804 | 211.3127 | -143.4691 | 457.6996 | 0 | 0.6724767 | 1.456573 | 1.014602
[8 empty] | 20.86606 | 211.1053 | -144.8884 | 459.119 | 0 | 0.6718168 | 1.46109 | 1.011273
[8 empty] | 20.91782 | 210.484 | -146.7809 | 461.0114 | -0.0005335724 | 0.6698395 | 1.467112 | 1.005801
[8 empty] | 20.96585 | 210.3062 | -142.2272 | 456.4577 | -0.0005335724 | 0.6692737 | 1.452621 | 1.002649
[8 empty] | 21.01921 | 210.8085 | -143.1143 | 457.3448 | -0.0005335724 | 0.6708721 | 1.455444 | 1.002493
[8 empty] | 21.06937 | 210.8081 | -142.8482 | 457.0787 | 0.0005335724 | 0.6708709 | 1.454597 | 1.000104
[8 empty] | 21.1206 | 211.1034 | -148.0228 | 462.2533 | -0.0005335724 | 0.6718107 | 1.471064 | 0.9990769
[8 empty] | 21.16916 | 212.1084 | -154.6758 | 468.9063 | 0 | 0.675009 | 1.492237 | 1.001533
[8 empty] | 21.21878 | 212.7881 | -159.7617 | 473.9922 | 0 | 0.6771721 | 1.508422 | 1.002394
[8 empty] | 21.26734 | 212.8469 | -160.5896 | 474.8201 | 0 | 0.6773592 | 1.511057 | 1.000381
[8 empty] | 21.3207 | 212.8465 | -158.4015 | 472.632 | 0 | 0.6773579 | 1.504093 | 0.9978757
[8 empty] | 21.36713 | 212.5209 | -156.0951 | 470.3256 | 0.0005335724 | 0.6763218 | 1.496754 | 0.9941838
[8 empty] | 21.41889 | 211.6039 | -151.0684 | 465.2989 | 0 | 0.6734035 | 1.480757 | 0.9874999
[8 empty] | 21.47012 | 211.0417 | -147.254 | 461.4845 | -0.0005335724 | 0.6716144 | 1.468618 | 0.9825253
[8 empty] | 21.51708 | 210.3022 | -146.5147 | 460.7452 | 0.0005335724 | 0.6692609 | 1.466265 | 0.976944
[8 empty] | 21.5699 | 210.3609 | -140.6009 | 454.8314 | 0 | 0.6694479 | 1.447445 | 0.9748237
[8 empty] | 21.62006 | 209.7396 | -139.4477 | 453.6782 | 0 | 0.6674706 | 1.443775 | 0.9696883
[8 empty] | 21.66809 | 209.5619 | -141.0149 | 455.2454 | 0 | 0.666905 | 1.448763 | 0.9667187
[8 empty] | 21.71985 | 209.1476 | -139.3886 | 453.6191 | 0.0005335724 | 0.6655864 | 1.443587 | 0.9625073
[8 empty] | 21.76841 | 210.0047 | -143.7352 | 457.9658 | -0.0005335724 | 0.6683142 | 1.45742 | 0.9642979
[8 empty] | 21.81964 | 211.3645 | -152.9608 | 467.1913 | -0.0005335724 | 0.6726417 | 1.486779 | 0.9682661
[8 empty] | 21.8714 | 211.8964 | -157.8693 | 472.0998 | -0.0005335724 | 0.6743344 | 1.5024 | 0.9684064
[8 empty] | 21.92156 | 212.1031 | -157.5144 | 471.7449 | -0.0005335724 | 0.674992 | 1.50127 | 0.9671332
[8 empty] | 21.97279 | 212.0436 | -158.8155 | 473.046 | 0 | 0.6748027 | 1.505411 | 0.9646077
[8 empty] | 22.01974 | 212.0433 | -157.3075 | 471.538 | 0.0005335724 | 0.6748017 | 1.500612 | 0.9625492
[8 empty] | 22.07097 | 210.9784 | -152.9608 | 467.1913 | 0 | 0.671413 | 1.486779 | 0.9554905
[8 empty] | 22.12113 | 211.0964 | -149.856 | 464.0866 | 0 | 0.6717883 | 1.476898 | 0.9538571
[8 empty] | 22.17449 | 210.3568 | -146.4556 | 460.6861 | 0 | 0.6694347 | 1.466077 | 0.9482264
[8 empty] | 22.22092 | 209.8834 | -143.4691 | 457.6996 | 0 | 0.6679281 | 1.456573 | 0.9441148
[8 empty] | 22.27108 | 209.2621 | -143.6761 | 457.9066 | 0 | 0.6659509 | 1.457232 | 0.9391988
[8 empty] | 22.32231 | 209.5575 | -141.695 | 455.9255 | 0 | 0.6668909 | 1.450927 | 0.9383666
[8 empty] | 22.36926 | 208.5814 | -138.7676 | 452.9982 | -0.0005335724 | 0.6637846 | 1.441611 | 0.9320332
[8 empty] | 22.42209 | 208.7584 | -141.5471 | 455.7776 | 0 | 0.6643481 | 1.450456 | 0.930627
[8 empty] | 22.47385 | 209.8817 | -147.1948 | 461.4253 | 0 | 0.6679228 | 1.468429 | 0.9334818
[8 empty] | 22.52028 | 210.4137 | -153.7296 | 467.9601 | 0 | 0.6696157 | 1.489226 | 0.9339195
[8 empty] | 22.57364 | 211.0934 | -157.2483 | 471.4788 | 0 | 0.6717789 | 1.500423 | 0.9347231
[8 empty] | 22.6222 | 211.034 | -156.5682 | 470.7987 | 0 | 0.6715897 | 1.498259 | 0.9324539
[8 empty] | 22.67503 | 210.738 | -153.1086 | 467.3392 | 0 | 0.6706477 | 1.487249 | 0.928976
[8 empty] | 22.72519 | 210.235 | -149.5012 | 463.7317 | -0.0005335724 | 0.669047 | 1.475769 | 0.9247122
[8 empty] | 22.77321 | 209.732 | -146.1008 | 460.3313 | -0.0005335724 | 0.6674463 | 1.464948 | 0.9205534
[8 empty] | 22.82497 | 209.5543 | -142.5821 | 456.8126 | -0.0005335724 | 0.6668807 | 1.45375 | 0.9176872
[8 empty] | 22.8714 | 207.7798 | -138.9155 | 453.146 | -0.0005335724 | 0.6612338 | 1.442081 | 0.9080662
[8 empty] | 22.92316 | 208.1935 | -141.074 | 455.3045 | 0 | 0.6625502 | 1.448951 | 0.9078202
[8 empty] | 22.97492 | 207.9566 | -138.2354 | 452.4659 | 0 | 0.6617964 | 1.439917 | 0.904744
[8 empty] | 23.02668 | 207.8972 | -137.2005 | 451.431 | 0 | 0.6616072 | 1.436624 | 0.9024521
[8 empty] | 23.07471 | 207.7786 | -138.1763 | 452.4068 | 0 | 0.6612299 | 1.439729 | 0.90006
[8 empty] | 23.12487 | 207.7783 | -139.7139 | 453.9444 | -0.0005335724 | 0.6612289 | 1.444622 | 0.8981064
[8 empty] | 23.17289 | 207.7189 | -140.6896 | 454.9201 | 0 | 0.6610398 | 1.447727 | 0.8959886
[8 empty] | 23.22625 | 208.0143 | -141.074 | 455.3045 | 0 | 0.6619798 | 1.448951 | 0.8952018
[8 empty] | 23.27428 | 208.1322 | -138.7085 | 452.939 | -0.0005335724 | 0.6623553 | 1.441423 | 0.8938616
[8 empty] | 23.32764 | 207.9545 | -139.3886 | 453.6191 | 0 | 0.6617897 | 1.443587 | 0.891055
[8 empty] | 23.3762 | 207.3333 | -137.9693 | 452.1998 | -0.0005335724 | 0.6598127 | 1.43907 | 0.8865465
[8 empty] | 23.42423 | 208.1314 | -144.4745 | 458.705 | 0 | 0.6623526 | 1.459772 | 0.888136
[8 empty] | 23.47599 | 208.8112 | -149.2351 | 463.4656 | 0 | 0.6645159 | 1.474922 | 0.8890734
[8 empty] | 23.52721 | 209.1953 | -150.1813 | 464.4118 | 0 | 0.6657383 | 1.477934 | 0.8887702
[8 empty] | 23.57737 | 209.6681 | -151.3936 | 465.6241 | 0 | 0.667243 | 1.481792 | 0.8888848
[8 empty] | 23.627 | 209.6087 | -155.0898 | 469.3203 | 0 | 0.6670539 | 1.493554 | 0.8867663
[8 empty] | 23.67556 | 209.8745 | -153.7296 | 467.9601 | -0.0005335724 | 0.6678999 | 1.489226 | 0.8860704
[8 empty] | 23.72572 | 208.928 | -150.3883 | 464.6188 | 0 | 0.6648879 | 1.478592 | 0.8802078
[8 empty] | 23.77375 | 208.7504 | -146.5739 | 460.8044 | -0.0005335724 | 0.6643224 | 1.466453 | 0.8776823
[8 empty] | 23.82711 | 207.0351 | -144.2084 | 458.4389 | -0.001067145 | 0.6588637 | 1.458925 | 0.8685178
[8 empty] | 23.87834 | 207.2122 | -144.2675 | 458.498 | 0 | 0.6594274 | 1.459114 | 0.8673963
[8 empty] | 23.9285 | 207.5668 | -139.1816 | 453.4121 | 0 | 0.6605558 | 1.442928 | 0.8670598
[8 empty] | 23.98026 | 207.0342 | -138.0284 | 452.2589 | 0.0005335724 | 0.6588611 | 1.439258 | 0.8629676
[8 empty] | 24.02668 | 206.4131 | -135.5742 | 449.8047 | 0 | 0.6568842 | 1.431448 | 0.8587147
[8 empty] | 24.07844 | 206.0875 | -134.628 | 448.8585 | 0 | 0.6558482 | 1.428437 | 0.8555168
[8 empty] | 24.12807 | 207.27 | -145.1546 | 459.3851 | 0 | 0.6596114 | 1.461937 | 0.8586581
[8 empty] | 24.17823 | 207.9498 | -149.5012 | 463.7317 | 0 | 0.6617749 | 1.475769 | 0.8596885
[8 empty] | 24.22625 | 208.748 | -153.4339 | 467.6644 | -0.0005335724 | 0.6643148 | 1.488285 | 0.8612787
[8 empty] | 24.28122 | 209.0434 | -153.1086 | 467.3392 | -0.0005335724 | 0.6652549 | 1.487249 | 0.8605457
[8 empty] | 24.32818 | 208.5109 | -151.3936 | 465.6241 | 0 | 0.6635603 | 1.481792 | 0.8566959
[8 empty] | 24.381 | 208.5106 | -147.7271 | 461.9576 | 0 | 0.6635595 | 1.470123 | 0.8548386
[8 empty] | 24.42956 | 207.0911 | -147.1948 | 461.4253 | -0.0005335724 | 0.6590419 | 1.468429 | 0.8473286
[8 empty] | 24.47919 | 206.9725 | -144.2084 | 458.4389 | 0 | 0.6586647 | 1.458925 | 0.8451266
[8 empty] | 24.52935 | 206.8836 | -140.1278 | 454.3583 | -0.001067145 | 0.6583816 | 1.44594 | 0.8430358
[8 empty] | 24.57951 | 206.2033 | -137.2892 | 451.5197 | 0 | 0.6562165 | 1.436906 | 0.8385475
[8 empty] | 24.62914 | 205.7299 | -135.1602 | 449.3907 | 0 | 0.6547102 | 1.430131 | 0.8349359
[8 empty] | 24.6809 | 205.8479 | -134.007 | 448.2375 | 0 | 0.6550858 | 1.426461 | 0.8336631
[8 empty] | 24.72892 | 205.552 | -132.1737 | 446.4043 | -0.001067145 | 0.654144 | 1.420627 | 0.8308474
[8 empty] | 24.78228 | 205.7883 | -134.3027 | 448.5332 | 0 | 0.654896 | 1.427402 | 0.8300119
[8 empty] | 24.82871 | 206.4682 | -142.6412 | 456.8717 | -0.0005335724 | 0.6570596 | 1.453938 | 0.8311982
[8 empty] | 24.88047 | 207.2072 | -149.856 | 464.0866 | 0 | 0.6594114 | 1.476898 | 0.8324391
[8 empty] | 24.93063 | 207.6209 | -152.1624 | 466.3929 | 0 | 0.660728 | 1.484238 | 0.8324238
[8 empty] | 24.98186 | 208.1825 | -152.2216 | 466.4521 | -0.0005335724 | 0.6625152 | 1.484426 | 0.8329648
[8 empty] | 25.03202 | 208.1231 | -151.2754 | 465.5059 | 0 | 0.6623262 | 1.481415 | 0.8310585
[8 empty] | 25.08164 | 207.5611 | -147.9341 | 462.1646 | 0 | 0.6605376 | 1.470782 | 0.8271733
[8 empty] | 25.1318 | 207.3243 | -144.2084 | 458.4389 | 0 | 0.6597841 | 1.458925 | 0.8245802
[8 empty] | 25.18356 | 206.4074 | -140.4827 | 454.7132 | 0 | 0.6568663 | 1.447069 | 0.8192447
[8 empty] | 25.23159 | 206.6438 | -140.3939 | 454.6245 | -0.0005335724 | 0.6576184 | 1.446786 | 0.818622
[8 empty] | 25.28175 | 205.2242 | -139.1816 | 453.4121 | -0.0005335724 | 0.6531009 | 1.442928 | 0.811383
[8 empty] | 25.33138 | 205.4606 | -135.3672 | 449.5977 | 0 | 0.653853 | 1.430789 | 0.8107264
[8 empty] | 25.38474 | 205.4603 | -135.9882 | 450.2187 | 0 | 0.6538523 | 1.432766 | 0.8090212
[8 empty] | 25.4333 | 205.9037 | -141.2219 | 455.4524 | -0.0005335724 | 0.6552631 | 1.449421 | 0.8092197
[8 empty] | 25.48613 | 206.5835 | -148.4072 | 462.6377 | 0 | 0.6574267 | 1.472288 | 0.8102099
[8 empty] | 25.53469 | 206.9677 | -150.5361 | 464.7666 | 0 | 0.6586493 | 1.479063 | 0.8101737
[8 empty] | 25.58271 | 207.5589 | -150.7136 | 464.9441 | -0.0005335724 | 0.6605307 | 1.479627 | 0.8109637
[8 empty] | 25.63127 | 207.2039 | -151.3345 | 465.565 | 0 | 0.6594008 | 1.481603 | 0.8080421
[8 empty] | 25.6809 | 207.3219 | -148.4072 | 462.6377 | 0 | 0.6597766 | 1.472288 | 0.8069404
[8 empty] | 25.73426 | 206.8782 | -144.7406 | 458.9711 | 0 | 0.6583644 | 1.460619 | 0.8035428
[8 empty] | 25.78068 | 206.1979 | -144.0014 | 458.2319 | -0.0005335724 | 0.6561995 | 1.458267 | 0.7994571
[8 empty] | 25.83084 | 206.0203 | -139.5069 | 453.7374 | 0 | 0.6556343 | 1.443963 | 0.7972171
[8 empty] | 25.88581 | 205.34 | -135.3672 | 449.5977 | -0.0005335724 | 0.6534693 | 1.430789 | 0.7928962
[8 empty] | 25.93597 | 204.6597 | -133.8 | 448.0305 | 0 | 0.6513044 | 1.425802 | 0.7887398
[8 empty] | 25.98399 | 204.8074 | -134.3027 | 448.5332 | -0.0005335724 | 0.6517743 | 1.427402 | 0.7878503
[8 empty] | 26.03202 | 203.6244 | -134.3027 | 448.5332 | -0.0005335724 | 0.6480097 | 1.427402 | 0.7818526
[8 empty] | 26.08378 | 203.9199 | -134.5688 | 448.7993 | 0 | 0.6489501 | 1.428249 | 0.781434
[8 empty] | 26.13394 | 205.1025 | -141.2219 | 455.4524 | -0.0005335724 | 0.6527134 | 1.449421 | 0.7844592
[8 empty] | 26.18356 | 205.9007 | -145.9825 | 460.213 | 0 | 0.6552536 | 1.464571 | 0.7860208
[8 empty] | 26.23533 | 206.2849 | -151.6893 | 465.9198 | 0 | 0.6564762 | 1.482733 | 0.7859344
[8 empty] | 26.28335 | 206.6987 | -150.5953 | 464.8258 | 0 | 0.6577931 | 1.479251 | 0.7860727
[8 empty] | 26.33511 | 206.6985 | -150.2404 | 464.471 | 0 | 0.6577925 | 1.478122 | 0.784527
[8 empty] | 26.38367 | 206.2843 | -147.7271 | 461.9576 | 0 | 0.6564745 | 1.470123 | 0.7815134
[8 empty] | 26.4365 | 205.9589 | -142.0202 | 456.2508 | -0.0005335724 | 0.6554388 | 1.451962 | 0.7787206
[8 empty] | 26.48666 | 205.3378 | -137.2005 | 451.431 | 0 | 0.6534622 | 1.436624 | 0.7749008
[8 empty] | 26.53629 | 204.7166 | -134.9828 | 449.2133 | -0.0005335724 | 0.6514855 | 1.429566 | 0.771111
[8 empty] | 26.58645 | 204.2433 | -132.1737 | 446.4043 | -0.0005335724 | 0.6499794 | 1.420627 | 0.767876
[8 empty] | 26.63821 | 203.5631 | -129.6012 | 443.8317 | -0.0005335724 | 0.6478145 | 1.41244 | 0.7638302
[8 empty] | 26.68463 | 203.6221 | -130.6953 | 444.9258 | 0 | 0.6480022 | 1.415922 | 0.7627224
[8 empty] | 26.73639 | 203.3853 | -131.3754 | 445.6059 | 0 | 0.6472489 | 1.418086 | 0.7603604
[8 empty] | 26.78602 | 203.7991 | -131.1093 | 445.3398 | 0 | 0.6485657 | 1.417239 | 0.7604965
[8 empty] | 26.83778 | 203.0006 | -133.8 | 448.0305 | 0 | 0.6460245 | 1.425802 | 0.7560544
[8 empty] | 26.89114 | 204.5972 | -141.8428 | 456.0733 | 0 | 0.6511054 | 1.451397 | 0.7604912
[8 empty] | 26.93757 | 205.7206 | -150.1222 | 464.3527 | 0.0005335724 | 0.6546807 | 1.477745 | 0.7633512
[8 empty] | 26.98773 | 205.7796 | -151.6893 | 465.9198 | 0 | 0.6548684 | 1.482733 | 0.762151
[8 empty] | 27.03735 | 206.016 | -149.5604 | 463.7909 | 0 | 0.6556207 | 1.475957 | 0.7616264
[8 empty] | 27.08751 | 205.661 | -147.6088 | 461.8393 | 0 | 0.654491 | 1.469747 | 0.7589055
[8 empty] | 27.13714 | 205.0399 | -143.4691 | 457.6996 | 0 | 0.6525144 | 1.456573 | 0.7552289
[8 empty] | 27.1873 | 204.6554 | -138.3537 | 452.5842 | 0 | 0.6512906 | 1.440294 | 0.7524211
[8 empty] | 27.23746 | 203.7977 | -133.8887 | 448.1193 | -0.001067145 | 0.6485613 | 1.426085 | 0.7478867
[8 empty] | 27.29029 | 204.182 | -134.1549 | 448.3854 | 0 | 0.6497841 | 1.426931 | 0.7478469
[8 empty] | 27.33885 | 203.3835 | -130.9023 | 445.1328 | 0 | 0.6472429 | 1.41658 | 0.7435978
[8 empty] | 27.38847 | 202.5554 | -127.354 | 441.5845 | -0.0005335724 | 0.6446077 | 1.405288 | 0.739227
[8 empty] | 27.44023 | 202.7031 | -127.8271 | 442.0576 | 0 | 0.6450777 | 1.406794 | 0.7383708
[8 empty] | 27.48879 | 202.4368 | -126.2895 | 440.52 | 0 | 0.6442304 | 1.401901 | 0.7360979
[8 empty] | 27.53842 | 201.7566 | -129.1281 | 443.3586 | 0 | 0.6420657 | 1.410934 | 0.7323013
[8 empty] | 27.59178 | 202.7618 | -127.5018 | 441.7323 | 0 | 0.6452646 | 1.405759 | 0.7345282
[8 empty] | 27.64141 | 202.9391 | -130.3405 | 444.571 | 0 | 0.6458288 | 1.414793 | 0.7338508
[8 empty] | 27.69317 | 202.6137 | -133.7409 | 447.9714 | 0 | 0.6447932 | 1.425614 | 0.7313042
[8 empty] | 27.73639 | 203.9146 | -138.9746 | 453.2051 | -0.0005335724 | 0.6489333 | 1.44227 | 0.7348549
[8 empty] | 27.78975 | 203.9145 | -141.1627 | 455.3932 | -0.0005335724 | 0.6489328 | 1.449233 | 0.7334433
[8 empty] | 27.84152 | 204.5353 | -146.3078 | 460.5383 | 0 | 0.6509085 | 1.465606 | 0.7343096
[8 empty] | 27.89114 | 204.9196 | -145.0363 | 459.2668 | 0 | 0.6521314 | 1.46156 | 0.7343808
[8 empty] | 27.9413 | 205.0969 | -145.5685 | 459.799 | 0 | 0.6526956 | 1.463254 | 0.7336969
[8 empty] | 27.98933 | 204.5941 | -144.1492 | 458.3797 | 0 | 0.6510956 | 1.458737 | 0.7306416
[8 empty] | 28.04109 | 204.4166 | -139.8617 | 454.0922 | 0 | 0.6505306 | 1.445093 | 0.7286598
[8 empty] | 28.09125 | 203.5589 | -136.9935 | 451.224 | 0 | 0.6478013 | 1.435965 | 0.7243057
[8 empty] | 28.14088 | 203.4405 | -133.9479 | 448.1784 | 0 | 0.6474245 | 1.426273 | 0.7226077
[8 empty] | 28.18943 | 202.8195 | -134.007 | 448.2375 | 0 | 0.6454481 | 1.426461 | 0.7191598
[8 empty] | 28.24226 | 202.9968 | -131.8485 | 446.079 | 0 | 0.6460123 | 1.419592 | 0.7184423
[8 empty] | 28.29082 | 202.4349 | -128.448 | 442.6785 | -0.001067145 | 0.6442241 | 1.40877 | 0.715223
[8 empty] | 28.34045 | 202.6122 | -130.8136 | 445.0441 | -0.0005335724 | 0.6447883 | 1.416298 | 0.7145962
[8 empty] | 28.38901 | 202.0798 | -127.354 | 441.5845 | 0 | 0.6430942 | 1.405288 | 0.7114987
[8 empty] | 28.44077 | 201.7544 | -126.6739 | 440.9044 | 0 | 0.6420587 | 1.403124 | 0.7090598
[8 empty] | 28.49039 | 201.1334 | -127.0287 | 441.2592 | 0 | 0.6400823 | 1.404253 | 0.7056448
[8 empty] | 28.54216 | 201.3403 | -126.0825 | 440.313 | 0 | 0.6407407 | 1.401242 | 0.7050899
[8 empty] | 28.59178 | 201.5176 | -125.9938 | 440.2243 | -0.0005335724 | 0.641305 | 1.40096 | 0.7044863
[8 empty] | 28.64194 | 201.5766 | -126.3486 | 440.5791 | 0 | 0.6414929 | 1.402089 | 0.7034587
[8 empty] | 28.6921 | 201.6357 | -131.2275 | 445.458 | 0 | 0.6416808 | 1.417616 | 0.7024346
[8 empty] | 28.74173 | 202.4339 | -133.5339 | 447.7644 | 0 | 0.6442212 | 1.424955 | 0.7039992
[8 empty] | 28.79189 | 203.1139 | -138.2354 | 452.4659 | -0.0005335724 | 0.6463852 | 1.439917 | 0.7051345
[8 empty] | 28.84152 | 203.173 | -140.6009 | 454.8314 | 0 | 0.6465731 | 1.447445 | 0.7041259
[8 empty] | 28.89168 | 203.9713 | -145.2137 | 459.4442 | 0 | 0.6491135 | 1.462125 | 0.7056665
[8 empty] | 28.94504 | 204.2964 | -145.7755 | 460.006 | 0.0005335724 | 0.6501483 | 1.463913 | 0.7054889
[8 empty] | 28.99146 | 204.2372 | -146.5147 | 460.7452 | 0.0005335724 | 0.6499599 | 1.466265 | 0.7041549
[8 empty] | 29.04803 | 204.2371 | -144.2084 | 458.4389 | 0 | 0.6499596 | 1.458925 | 0.7027835
[8 empty] | 29.09445 | 203.8526 | -141.5471 | 455.7776 | 0 | 0.648736 | 1.450456 | 0.7003406
[8 empty] | 29.14461 | 202.8768 | -136.5204 | 450.7509 | 0 | 0.6456305 | 1.434459 | 0.6957869
[8 empty] | 29.19637 | 202.9358 | -134.835 | 449.0655 | 0 | 0.6458184 | 1.429096 | 0.6947557
[8 empty] | 29.2428 | 202.4331 | -134.5688 | 448.7993 | -0.0005335724 | 0.6442185 | 1.428249 | 0.6919335
[8 empty] | 29.29456 | 202.1965 | -132.6468 | 446.8774 | 0 | 0.6434655 | 1.422132 | 0.6899032
[8 empty] | 29.34578 | 201.812 | -128.5959 | 442.8264 | 0 | 0.6422419 | 1.409241 | 0.6873887
[8 empty] | 29.39594 | 201.7528 | -125.9938 | 440.2243 | 0 | 0.6420535 | 1.40096 | 0.6860143
[8 empty] | 29.44557 | 201.0726 | -125.0476 | 439.2781 | 0 | 0.639889 | 1.397949 | 0.6825483
[8 empty] | 29.49093 | 199.9194 | -123.096 | 437.3265 | 0 | 0.6362189 | 1.391738 | 0.677588
[8 empty] | 29.54589 | 200.5403 | -125.1954 | 439.426 | 0 | 0.6381948 | 1.398419 | 0.6784289
[8 empty] | 29.59392 | 200.895 | -127.0287 | 441.2592 | 0 | 0.6393238 | 1.404253 | 0.6785267
[8 empty] | 29.64728 | 201.3385 | -129.8082 | 444.0387 | 0 | 0.6407351 | 1.413099 | 0.6788013
[8 empty] | 29.69691 | 201.2793 | -128.7142 | 442.9447 | -0.0005335724 | 0.6405467 | 1.409617 | 0.6774676
[8 empty] | 29.74546 | 201.8706 | -138.7676 | 452.9982 | 0 | 0.6424285 | 1.441611 | 0.6783496
[8 empty] | 29.79723 | 203.2899 | -143.2621 | 457.4927 | 0 | 0.6469451 | 1.455914 | 0.6819343
[8 empty] | 29.84685 | 203.556 | -147.6679 | 461.8984 | 0 | 0.6477919 | 1.469935 | 0.6816919
[8 empty] | 29.89701 | 203.7333 | -147.6088 | 461.8393 | 0 | 0.6483563 | 1.469747 | 0.6811414
[8 empty] | 29.94504 | 203.6741 | -145.0363 | 459.2668 | 0 | 0.6481679 | 1.46156 | 0.6798513
[8 empty] | 29.9968 | 202.7574 | -142.6412 | 456.8717 | -0.0005335724 | 0.6452507 | 1.453938 | 0.6756223