## General
ID | Test Identification
Test Identification | Location | NWZ-BH-5025
Test Identification | Sample | 15-3
Test Identification | Depth | 13.4 | [m]
Specimen Visual Description
Specimen Visual Description | Light brown CLAY
Initial Specimen Conditions
Initial Specimen Conditions | Test start date | 13/06/2024
Initial Specimen Conditions | Mould outer / inner diameter | 99.97 / 69.89 | [mm]
Initial Specimen Conditions | Weight of soil | 41.32 | [g]
Initial Specimen Conditions | Water content | 24.76156 | [%]
Initial Specimen Conditions | Bulk density | 2.005825 | [Mg/m3]
Initial Specimen Conditions | Dry density | 1.607727 | [Mg/m3]
Initial Specimen Conditions | Material retained on 425 mm sieve | 0 | [%]
Test Conditions
Test Conditions | Interface type | Soil - Steel
Test Conditions | Initial interface roughness | 10.022 | [µm]
Test Conditions | Final interface roughness | 9.009 | [µm]
Consolidation - Before Fast Shear
Consolidation - Before Fast Shear | Consolidation pressure | 116.218 | [kPa]
Consolidation - Before Fast Shear | Vertical displacement | 0.1839996 | [mm]
Consolidation - Before Fast Shear | Vertical strain | 3.7 | [%]
Fast Shear - Stage 1
Fast Shear - Stage 1 | Normal Stress | 116.218 | [kPa]
Fast Shear - Stage 1 | Vertical displacement | 0.3290001 | [mm]
Fast Shear - Stage 1 | Vertical strain | 6.580002 | [%]
Fast Shear - Stage 1 | Horizontal displacement | 199.8151 | [mm]
Fast Shear - Stage 1 | Rate of horizontal displacement | 500 | [mm/min]
At peak stress
Fast Shear - Stage 1 - At peak stress | Shear stress | 77.87556 | [kPa]
Fast Shear - Stage 1 - At peak stress | Horizontal displacement | 191.4895 | [mm]
Fast Shear - Stage 2
Fast Shear - Stage 2 | Normal Stress | 116.218 | [kPa]
Fast Shear - Stage 2 | Vertical displacement | 0.4190002 | [mm]
Fast Shear - Stage 2 | Vertical strain | 8.380004 | [%]
Fast Shear - Stage 2 | Horizontal displacement | 399.6303 | [mm]
Fast Shear - Stage 2 | Rate of horizontal displacement | 500 | [mm/min]
At peak stress
Fast Shear - Stage 2 - At peak stress | Shear stress | 82.76422 | [kPa]
Fast Shear - Stage 2 - At peak stress | Horizontal displacement | 266.4202 | [mm]
Fast Shear - Stage 3
Fast Shear - Stage 3 | Normal Stress | 116.218 | [kPa]
Fast Shear - Stage 3 | Vertical displacement | 0.5139995 | [mm]
Fast Shear - Stage 3 | Vertical strain | 10.27999 | [%]
Fast Shear - Stage 3 | Horizontal displacement | 599.4454 | [mm]
Fast Shear - Stage 3 | Rate of horizontal displacement | 500 | [mm/min]
At peak stress
Fast Shear - Stage 3 - At peak stress | Shear stress | 81.5635 | [kPa]
Fast Shear - Stage 3 - At peak stress | Horizontal displacement | 549.4916 | [mm]
Fast Shear - Stage 4
Fast Shear - Stage 4 | Normal Stress | 116.218 | [kPa]
Fast Shear - Stage 4 | Vertical displacement | 0.5980001 | [mm]
Fast Shear - Stage 4 | Vertical strain | 11.960002 | [%]
Fast Shear - Stage 4 | Horizontal displacement | 799.2605 | [mm]
Fast Shear - Stage 4 | Rate of horizontal displacement | 500 | [mm/min]
At peak stress
Fast Shear - Stage 4 - At peak stress | Shear stress | 86.1091 | [kPa]
Fast Shear - Stage 4 - At peak stress | Horizontal displacement | 774.2837 | [mm]
Fast Shear - Stage 5
Fast Shear - Stage 5 | Normal Stress | 116.218 | [kPa]
Fast Shear - Stage 5 | Vertical displacement | 0.6959997 | [mm]
Fast Shear - Stage 5 | Vertical strain | 13.919994 | [%]
Fast Shear - Stage 5 | Horizontal displacement | 999.0757 | [mm]
Fast Shear - Stage 5 | Rate of horizontal displacement | 500 | [mm/min]
At peak stress
Fast Shear - Stage 5 - At peak stress | Shear stress | 86.53793 | [kPa]
Fast Shear - Stage 5 - At peak stress | Horizontal displacement | 815.9118 | [mm]
Consolidation - Before Slow Shear
Consolidation - Before Slow Shear | Consolidation pressure | 210.3356 | [kPa]
Consolidation - Before Slow Shear | Vertical displacement | 0.756 | [mm]
Consolidation - Before Slow Shear | Vertical strain | 15.16 | [%]
Slow Shear
Slow Shear | Normal stress | 210.3356 | [kPa]
Slow Shear | Vertical displacement | 1.086 | [mm]
Slow Shear | Vertical strain | 21.74 | [%]
Slow Shear | Horizontal displacement | 19.93023 | [mm]
Slow Shear | Rate of horizontal displacement | 0.018 | [mm/min]
At peak stress
Slow Shear - At peak stress | Shear stress | 109.5661 | [kPa]
Slow Shear - At peak stress | Horizontal displacement | 15.83105 | [mm]
Slow Shear - At peak stress | Shear angle | 27.5155 | [°]
At residual stress
Slow Shear - At residual stress | Shear stress | 109.2659 | [kPa]
Slow Shear - At residual stress | Horizontal displacement | 19.93023 | [mm]
Slow Shear - At residual stress | Vertical displacement |  | [mm]
Slow Shear - At residual stress | Vertical strain |  | [%]
Slow Shear - At residual stress | Shear angle | 27.45115 | [°]

## Consolidation - 1
Consolidation - Before Fast Shear
Root time | Vertical Displacement
[min] | [mm]
0 | 0
0.2886751 | 0.1360002
0.4082483 | 0.1430002
0.5 | 0.1430002
0.5773503 | 0.1469999
0.6454972 | 0.1559997
0.7071068 | 0.1500002
0.7637626 | 0.1559997
0.8164966 | 0.159
0.8660254 | 0.159
0.9128709 | 0.1570001
0.9574271 | 0.1629997
1 | 0.1629997
1.040833 | 0.1609998
1.080123 | 0.166
1.118034 | 0.1629997
1.154701 | 0.1640001
1.190238 | 0.1640001
1.224745 | 0.1679998
1.258306 | 0.1640001
1.290994 | 0.1640001
1.322876 | 0.1710001
1.354006 | 0.1699997
1.384437 | 0.1729999
1.414214 | 0.1710001
1.443376 | 0.1729999
1.47196 | 0.1699997
1.5 | 0.1729999
1.527525 | 0.1729999
1.554563 | 0.1749998
1.581139 | 0.1729999
1.607275 | 0.1710001
1.632993 | 0.1729999
1.658312 | 0.1729999
1.683251 | 0.1749998
1.707825 | 0.1769996
1.732051 | 0.178
1.755942 | 0.1749998
1.779513 | 0.1799999
1.802776 | 0.1819998
1.825742 | 0.178
1.848423 | 0.1799999
1.870829 | 0.1839996
1.892969 | 0.178
1.914854 | 0.185
1.936492 | 0.1839996
1.95789 | 0.185
1.979057 | 0.1839996
1.979057 | 0.1839996
1.979057 | 0.1839996
1.979057 | 0.1839996
1.979057 | 0.1839996
1.979057 | 0.1839996
1.979057 | 0.1839996
1.979057 | 0.1839996
1.979057 | 0.1839996
1.979057 | 0.1839996
1.979057 | 0.1839996
1.979057 | 0.1839996
1.979057 | 0.1839996
1.979057 | 0.1839996
1.979057 | 0.1839996
1.979057 | 0.1839996
1.979057 | 0.1839996
1.979057 | 0.1839996
1.979057 | 0.1839996
1.979057 | 0.1839996
1.979057 | 0.1839996
1.979057 | 0.1839996
1.979057 | 0.1839996
1.979057 | 0.1839996
1.979057 | 0.1839996
1.979057 | 0.1839996
1.979057 | 0.1839996
1.979057 | 0.1839996
1.979057 | 0.1839996
1.979057 | 0.1839996
1.979057 | 0.1839996
1.979057 | 0.1839996
1.979057 | 0.1839996
1.979057 | 0.1839996
1.979057 | 0.1839996
1.979057 | 0.1839996
1.979057 | 0.1839996
1.979057 | 0.1839996
1.979057 | 0.1839996
1.979057 | 0.1839996
1.979057 | 0.1839996
1.979057 | 0.1839996
1.979057 | 0.1839996
1.979057 | 0.1839996
1.979057 | 0.1839996
1.979057 | 0.1839996
1.979057 | 0.1839996
1.979057 | 0.1839996
1.979057 | 0.1839996
1.979057 | 0.1839996
1.979057 | 0.1839996
1.979057 | 0.1839996
1.979057 | 0.1839996
1.979057 | 0.1839996
1.979057 | 0.1839996
1.979057 | 0.1839996
1.979057 | 0.1839996
1.979057 | 0.1839996
1.979057 | 0.1839996
1.979057 | 0.1839996
1.979057 | 0.1839996
1.979057 | 0.1839996
1.979057 | 0.1839996
1.979057 | 0.1839996
1.979057 | 0.1839996
1.979057 | 0.1839996
1.979057 | 0.1839996
1.979057 | 0.1839996
1.979057 | 0.1839996
1.979057 | 0.1839996
1.979057 | 0.1839996
1.979057 | 0.1839996
1.979057 | 0.1839996

## Fast Shearing - 1
Fast Shear - Stage 1
Horizontal Displacement | Stress Ratio t/s'n | Shear Stress
[mm] | [-] | [kPa]
0 | 0 | 0
8.325631 | 0.08007036 | 9.305615
16.65126 | 0.3376239 | 39.23796
24.97689 | 0.5232248 | 60.80812
33.30252 | 0.5140001 | 59.73604
41.62815 | 0.5269146 | 61.23695
49.95378 | 0.5505299 | 63.98146
58.27941 | 0.5545887 | 64.45317
66.60505 | 0.5652894 | 65.69678
74.93068 | 0.5689792 | 66.12561
83.25631 | 0.5748831 | 66.81174
91.58194 | 0.5815248 | 67.58363
99.90757 | 0.5944394 | 69.08454
108.2332 | 0.6010812 | 69.85643
116.5588 | 0.607723 | 70.62833
124.8845 | 0.6117818 | 71.10004
133.2101 | 0.6221135 | 72.30077
141.5357 | 0.6298622 | 73.20131
149.8614 | 0.6442528 | 74.87375
158.187 | 0.6449907 | 74.95951
166.5126 | 0.6505256 | 75.60276
174.8382 | 0.6508945 | 75.64564
183.1639 | 0.6608572 | 76.80348
191.4895 | 0.6700819 | 77.87556
199.8151 | 0.7091946 | 82.42116

## Fast Shearing - 2
Fast Shear - Stage 2
Horizontal Displacement | Stress Ratio t/s'n | Shear Stress
[mm] | [-] | [kPa]
199.8151 | 0 | 0
208.1408 | 0.1158622 | 13.46527
216.4664 | 0.66713 | 77.53249
224.792 | 0.6556914 | 76.20312
233.1177 | 0.66713 | 77.53249
241.4433 | 0.6756167 | 78.5188
249.7689 | 0.6933281 | 80.57719
258.0946 | 0.7047668 | 81.90656
266.4202 | 0.7121465 | 82.76422
274.7458 | 0.7117775 | 82.72134
283.0714 | 0.7043978 | 81.86368
291.3971 | 0.6907452 | 80.27701
299.7227 | 0.6852104 | 79.63376
308.0483 | 0.6833655 | 79.41935
316.374 | 0.6800446 | 79.0334
324.6996 | 0.6719269 | 78.08997
333.0252 | 0.6726648 | 78.17574
341.3509 | 0.6719269 | 78.08997
349.6765 | 0.6741408 | 78.34727
358.0021 | 0.6741408 | 78.34727
366.3278 | 0.6719269 | 78.08997
374.6534 | 0.6700819 | 77.87556
382.979 | 0.668975 | 77.74691
391.3046 | 0.667868 | 77.61826
399.6303 | 0.6652851 | 77.31808

## Fast Shearing - 3
Fast Shear - Stage 3
Horizontal Displacement | Stress Ratio t/s'n | Shear Stress
[mm] | [-] | [kPa]
399.6303 | 0 | 0
407.9559 | 0.274158 | 31.86208
416.2815 | 0.6911142 | 80.31989
424.6072 | 0.6283863 | 73.02978
432.9328 | 0.6287553 | 73.07266
441.2584 | 0.6353971 | 73.84456
449.5841 | 0.6486806 | 75.38834
457.9097 | 0.6527395 | 75.86006
466.2353 | 0.6704509 | 77.91844
474.5609 | 0.6748788 | 78.43304
482.8866 | 0.6833655 | 79.41935
491.2122 | 0.6848414 | 79.59088
499.5378 | 0.6863174 | 79.76241
507.8635 | 0.6848414 | 79.59088
516.1891 | 0.6922212 | 80.44854
524.5147 | 0.6948041 | 80.74872
532.8404 | 0.698125 | 81.13467
541.166 | 0.6996009 | 81.3062
549.4916 | 0.7018149 | 81.5635
557.8173 | 0.7010769 | 81.47773
566.1429 | 0.697018 | 81.00602
574.4685 | 0.697387 | 81.0489
582.7941 | 0.6907452 | 80.27701
591.1198 | 0.6826275 | 79.33358
599.4454 | 0.6708199 | 77.96133

## Fast Shearing - 4
Fast Shear - Stage 4
Horizontal Displacement | Stress Ratio t/s'n | Shear Stress
[mm] | [-] | [kPa]
599.4454 | 0 | 0
607.771 | 0.1427983 | 16.59573
616.0967 | 0.7043978 | 81.86368
624.4223 | 0.6350281 | 73.80167
632.7479 | 0.6309692 | 73.32996
641.0736 | 0.6276483 | 72.94401
649.3992 | 0.6331831 | 73.58726
657.7248 | 0.6424078 | 74.65933
666.0505 | 0.6486806 | 75.38834
674.3761 | 0.6427768 | 74.70222
682.7017 | 0.6435148 | 74.78798
691.0273 | 0.637611 | 74.10185
699.353 | 0.6346591 | 73.75879
707.6786 | 0.6313382 | 73.37284
716.0042 | 0.6269103 | 72.85825
724.3299 | 0.6250654 | 72.64383
732.6555 | 0.6217445 | 72.25788
740.9811 | 0.6401939 | 74.40203
749.3068 | 0.6855794 | 79.67665
757.6324 | 0.7298579 | 84.82261
765.958 | 0.7394516 | 85.93757
774.2837 | 0.7409276 | 86.1091
782.6093 | 0.7398206 | 85.98045
790.9349 | 0.7317029 | 85.03702
799.2605 | 0.7246921 | 84.22225

## Fast Shearing - 5
Fast Shear - Stage 5
Horizontal Displacement | Stress Ratio t/s'n | Shear Stress
[mm] | [-] | [kPa]
799.2605 | 0 | 0
807.5862 | 0.2383661 | 27.70243
815.9118 | 0.7446175 | 86.53793
824.2374 | 0.6870554 | 79.84818
832.5631 | 0.6778307 | 78.7761
840.8887 | 0.6807826 | 79.11917
849.2143 | 0.6748788 | 78.43304
857.54 | 0.6693439 | 77.78979
865.8656 | 0.6615952 | 76.88925
874.1912 | 0.6497876 | 75.51699
882.5169 | 0.6483116 | 75.34546
890.8425 | 0.6350281 | 73.80167
899.1681 | 0.6206375 | 72.12923
907.4937 | 0.6106749 | 70.97139
915.8194 | 0.5944394 | 69.08454
924.145 | 0.5911185 | 68.69859
932.4706 | 0.5922255 | 68.82724
940.7963 | 0.5911185 | 68.69859
949.1219 | 0.5907495 | 68.65571
957.4475 | 0.5970223 | 69.38472
965.7732 | 0.5984983 | 69.55625
974.0988 | 0.5992363 | 69.64202
982.4244 | 0.6025571 | 70.02797
990.7501 | 0.6235894 | 72.4723
999.0757 | 0.6416699 | 74.57357

## Consolidation - 2
Consolidation - Before Slow Shear
Root time | Vertical Displacement
[min] | [mm]
0 | 0.7020002
0.2886751 | 0.7090002
0.4082483 | 0.7280002
0.5 | 0.7280002
0.5773503 | 0.7309995
0.6454972 | 0.7260004
0.7071068 | 0.7309995
0.7637626 | 0.7370001
0.8164966 | 0.7370001
0.8660254 | 0.7309995
0.9128709 | 0.7350002
0.9574271 | 0.7330004
1 | 0.7350002
1.040833 | 0.7350002
1.080123 | 0.7380005
1.118034 | 0.7370001
1.154701 | 0.7370001
1.190238 | 0.7350002
1.224745 | 0.7380005
1.258306 | 0.7420002
1.290994 | 0.7370001
1.322876 | 0.7380005
1.354006 | 0.7450004
1.384437 | 0.7370001
1.414214 | 0.7380005
1.443376 | 0.7420002
1.47196 | 0.7400003
1.5 | 0.7400003
1.527525 | 0.744
1.554563 | 0.744
1.581139 | 0.7420002
1.607275 | 0.7400003
1.632993 | 0.7420002
1.658312 | 0.7400003
1.683251 | 0.7420002
1.707825 | 0.744
1.732051 | 0.744
1.755942 | 0.7450004
1.779513 | 0.7450004
1.802776 | 0.7470003
1.825742 | 0.744
1.848423 | 0.744
1.870829 | 0.744
1.892969 | 0.7450004
1.914854 | 0.7490001
1.936492 | 0.7470003
1.95789 | 0.7450004
1.979057 | 0.7470003
2 | 0.7450004
2.020726 | 0.7490001
2.041241 | 0.744
2.061553 | 0.7420002
2.081666 | 0.7450004
2.101587 | 0.7470003
2.12132 | 0.7450004
2.140872 | 0.7470003
2.160247 | 0.751
2.179449 | 0.7490001
2.198484 | 0.752
2.217356 | 0.751
2.236068 | 0.7490001
2.254625 | 0.7490001
2.27303 | 0.7470003
2.291288 | 0.7490001
2.309401 | 0.7490001
2.327373 | 0.751
2.345208 | 0.751
2.362908 | 0.752
2.380476 | 0.7490001
2.397916 | 0.751
2.415229 | 0.751
2.43242 | 0.7490001
2.44949 | 0.752
2.466441 | 0.7490001
2.483277 | 0.752
2.5 | 0.752
2.516611 | 0.752
2.533114 | 0.754
2.54951 | 0.754
2.565801 | 0.7490001
2.581989 | 0.751
2.598076 | 0.758
2.614065 | 0.754
2.629956 | 0.752
2.645751 | 0.751
2.661453 | 0.751
2.677063 | 0.754
2.692582 | 0.752
2.708013 | 0.752
2.723356 | 0.7490001
2.738613 | 0.752
2.753785 | 0.754
2.768875 | 0.754
2.783882 | 0.752
2.798809 | 0.756
2.813657 | 0.754
2.828427 | 0.758
2.84312 | 0.756
2.857738 | 0.756
2.872281 | 0.756
2.886751 | 0.756
2.901149 | 0.756
2.901149 | 0.756
2.901149 | 0.756
2.901149 | 0.756
2.901149 | 0.756
2.901149 | 0.756
2.901149 | 0.756
2.901149 | 0.756
2.901149 | 0.756
2.901149 | 0.756
2.901149 | 0.756
2.901149 | 0.756
2.901149 | 0.756
2.901149 | 0.756
2.901149 | 0.756
2.901149 | 0.756
2.901149 | 0.756
2.901149 | 0.756

## Slow Shearing
Slow Shear Stage
Horizontal Displacement | Vertical Displacement | Stress Ratio t/s'n | Angle of Shearing Resistance | Shear Stress
[mm] | [mm] | [-] | [º] | [kPa]
0 |  | 0 | 0 | 0
0.177877 |  | 0.1588218 | 9.024443 | 33.40587
0.355754 |  | 0.2990906 | 16.65143 | 62.90939
0.5336309 |  | 0.4071464 | 22.15352 | 85.63739
0.7115079 |  | 0.4428253 | 23.88497 | 93.14191
0.8893849 |  | 0.4630093 | 24.84458 | 97.38733
1.067262 |  | 0.4772808 | 25.51425 | 100.3891
1.245139 |  | 0.4866593 | 25.9503 | 102.3618
1.423016 |  | 0.493795 | 26.27993 | 103.8627
1.600893 |  | 0.4990959 | 26.5236 | 104.9776
1.77877 |  | 0.5052123 | 26.80347 | 106.2641
1.956647 |  | 0.5086782 | 26.96145 | 106.9931
2.134524 |  | 0.5125519 | 27.1375 | 107.8079
2.312401 |  | 0.5141829 | 27.21145 | 108.151
2.490278 |  | 0.5156101 | 27.27609 | 108.4512
2.668155 |  | 0.5156101 | 27.27609 | 108.4512
2.846032 |  | 0.5176489 | 27.36829 | 108.88
3.023909 |  | 0.5196877 | 27.46034 | 109.3088
3.201786 |  | 0.5186683 | 27.41434 | 109.0944
3.379663 |  | 0.5168334 | 27.33143 | 108.7084
3.55754 |  | 0.5154062 | 27.26686 | 108.4083
3.735416 |  | 0.5147946 | 27.23916 | 108.2796
3.913293 |  | 0.5170373 | 27.34065 | 108.7513
4.09117 |  | 0.5172411 | 27.34986 | 108.7942
4.269047 |  | 0.517445 | 27.35908 | 108.8371
4.446924 |  | 0.5170373 | 27.34065 | 108.7513
4.624801 |  | 0.5168334 | 27.33143 | 108.7084
4.802678 |  | 0.5170373 | 27.34065 | 108.7513
4.980555 |  | 0.5164256 | 27.31299 | 108.6227
5.158432 |  | 0.5160179 | 27.29454 | 108.5369
5.336309 |  | 0.5160179 | 27.29454 | 108.5369
5.514186 |  | 0.5156101 | 27.27609 | 108.4512
5.692063 |  | 0.5147946 | 27.23916 | 108.2796
5.86994 |  | 0.5160179 | 27.29454 | 108.5369
6.047817 |  | 0.5145907 | 27.22993 | 108.2367
6.225694 |  | 0.5149985 | 27.2484 | 108.3225
6.403571 |  | 0.5156101 | 27.27609 | 108.4512
6.581448 |  | 0.5156101 | 27.27609 | 108.4512
6.759325 |  | 0.5154062 | 27.26686 | 108.4083
6.937202 |  | 0.5156101 | 27.27609 | 108.4512
7.115079 |  | 0.515814 | 27.28532 | 108.494
7.292956 |  | 0.515814 | 27.28532 | 108.494
7.470833 |  | 0.5154062 | 27.26686 | 108.4083
7.64871 |  | 0.5143868 | 27.22069 | 108.1939
7.826587 |  | 0.5139791 | 27.20222 | 108.1081
8.004464 |  | 0.5164256 | 27.31299 | 108.6227
8.182341 |  | 0.5149985 | 27.2484 | 108.3225
8.360218 |  | 0.5145907 | 27.22993 | 108.2367
8.538095 |  | 0.5147946 | 27.23916 | 108.2796
8.715972 |  | 0.5156101 | 27.27609 | 108.4512
8.893849 |  | 0.5139791 | 27.20222 | 108.1081
9.071726 |  | 0.5160179 | 27.29454 | 108.5369
9.249603 |  | 0.515814 | 27.28532 | 108.494
9.42748 |  | 0.5156101 | 27.27609 | 108.4512
9.605357 |  | 0.515814 | 27.28532 | 108.494
9.783234 |  | 0.5170373 | 27.34065 | 108.7513
9.961111 |  | 0.5170373 | 27.34065 | 108.7513
10.13899 |  | 0.5176489 | 27.36829 | 108.88
10.31686 |  | 0.5178528 | 27.37751 | 108.9229
10.49474 |  | 0.5196877 | 27.46034 | 109.3088
10.67262 |  | 0.5176489 | 27.36829 | 108.88
10.8505 |  | 0.5186683 | 27.41434 | 109.0944
11.02837 |  | 0.5176489 | 27.36829 | 108.88
11.20625 |  | 0.5186683 | 27.41434 | 109.0944
11.38413 |  | 0.5194838 | 27.45115 | 109.2659
11.562 |  | 0.5196877 | 27.46034 | 109.3088
11.73988 |  | 0.5188722 | 27.42354 | 109.1373
11.91776 |  | 0.5176489 | 27.36829 | 108.88
12.09563 |  | 0.5180566 | 27.38672 | 108.9657
12.27351 |  | 0.519076 | 27.43274 | 109.1802
12.45139 |  | 0.5186683 | 27.41434 | 109.0944
12.62927 |  | 0.5186683 | 27.41434 | 109.0944
12.80714 |  | 0.5176489 | 27.36829 | 108.88
12.98502 |  | 0.5176489 | 27.36829 | 108.88
13.1629 |  | 0.5176489 | 27.36829 | 108.88
13.34077 |  | 0.5186683 | 27.41434 | 109.0944
13.51865 |  | 0.5196877 | 27.46034 | 109.3088
13.69653 |  | 0.519076 | 27.43274 | 109.1802
13.8744 |  | 0.5194838 | 27.45115 | 109.2659
14.05228 |  | 0.5184644 | 27.40513 | 109.0515
14.23016 |  | 0.5186683 | 27.41434 | 109.0944
14.40804 |  | 0.5178528 | 27.37751 | 108.9229
14.58591 |  | 0.5186683 | 27.41434 | 109.0944
14.76379 |  | 0.5186683 | 27.41434 | 109.0944
14.94167 |  | 0.5202993 | 27.48793 | 109.4375
15.11954 |  | 0.5194838 | 27.45115 | 109.2659
15.29742 |  | 0.5186683 | 27.41434 | 109.0944
15.4753 |  | 0.5202993 | 27.48793 | 109.4375
15.65317 |  | 0.5200954 | 27.47874 | 109.3946
15.83105 |  | 0.520911 | 27.5155 | 109.5661
16.00893 |  | 0.520911 | 27.5155 | 109.5661
16.1868 |  | 0.5200954 | 27.47874 | 109.3946
16.36468 |  | 0.5194838 | 27.45115 | 109.2659
16.54256 |  | 0.5194838 | 27.45115 | 109.2659
16.72044 |  | 0.5196877 | 27.46034 | 109.3088
16.89831 |  | 0.519076 | 27.43274 | 109.1802
17.07619 |  | 0.5192799 | 27.44195 | 109.223
17.25407 |  | 0.5196877 | 27.46034 | 109.3088
17.43194 |  | 0.5192799 | 27.44195 | 109.223
17.60982 |  | 0.5202993 | 27.48793 | 109.4375
17.7877 |  | 0.520911 | 27.5155 | 109.5661
17.96557 |  | 0.5202993 | 27.48793 | 109.4375
18.14345 |  | 0.5202993 | 27.48793 | 109.4375
18.32133 |  | 0.5198916 | 27.46954 | 109.3517
18.49921 |  | 0.519076 | 27.43274 | 109.1802
18.67708 |  | 0.5192799 | 27.44195 | 109.223
18.85496 |  | 0.5196877 | 27.46034 | 109.3088
19.03284 |  | 0.5202993 | 27.48793 | 109.4375
19.21071 |  | 0.5202993 | 27.48793 | 109.4375
19.38859 |  | 0.5196877 | 27.46034 | 109.3088
19.56647 |  | 0.5207071 | 27.50631 | 109.5232
19.74434 |  | 0.5200954 | 27.47874 | 109.3946
19.92222 |  | 0.520911 | 27.5155 | 109.5661
19.93023 |  | 0.5194838 | 27.45115 | 109.2659