## General
ID | Test Identification
Test Identification | Location | NWZ-BH-5025
Test Identification | Sample | 21-1
Test Identification | Depth | 19 | [m]
Specimen Visual Description
Specimen Visual Description | Light brown sandy CLAY
Initial Specimen Conditions
Initial Specimen Conditions | Test start date | 18/05/2024
Initial Specimen Conditions | Mould outer / inner diameter | 99.97 / 69.89 | [mm]
Initial Specimen Conditions | Weight of soil | 34.94 | [g]
Initial Specimen Conditions | Water content | 32.77829 | [%]
Initial Specimen Conditions | Bulk density | 1.696117 | [Mg/m3]
Initial Specimen Conditions | Dry density | 1.277405 | [Mg/m3]
Initial Specimen Conditions | Material retained on 425 mm sieve | 0 | [%]
Test Conditions
Test Conditions | Interface type | Soil - Steel
Test Conditions | Initial interface roughness | 8.322 | [µm]
Test Conditions | Final interface roughness | 6.991 | [µm]
Consolidation - Before Fast Shear
Consolidation - Before Fast Shear | Consolidation pressure | 150.4382 | [kPa]
Consolidation - Before Fast Shear | Vertical displacement | 0.2769998 | [mm]
Consolidation - Before Fast Shear | Vertical strain | 5.560004 | [%]
Fast Shear - Stage 1
Fast Shear - Stage 1 | Normal Stress | 150.4382 | [kPa]
Fast Shear - Stage 1 | Vertical displacement | 0.8259996 | [mm]
Fast Shear - Stage 1 | Vertical strain | 16.519992 | [%]
Fast Shear - Stage 1 | Horizontal displacement | 191.4895 | [mm]
Fast Shear - Stage 1 | Rate of horizontal displacement | 500 | [mm/min]
At peak stress
Fast Shear - Stage 1 - At peak stress | Shear stress | 62.09687 | [kPa]
Fast Shear - Stage 1 - At peak stress | Horizontal displacement | 183.1639 | [mm]
Fast Shear - Stage 2
Fast Shear - Stage 2 | Normal Stress | 150.4382 | [kPa]
Fast Shear - Stage 2 | Vertical displacement | 1.266 | [mm]
Fast Shear - Stage 2 | Vertical strain | 25.32 | [%]
Fast Shear - Stage 2 | Horizontal displacement | 391.3046 | [mm]
Fast Shear - Stage 2 | Rate of horizontal displacement | 500 | [mm/min]
At peak stress
Fast Shear - Stage 2 - At peak stress | Shear stress | 62.8244 | [kPa]
Fast Shear - Stage 2 - At peak stress | Horizontal displacement | 349.6765 | [mm]
Fast Shear - Stage 3
Fast Shear - Stage 3 | Normal Stress | 150.4382 | [kPa]
Fast Shear - Stage 3 | Vertical displacement | 1.601 | [mm]
Fast Shear - Stage 3 | Vertical strain | 32.02 | [%]
Fast Shear - Stage 3 | Horizontal displacement | 591.1198 | [mm]
Fast Shear - Stage 3 | Rate of horizontal displacement | 500 | [mm/min]
At peak stress
Fast Shear - Stage 3 - At peak stress | Shear stress | 59.61471 | [kPa]
Fast Shear - Stage 3 - At peak stress | Horizontal displacement | 549.4916 | [mm]
Fast Shear - Stage 4
Fast Shear - Stage 4 | Normal Stress | 150.4382 | [kPa]
Fast Shear - Stage 4 | Vertical displacement | 1.894 | [mm]
Fast Shear - Stage 4 | Vertical strain | 37.88 | [%]
Fast Shear - Stage 4 | Horizontal displacement | 790.9349 | [mm]
Fast Shear - Stage 4 | Rate of horizontal displacement | 500 | [mm/min]
At peak stress
Fast Shear - Stage 4 - At peak stress | Shear stress | 59.27234 | [kPa]
Fast Shear - Stage 4 - At peak stress | Horizontal displacement | 707.6786 | [mm]
Fast Shear - Stage 5
Fast Shear - Stage 5 | Normal Stress | 150.4382 | [kPa]
Fast Shear - Stage 5 | Vertical displacement | 2.127 | [mm]
Fast Shear - Stage 5 | Vertical strain | 42.54 | [%]
Fast Shear - Stage 5 | Horizontal displacement | 990.7501 | [mm]
Fast Shear - Stage 5 | Rate of horizontal displacement | 500 | [mm/min]
At peak stress
Fast Shear - Stage 5 - At peak stress | Shear stress | 62.52483 | [kPa]
Fast Shear - Stage 5 - At peak stress | Horizontal displacement | 974.0988 | [mm]
Consolidation - Before Slow Shear
Consolidation - Before Slow Shear | Consolidation pressure | 305.6711 | [kPa]
Consolidation - Before Slow Shear | Vertical displacement | 2.197 | [mm]
Consolidation - Before Slow Shear | Vertical strain | 43.94 | [%]
Slow Shear
Slow Shear | Normal stress | 305.6711 | [kPa]
Slow Shear | Vertical displacement | 2.56 | [mm]
Slow Shear | Vertical strain | 51.22 | [%]
Slow Shear | Horizontal displacement | 19.96195 | [mm]
Slow Shear | Rate of horizontal displacement | 0.018 | [mm/min]
At peak stress
Slow Shear - At peak stress | Shear stress | 130.3136 | [kPa]
Slow Shear - At peak stress | Horizontal displacement | 19.92222 | [mm]
Slow Shear - At peak stress | Shear angle | 23.0895 | [°]
At residual stress
Slow Shear - At residual stress | Shear stress | 130.5275 | [kPa]
Slow Shear - At residual stress | Horizontal displacement | 19.96195 | [mm]
Slow Shear - At residual stress | Vertical displacement |  | [mm]
Slow Shear - At residual stress | Vertical strain |  | [%]
Slow Shear - At residual stress | Shear angle | 23.12343 | [°]

## Consolidation - 1
Consolidation - Before Fast Shear
Root time | Vertical Displacement
[min] | [mm]
0 | 0
0.2886751 | 0.07
0.4082483 | 0.0719999
0.5 | 0.0750002
0.5773503 | 0.0789999
0.6454972 | 0.0809997
0.7071068 | 0.0879997
0.7637626 | 0.0859998
0.8164966 | 0.0859998
0.8660254 | 0.091
0.9128709 | 0.0890001
0.9574271 | 0.0890001
1 | 0.0890001
1.040833 | 0.0879997
1.080123 | 0.0890001
1.118034 | 0.0960001
1.154701 | 0.091
1.190238 | 0.0949997
1.224745 | 0.0949997
1.258306 | 0.0979999
1.290994 | 0.0979999
1.322876 | 0.1019996
1.354006 | 0.0979999
1.384437 | 0.1019996
1.414214 | 0.0999998
1.443376 | 0.0999998
1.47196 | 0.0979999
1.5 | 0.103
1.527525 | 0.0999998
1.554563 | 0.0999998
1.581139 | 0.1049999
1.607275 | 0.1089996
1.632993 | 0.1069997
1.658312 | 0.11
1.683251 | 0.1069997
1.707825 | 0.1089996
1.732051 | 0.1119999
1.755942 | 0.1139997
1.779513 | 0.1159996
1.802776 | 0.1089996
1.825742 | 0.1139997
1.848423 | 0.1139997
1.870829 | 0.1189998
1.892969 | 0.117
1.914854 | 0.1159996
1.936492 | 0.1159996
1.95789 | 0.1189998
1.979057 | 0.117
2 | 0.1189998
2.020726 | 0.1239999
2.041241 | 0.1189998
2.061553 | 0.1239999
2.081666 | 0.1209997
2.101587 | 0.1229995
2.12132 | 0.1279997
2.140872 | 0.1259998
2.160247 | 0.1239999
2.179449 | 0.1259998
2.198484 | 0.1259998
2.217356 | 0.1300005
2.236068 | 0.1279997
2.254625 | 0.1259998
2.27303 | 0.1300005
2.291288 | 0.1300005
2.309401 | 0.1329998
2.327373 | 0.1300005
2.345208 | 0.1329998
2.362908 | 0.1309999
2.380476 | 0.1329998
2.397916 | 0.1370004
2.415229 | 0.1329998
2.43242 | 0.1370004
2.44949 | 0.1379999
2.466441 | 0.1370004
2.483277 | 0.1370004
2.5 | 0.1379999
2.516611 | 0.1379999
2.533114 | 0.1379999
2.54951 | 0.1399997
2.565801 | 0.1440004
2.581989 | 0.1469997
2.598076 | 0.1440004
2.614065 | 0.1489996
2.629956 | 0.1449999
2.645751 | 0.1440004
2.661453 | 0.1489996
2.677063 | 0.1440004
2.692582 | 0.1489996
2.708013 | 0.1489996
2.723356 | 0.1510004
2.738613 | 0.1489996
2.753785 | 0.1559995
2.768875 | 0.1489996
2.783882 | 0.1469997
2.798809 | 0.1539997
2.813657 | 0.1580003
2.828427 | 0.1559995
2.84312 | 0.1539997
2.857738 | 0.1589998
2.872281 | 0.1580003
2.886751 | 0.1580003
2.901149 | 0.1589998
2.915476 | 0.1580003
2.929733 | 0.1580003
2.94392 | 0.1580003
2.95804 | 0.1650003
2.972092 | 0.1609996
2.986079 | 0.1609996
3 | 0.1609996
3.013857 | 0.1609996
3.02765 | 0.1630005
3.041381 | 0.1679996
3.05505 | 0.1650003
3.068659 | 0.1589998
3.082207 | 0.1630005
3.095696 | 0.1659998
3.109126 | 0.1700004
3.122499 | 0.1679996
3.135815 | 0.1659998
3.149074 | 0.1729997
3.162278 | 0.1700004
3.175426 | 0.1729997
3.188521 | 0.1729997
3.201562 | 0.1729997
3.21455 | 0.1700004
3.227486 | 0.1770004
3.24037 | 0.1770004
3.253204 | 0.1749996
3.265986 | 0.1770004
3.278719 | 0.1770004
3.291403 | 0.1770004
3.304038 | 0.1790003
3.316625 | 0.1819996
3.329164 | 0.1790003
3.341656 | 0.1790003
3.354102 | 0.1799997
3.366502 | 0.1799997
3.378856 | 0.1770004
3.391165 | 0.1840004
3.40343 | 0.1860002
3.41565 | 0.1819996
3.427827 | 0.1840004
3.439961 | 0.1819996
3.452053 | 0.1860002
3.464102 | 0.1840004
3.476109 | 0.1840004
3.488075 | 0.1860002
3.5 | 0.1860002
3.511885 | 0.1860002
3.523729 | 0.1860002
3.535534 | 0.1910003
3.547299 | 0.1889995
3.559026 | 0.1910003
3.570714 | 0.1869997
3.582364 | 0.1889995
3.593976 | 0.1939996
3.605551 | 0.1869997
3.617089 | 0.1910003
3.62859 | 0.1910003
3.640055 | 0.1930002
3.651484 | 0.1930002
3.662877 | 0.1980003
3.674235 | 0.1960005
3.685557 | 0.1930002
3.696846 | 0.1960005
3.708099 | 0.2009996
3.719319 | 0.1980003
3.730505 | 0.1960005
3.741657 | 0.1980003
3.752777 | 0.2000002
3.763863 | 0.1980003
3.774917 | 0.2000002
3.785939 | 0.1960005
3.796929 | 0.2009996
3.807887 | 0.2009996
3.818813 | 0.2009996
3.829708 | 0.2030004
3.840573 | 0.2030004
3.851407 | 0.2030004
3.86221 | 0.2050003
3.872983 | 0.2050003
3.883727 | 0.2009996
3.89444 | 0.2030004
3.905125 | 0.2050003
3.91578 | 0.2050003
3.926406 | 0.2079996
3.937004 | 0.2079996
3.947573 | 0.2079996
3.958114 | 0.2070001
3.968627 | 0.2079996
3.979112 | 0.2100004
3.98957 | 0.2120002
4 | 0.2120002
4.010403 | 0.2100004
4.020779 | 0.2100004
4.031129 | 0.2140001
4.041452 | 0.2149995
4.051749 | 0.2100004
4.062019 | 0.2149995
4.072264 | 0.2120002
4.082483 | 0.2140001
4.092676 | 0.2140001
4.102845 | 0.2149995
4.112988 | 0.2149995
4.123106 | 0.2170004
4.133199 | 0.2149995
4.143268 | 0.2140001
4.153312 | 0.2149995
4.163332 | 0.2170004
4.173328 | 0.2190002
4.1833 | 0.2210001
4.193249 | 0.2190002
4.203173 | 0.2190002
4.213075 | 0.2170004
4.222953 | 0.2210001
4.232808 | 0.2210001
4.242641 | 0.2190002
4.25245 | 0.2210001
4.262237 | 0.2210001
4.272002 | 0.2220005
4.281744 | 0.2210001
4.291464 | 0.2220005
4.301163 | 0.2240003
4.310839 | 0.2210001
4.320494 | 0.2210001
4.330127 | 0.2260002
4.339739 | 0.228
4.349329 | 0.2220005
4.358899 | 0.228
4.368447 | 0.228
4.377975 | 0.2240003
4.387482 | 0.228
4.396969 | 0.228
4.406435 | 0.2290004
4.41588 | 0.228
4.425306 | 0.2310003
4.434712 | 0.228
4.444097 | 0.2310003
4.453463 | 0.2310003
4.462809 | 0.2290004
4.472136 | 0.2330002
4.481443 | 0.2290004
4.490731 | 0.2330002
4.5 | 0.2290004
4.50925 | 0.2330002
4.518481 | 0.2360004
4.527693 | 0.228
4.536886 | 0.2330002
4.546061 | 0.2310003
4.555217 | 0.2360004
4.564355 | 0.2360004
4.573474 | 0.235
4.582576 | 0.235
4.591659 | 0.235
4.600725 | 0.2330002
4.609772 | 0.2360004
4.618802 | 0.2360004
4.627814 | 0.2380003
4.636809 | 0.2400001
4.645787 | 0.2360004
4.654747 | 0.2380003
4.66369 | 0.235
4.672615 | 0.2400001
4.681524 | 0.2380003
4.690416 | 0.2380003
4.699291 | 0.2380003
4.708149 | 0.2400001
4.716991 | 0.2430004
4.725816 | 0.2360004
4.734624 | 0.2400001
4.743416 | 0.2400001
4.752192 | 0.242
4.760952 | 0.2430004
4.769696 | 0.242
4.778424 | 0.2450002
4.787136 | 0.2450002
4.795832 | 0.2380003
4.804512 | 0.2430004
4.813176 | 0.2430004
4.821825 | 0.2470001
4.830459 | 0.2400001
4.839077 | 0.242
4.84768 | 0.2430004
4.856267 | 0.2450002
4.86484 | 0.2450002
4.873397 | 0.2450002
4.88194 | 0.2450002
4.890467 | 0.2470001
4.898979 | 0.2450002
4.907477 | 0.2520002
4.91596 | 0.2489999
4.924429 | 0.2489999
4.932883 | 0.2500004
4.941322 | 0.2489999
4.949747 | 0.2470001
4.958158 | 0.2450002
4.966555 | 0.2489999
4.974937 | 0.2489999
4.983305 | 0.2520002
4.99166 | 0.2450002
5 | 0.2489999
5.008326 | 0.2489999
5.016639 | 0.2520002
5.024938 | 0.2520002
5.033223 | 0.2500004
5.041494 | 0.2500004
5.049752 | 0.2520002
5.057997 | 0.2500004
5.066228 | 0.2540001
5.074446 | 0.2559999
5.08265 | 0.2520002
5.090841 | 0.2520002
5.09902 | 0.2520002
5.107184 | 0.2559999
5.115336 | 0.2540001
5.123475 | 0.2540001
5.131601 | 0.2520002
5.139715 | 0.2520002
5.147815 | 0.2500004
5.155903 | 0.2500004
5.163978 | 0.2559999
5.17204 | 0.2559999
5.18009 | 0.2559999
5.188127 | 0.2570003
5.196152 | 0.2540001
5.204165 | 0.2570003
5.212165 | 0.2570003
5.220153 | 0.2559999
5.228129 | 0.2570003
5.236093 | 0.2540001
5.244044 | 0.2559999
5.251984 | 0.261
5.259911 | 0.2590002
5.267827 | 0.2559999
5.275731 | 0.2590002
5.283622 | 0.2590002
5.291503 | 0.2590002
5.299371 | 0.2570003
5.307228 | 0.2590002
5.315073 | 0.2590002
5.322906 | 0.2590002
5.330729 | 0.2629999
5.338539 | 0.2629999
5.346338 | 0.2590002
5.354126 | 0.2629999
5.361903 | 0.2629999
5.369668 | 0.2640003
5.377422 | 0.261
5.385165 | 0.261
5.392897 | 0.2640003
5.400617 | 0.2660001
5.408327 | 0.2590002
5.416026 | 0.2629999
5.423713 | 0.261
5.43139 | 0.261
5.439056 | 0.2629999
5.446712 | 0.2660001
5.454356 | 0.2629999
5.46199 | 0.261
5.469613 | 0.2640003
5.477226 | 0.2640003
5.484828 | 0.2660001
5.492419 | 0.2660001
5.5 | 0.2640003
5.507571 | 0.2660001
5.515131 | 0.2629999
5.522681 | 0.2660001
5.53022 | 0.2640003
5.537749 | 0.2640003
5.545268 | 0.268
5.552777 | 0.2660001
5.560276 | 0.2660001
5.567764 | 0.268
5.575243 | 0.2660001
5.582711 | 0.268
5.59017 | 0.2660001
5.597619 | 0.2640003
5.605057 | 0.2699999
5.612486 | 0.268
5.619905 | 0.268
5.627314 | 0.2699999
5.634714 | 0.268
5.642104 | 0.2699999
5.649484 | 0.2660001
5.656854 | 0.2699999
5.664215 | 0.2699999
5.671567 | 0.2710003
5.678908 | 0.2730001
5.686241 | 0.2710003
5.693564 | 0.2710003
5.700877 | 0.2699999
5.708181 | 0.2710003
5.715476 | 0.2699999
5.722762 | 0.2730001
5.730038 | 0.2730001
5.737305 | 0.268
5.744563 | 0.275
5.751811 | 0.2699999
5.759051 | 0.2710003
5.766281 | 0.2730001
5.773503 | 0.2730001
5.780715 | 0.2769998
5.787918 | 0.2710003
5.795113 | 0.2730001
5.802298 | 0.2730001
5.809475 | 0.275
5.816643 | 0.2730001
5.823802 | 0.2710003
5.830952 | 0.2769998
5.838093 | 0.2780002
5.845226 | 0.275
5.85235 | 0.2730001
5.859465 | 0.275
5.866572 | 0.2730001
5.87367 | 0.275
5.88076 | 0.2710003
5.887841 | 0.2769998
5.894913 | 0.2730001
5.901977 | 0.2780002
5.909033 | 0.2769998
5.91608 | 0.275
5.923119 | 0.2780002
5.930149 | 0.2780002
5.937171 | 0.2769998
5.944185 | 0.2780002
5.95119 | 0.275
5.958188 | 0.2769998

## Fast Shearing - 1
Fast Shear - Stage 1
Horizontal Displacement | Stress Ratio t/s'n | Shear Stress
[mm] | [-] | [kPa]
0 | 0 | 0
8.325631 | 0.3080865 | 46.34798
16.65126 | 0.3664039 | 55.12114
24.97689 | 0.3262929 | 49.08692
33.30252 | 0.3186121 | 47.93143
41.62815 | 0.3228792 | 48.57336
49.95378 | 0.3291376 | 49.51487
58.27941 | 0.3416545 | 51.39789
66.60505 | 0.3444993 | 51.82585
74.93068 | 0.3521801 | 52.98134
83.25631 | 0.3558783 | 53.53769
91.58194 | 0.3615678 | 54.39361
99.90757 | 0.3661194 | 55.07834
108.2332 | 0.3732313 | 56.14824
116.5588 | 0.3777829 | 56.83298
124.8845 | 0.3851792 | 57.94567
133.2101 | 0.3900153 | 58.6732
141.5357 | 0.3948514 | 59.40073
149.8614 | 0.4008253 | 60.29944
158.187 | 0.404239 | 60.813
166.5126 | 0.4082217 | 61.41214
174.8382 | 0.4113509 | 61.88289
183.1639 | 0.4127733 | 62.09687
191.4895 | 0.4136267 | 62.22526

## Fast Shearing - 2
Fast Shear - Stage 2
Horizontal Displacement | Stress Ratio t/s'n | Shear Stress
[mm] | [-] | [kPa]
191.4895 | 0 | 0
199.8151 | 0.1513407 | 22.76743
208.1408 | 0.3510422 | 52.81016
216.4664 | 0.3499043 | 52.63898
224.792 | 0.3570162 | 53.70887
233.1177 | 0.3635591 | 54.69318
241.4433 | 0.3718089 | 55.93426
249.7689 | 0.3780673 | 56.87577
258.0946 | 0.3866016 | 58.15965
266.4202 | 0.39286 | 59.10116
274.7458 | 0.3951358 | 59.44353
283.0714 | 0.3982651 | 59.91428
291.3971 | 0.4019632 | 60.47063
299.7227 | 0.4036701 | 60.7274
308.0483 | 0.4070838 | 61.24096
316.374 | 0.410782 | 61.7973
324.6996 | 0.4122043 | 62.01128
333.0252 | 0.4144801 | 62.35365
341.3509 | 0.4167559 | 62.69602
349.6765 | 0.4176094 | 62.8244
358.0021 | 0.4159025 | 62.56763
366.3278 | 0.4176094 | 62.8244
374.6534 | 0.416187 | 62.61042
382.979 | 0.4124888 | 62.05408
391.3046 | 0.4127733 | 62.09687

## Fast Shearing - 3
Fast Shear - Stage 3
Horizontal Displacement | Stress Ratio t/s'n | Shear Stress
[mm] | [-] | [kPa]
391.3046 | 0 | 0
399.6303 | 0.08847174 | 13.30953
407.9559 | 0.3362495 | 50.58477
416.2815 | 0.3493354 | 52.55338
424.6072 | 0.3484819 | 52.425
432.9328 | 0.3524646 | 53.02414
441.2584 | 0.3578696 | 53.83726
449.5841 | 0.3607144 | 54.26522
457.9097 | 0.3675418 | 55.29232
466.2353 | 0.3712399 | 55.84867
474.5609 | 0.3732313 | 56.14824
482.8866 | 0.3769294 | 56.70459
491.2122 | 0.3809121 | 57.30373
499.5378 | 0.387455 | 58.28804
507.8635 | 0.388024 | 58.37363
516.1891 | 0.3911532 | 58.84438
524.5147 | 0.39286 | 59.10116
532.8404 | 0.3948514 | 59.40073
541.166 | 0.3957048 | 59.52912
549.4916 | 0.3962737 | 59.61471
557.8173 | 0.3951358 | 59.44353
566.1429 | 0.3914377 | 58.88718
574.4685 | 0.3902998 | 58.716
582.7941 | 0.3888774 | 58.50202
591.1198 | 0.3905842 | 58.75879

## Fast Shearing - 4
Fast Shear - Stage 4
Horizontal Displacement | Stress Ratio t/s'n | Shear Stress
[mm] | [-] | [kPa]
591.1198 | 0 | 0
599.4454 | 0.1925896 | 28.97283
607.771 | 0.347344 | 52.25381
616.0967 | 0.353318 | 53.15253
624.4223 | 0.3575851 | 53.79447
632.7479 | 0.3604299 | 54.22242
641.0736 | 0.3669728 | 55.20673
649.3992 | 0.3772139 | 56.74738
657.7248 | 0.38205 | 57.47491
666.0505 | 0.3868861 | 58.20245
674.3761 | 0.3877395 | 58.33083
682.7017 | 0.3911532 | 58.84438
691.0273 | 0.3931445 | 59.14396
699.353 | 0.39286 | 59.10116
707.6786 | 0.3939979 | 59.27234
716.0042 | 0.3931445 | 59.14396
724.3299 | 0.39286 | 59.10116
732.6555 | 0.3920066 | 58.97277
740.9811 | 0.3894463 | 58.58761
749.3068 | 0.3860326 | 58.07406
757.6324 | 0.3834724 | 57.68889
765.958 | 0.3817655 | 57.43212
774.2837 | 0.381481 | 57.38932
782.6093 | 0.3826189 | 57.56051
790.9349 | 0.3848947 | 57.90287

## Fast Shearing - 5
Fast Shear - Stage 5
Horizontal Displacement | Stress Ratio t/s'n | Shear Stress
[mm] | [-] | [kPa]
790.9349 | 0 | 0
799.2605 | 0.02759408 | 4.151204
807.5862 | 0.3399477 | 51.14112
815.9118 | 0.3496198 | 52.59618
824.2374 | 0.3521801 | 52.98134
832.5631 | 0.3598609 | 54.13683
840.8887 | 0.3681107 | 55.37791
849.2143 | 0.3763605 | 56.619
857.54 | 0.3817655 | 57.43212
865.8656 | 0.3854637 | 57.98847
874.1912 | 0.3860326 | 58.07406
882.5169 | 0.3868861 | 58.20245
890.8425 | 0.388024 | 58.37363
899.1681 | 0.3920066 | 58.97277
907.4937 | 0.3954203 | 59.48632
915.8194 | 0.3985495 | 59.95708
924.145 | 0.4025322 | 60.55622
932.4706 | 0.4053769 | 60.98418
940.7963 | 0.4082217 | 61.41214
949.1219 | 0.4090751 | 61.54053
957.4475 | 0.4119199 | 61.96849
965.7732 | 0.4130578 | 62.13967
974.0988 | 0.415618 | 62.52483
982.4244 | 0.4127733 | 62.09687
990.7501 | 0.4116354 | 61.92569

## Consolidation - 2
Consolidation - Before Slow Shear
Root time | Vertical Displacement
[min] | [mm]
0 | 2.137
0.2886751 | 2.164
0.4082483 | 2.164
0.5 | 2.169
0.5773503 | 2.162
0.6454972 | 2.162
0.7071068 | 2.169
0.7637626 | 2.167
0.8164966 | 2.171
0.8660254 | 2.165
0.9128709 | 2.167
0.9574271 | 2.167
1 | 2.167
1.040833 | 2.172
1.080123 | 2.167
1.118034 | 2.169
1.154701 | 2.169
1.190238 | 2.169
1.224745 | 2.167
1.258306 | 2.174
1.290994 | 2.171
1.322876 | 2.169
1.354006 | 2.172
1.384437 | 2.172
1.414214 | 2.171
1.443376 | 2.171
1.47196 | 2.169
1.5 | 2.174
1.527525 | 2.169
1.554563 | 2.171
1.581139 | 2.174
1.607275 | 2.171
1.632993 | 2.172
1.658312 | 2.169
1.683251 | 2.174
1.707825 | 2.172
1.732051 | 2.171
1.755942 | 2.174
1.779513 | 2.172
1.802776 | 2.172
1.825742 | 2.176
1.848423 | 2.172
1.870829 | 2.174
1.892969 | 2.172
1.914854 | 2.172
1.936492 | 2.174
1.95789 | 2.176
1.979057 | 2.172
2 | 2.174
2.020726 | 2.172
2.041241 | 2.174
2.061553 | 2.174
2.081666 | 2.178
2.101587 | 2.178
2.12132 | 2.178
2.140872 | 2.174
2.160247 | 2.174
2.179449 | 2.178
2.198484 | 2.172
2.217356 | 2.178
2.236068 | 2.179
2.254625 | 2.178
2.27303 | 2.179
2.291288 | 2.179
2.309401 | 2.176
2.327373 | 2.181
2.345208 | 2.178
2.362908 | 2.176
2.380476 | 2.181
2.397916 | 2.179
2.415229 | 2.178
2.43242 | 2.176
2.44949 | 2.179
2.466441 | 2.179
2.483277 | 2.179
2.5 | 2.178
2.516611 | 2.178
2.533114 | 2.176
2.54951 | 2.181
2.565801 | 2.178
2.581989 | 2.181
2.598076 | 2.179
2.614065 | 2.179
2.629956 | 2.179
2.645751 | 2.181
2.661453 | 2.179
2.677063 | 2.181
2.692582 | 2.179
2.708013 | 2.183
2.723356 | 2.181
2.738613 | 2.181
2.753785 | 2.181
2.768875 | 2.181
2.783882 | 2.179
2.798809 | 2.181
2.813657 | 2.183
2.828427 | 2.181
2.84312 | 2.185
2.857738 | 2.181
2.872281 | 2.185
2.886751 | 2.183
2.901149 | 2.186
2.915476 | 2.185
2.929733 | 2.183
2.94392 | 2.185
2.95804 | 2.186
2.972092 | 2.186
2.986079 | 2.183
3 | 2.185
3.013857 | 2.188
3.02765 | 2.183
3.041381 | 2.185
3.05505 | 2.185
3.068659 | 2.185
3.082207 | 2.183
3.095696 | 2.185
3.109126 | 2.183
3.122499 | 2.186
3.135815 | 2.186
3.149074 | 2.188
3.162278 | 2.186
3.175426 | 2.188
3.188521 | 2.185
3.201562 | 2.186
3.21455 | 2.19
3.227486 | 2.185
3.24037 | 2.183
3.253204 | 2.188
3.265986 | 2.188
3.278719 | 2.188
3.291403 | 2.186
3.304038 | 2.186
3.316625 | 2.186
3.329164 | 2.186
3.341656 | 2.188
3.354102 | 2.188
3.366502 | 2.188
3.378856 | 2.192
3.391165 | 2.19
3.40343 | 2.188
3.41565 | 2.188
3.427827 | 2.188
3.439961 | 2.19
3.452053 | 2.19
3.464102 | 2.193
3.476109 | 2.186
3.488075 | 2.19
3.5 | 2.195
3.511885 | 2.192
3.523729 | 2.188
3.535534 | 2.188
3.547299 | 2.192
3.559026 | 2.192
3.570714 | 2.188
3.582364 | 2.19
3.593976 | 2.192
3.605551 | 2.192
3.617089 | 2.192
3.62859 | 2.192
3.640055 | 2.19
3.651484 | 2.19
3.662877 | 2.192
3.674235 | 2.19
3.685557 | 2.195
3.696846 | 2.193
3.708099 | 2.192
3.719319 | 2.195
3.730505 | 2.195
3.741657 | 2.192
3.752777 | 2.193
3.763863 | 2.193
3.774917 | 2.193
3.785939 | 2.197
3.796929 | 2.195
3.807887 | 2.193
3.818813 | 2.192
3.829708 | 2.195
3.840573 | 2.192
3.851407 | 2.195
3.86221 | 2.195
3.872983 | 2.193
3.883727 | 2.197

## Slow Shearing
Slow Shear Stage
Horizontal Displacement | Vertical Displacement | Stress Ratio t/s'n | Angle of Shearing Resistance | Shear Stress
[mm] | [mm] | [-] | [º] | [kPa]
0 |  | 0 | 0 | 0
0.177877 |  | 0.09730444 | 5.557638 | 29.74316
0.355754 |  | 0.1706678 | 9.685228 | 52.16822
0.5336309 |  | 0.1943289 | 10.99716 | 59.40073
0.7115079 |  | 0.2119697 | 11.96782 | 64.79302
0.8893849 |  | 0.2290505 | 12.90108 | 70.01412
1.067262 |  | 0.2429111 | 13.65334 | 74.25091
1.245139 |  | 0.2539716 | 14.25021 | 77.63179
1.423016 |  | 0.262232 | 14.69394 | 80.15675
1.600893 |  | 0.2693723 | 15.07605 | 82.33934
1.77877 |  | 0.2772127 | 15.49405 | 84.73591
1.956647 |  | 0.2825329 | 15.77673 | 86.36216
2.134524 |  | 0.2858931 | 15.95487 | 87.38926
2.312401 |  | 0.2900932 | 16.17709 | 88.67314
2.490278 |  | 0.2940134 | 16.38404 | 89.87142
2.668155 |  | 0.2938734 | 16.37666 | 89.82863
2.846032 |  | 0.2982136 | 16.6053 | 91.1553
3.023909 |  | 0.3011538 | 16.75987 | 92.05401
3.201786 |  | 0.3081541 | 17.12689 | 94.19381
3.379663 |  | 0.3045139 | 16.93622 | 93.08112
3.55754 |  | 0.3040939 | 16.9142 | 92.95273
3.735416 |  | 0.3053539 | 16.98026 | 93.33789
3.913293 |  | 0.3106742 | 17.25867 | 94.96414
4.09117 |  | 0.3084341 | 17.14155 | 94.2794
4.269047 |  | 0.3109542 | 17.2733 | 95.04973
4.446924 |  | 0.3131943 | 17.39026 | 95.73446
4.624801 |  | 0.3166945 | 17.57271 | 96.80436
4.802678 |  | 0.3152944 | 17.49977 | 96.3764
4.980555 |  | 0.3168345 | 17.58 | 96.84716
5.158432 |  | 0.3192146 | 17.70384 | 97.57469
5.336309 |  | 0.3193546 | 17.71112 | 97.61748
5.514186 |  | 0.3241148 | 17.95828 | 99.07254
5.692063 |  | 0.3227147 | 17.88566 | 98.64459
5.86994 |  | 0.3232748 | 17.91471 | 98.81577
6.047817 |  | 0.3263549 | 18.07435 | 99.75728
6.225694 |  | 0.3257949 | 18.04534 | 99.5861
6.403571 |  | 0.328315 | 18.17578 | 100.3564
6.581448 |  | 0.329015 | 18.21198 | 100.5704
6.759325 |  | 0.329155 | 18.21922 | 100.6132
6.937202 |  | 0.3299951 | 18.26264 | 100.87
7.115079 |  | 0.3305551 | 18.29157 | 101.0412
7.292956 |  | 0.3320952 | 18.37108 | 101.5119
7.470833 |  | 0.3346153 | 18.50103 | 102.2822
7.64871 |  | 0.3351753 | 18.52988 | 102.4534
7.826587 |  | 0.3354553 | 18.5443 | 102.539
8.004464 |  | 0.3376954 | 18.65959 | 103.2237
8.182341 |  | 0.3393755 | 18.74595 | 103.7373
8.360218 |  | 0.3374154 | 18.64519 | 103.1382
8.538095 |  | 0.3397955 | 18.76753 | 103.8657
8.715972 |  | 0.3399355 | 18.77472 | 103.9085
8.893849 |  | 0.3403555 | 18.79629 | 104.0369
9.071726 |  | 0.3414756 | 18.85378 | 104.3792
9.249603 |  | 0.3432957 | 18.94712 | 104.9356
9.42748 |  | 0.3439957 | 18.983 | 105.1496
9.605357 |  | 0.350296 | 19.30515 | 107.0754
9.783234 |  | 0.3481959 | 19.19791 | 106.4334
9.961111 |  | 0.3480559 | 19.19075 | 106.3906
10.13899 |  | 0.3488959 | 19.23367 | 106.6474
10.31686 |  | 0.3481959 | 19.19791 | 106.4334
10.49474 |  | 0.349456 | 19.26227 | 106.8186
10.67262 |  | 0.351136 | 19.34801 | 107.3322
10.8505 |  | 0.3523961 | 19.41226 | 107.7173
11.02837 |  | 0.3544962 | 19.51922 | 108.3593
11.20625 |  | 0.3567363 | 19.63316 | 109.044
11.38413 |  | 0.3581364 | 19.70429 | 109.472
11.562 |  | 0.3586964 | 19.73273 | 109.6431
11.73988 |  | 0.3631766 | 19.95984 | 111.0126
11.91776 |  | 0.3619165 | 19.89603 | 110.6274
12.09563 |  | 0.3621965 | 19.91021 | 110.713
12.27351 |  | 0.3642966 | 20.01651 | 111.355
12.45139 |  | 0.3627566 | 19.93857 | 110.8842
12.62927 |  | 0.3637366 | 19.98818 | 111.1838
12.80714 |  | 0.3658367 | 20.09437 | 111.8257
12.98502 |  | 0.3666767 | 20.13681 | 112.0825
13.1629 |  | 0.3682168 | 20.21456 | 112.5533
13.34077 |  | 0.3690569 | 20.25693 | 112.81
13.51865 |  | 0.3700369 | 20.30633 | 113.1096
13.69653 |  | 0.372277 | 20.41914 | 113.7943
13.8744 |  | 0.3738171 | 20.4966 | 114.2651
14.05228 |  | 0.3754971 | 20.58101 | 114.7786
14.23016 |  | 0.3766172 | 20.63724 | 115.121
14.40804 |  | 0.3767572 | 20.64426 | 115.1638
14.58591 |  | 0.3777373 | 20.69342 | 115.4634
14.76379 |  | 0.3795573 | 20.78463 | 116.0197
14.94167 |  | 0.3802574 | 20.81968 | 116.2337
15.11954 |  | 0.3813774 | 20.87572 | 116.5761
15.29742 |  | 0.3826375 | 20.93872 | 116.9612
15.4753 |  | 0.3852976 | 21.07155 | 117.7744
15.65317 |  | 0.3878177 | 21.19717 | 118.5447
15.83105 |  | 0.3893578 | 21.27384 | 119.0154
16.00893 |  | 0.3907578 | 21.34346 | 119.4434
16.1868 |  | 0.393698 | 21.48946 | 120.3421
16.36468 |  | 0.393978 | 21.50335 | 120.4277
16.54256 |  | 0.3964981 | 21.62823 | 121.198
16.72044 |  | 0.3973381 | 21.66981 | 121.4548
16.89831 |  | 0.4009783 | 21.84971 | 122.5675
17.07619 |  | 0.4032184 | 21.9602 | 123.2522
17.25407 |  | 0.4027984 | 21.9395 | 123.1238
17.43194 |  | 0.4043385 | 22.01538 | 123.5946
17.60982 |  | 0.4061585 | 22.10495 | 124.151
17.7877 |  | 0.4071386 | 22.15314 | 124.4505
17.96557 |  | 0.4102187 | 22.30436 | 125.392
18.14345 |  | 0.4120388 | 22.39356 | 125.9484
18.32133 |  | 0.4145589 | 22.51689 | 126.7187
18.49921 |  | 0.415399 | 22.55795 | 126.9755
18.67708 |  | 0.416799 | 22.62633 | 127.4034
18.85496 |  | 0.4183391 | 22.70147 | 127.8742
19.03284 |  | 0.4207192 | 22.81743 | 128.6017
19.21071 |  | 0.4211392 | 22.83787 | 128.7301
19.38859 |  | 0.4232393 | 22.93999 | 129.3721
19.56647 |  | 0.4237994 | 22.9672 | 129.5432
19.74434 |  | 0.4247794 | 23.01479 | 129.8428
19.92222 |  | 0.4263195 | 23.0895 | 130.3136
19.96195 |  | 0.4270195 | 23.12343 | 130.5275