## General
ID | Test identification
Test identification | Location | NWZ-BH-5025
Test identification | Sample | 21-2
Test identification | Depth | 19.15 | [m]
Test identification | Test number | DSS53
Specimen Visual Description
Specimen Visual Description | Stiff high strength dark grey slightly sandy CLAY
Initial Specimen Conditions
Initial Specimen Conditions | Test start date | 26/03/2024
Initial Specimen Conditions | Type of sample | Undisturbed
Initial Specimen Conditions | Specimen orientation | Vertical
Initial Specimen Conditions | Diameter | 65.86 | [mm]
Initial Specimen Conditions | Length | 19.62 | [mm]
Initial Specimen Conditions | Water content | 25.29865 | [%]
Initial Specimen Conditions | Bulk density | 1.972341 | [Mg/m³]
Initial Specimen Conditions | Dry density | 1.574112 | [Mg/m³]
Initial Specimen Conditions | Void ratio | 0.7152532 | [-]
Initial Specimen Conditions | Degree of saturation | 95.49954 | [%]
Initial Specimen Conditions | Assumed particle density | 2.7 | [Mg/m³]
Initial Specimen Conditions | Torvane | 105 | [kPa]
Initial Specimen Conditions | Pocket penetrometer | 125 | [kPa]
Initial Specimen Conditions | Torvane 90° |  | [kPa]
Initial Specimen Conditions | Pocket penetrometer 90° |  | [kPa]
Consolidation - 1
Consolidation - 1 | svc | 460.8865 | [kPa]
Consolidation - 1 | Vertical strain | 7.216106 | [%]
Consolidation - 1 | Bulk density | 2.047963 | [Mg/m³]
Consolidation - 1 | Dry density | 1.696535 | [Mg/m³]
Consolidation - 1 | Void ratio | 0.5914787 | [-]
Consolidation - 1 | Water content | 20.71441 | [%]
Consolidation - 2
Consolidation - 2 | svc | 190.8594 | [kPa]
Consolidation - 2 | Vertical strain | 6.237513 | [%]
Consolidation - 2 | Bulk density | 2.037025 | [Mg/m³]
Consolidation - 2 | Dry density | 1.678829 | [Mg/m³]
Consolidation - 2 | Void ratio | 0.608264 | [-]
Consolidation - 2 | Water content | 21.33609 | [%]
Stress Controlled Cyclic Loading - Constant Vertical Stress
Stress Controlled Cyclic Loading - Constant Vertical Stress | sv |  | [kPa]
Stress Controlled Cyclic Loading - Constant Vertical Stress | Reference stress |  | [kPa]
Stress Controlled Cyclic Loading - Constant Vertical Stress | Mean tav |  | [kPa]
Stress Controlled Cyclic Loading - Constant Vertical Stress | Mean tcy |  | [kPa]
Stress Controlled Cyclic Loading - Constant Vertical Stress | Frequency |  | [Hz]
Stress Controlled Cyclic Loading - Constant Vertical Stress | Number of cycles applied (N) |  | [-]
Stress Controlled Cyclic Loading - Constant Vertical Stress | Vertical strain |  | [%]
Stress Controlled Cyclic Loading - Constant Vertical Stress | Bulk density |  | [Mg/m³]
Stress Controlled Cyclic Loading - Constant Vertical Stress | Dry density |  | [Mg/m³]
Stress Controlled Cyclic Loading - Constant Vertical Stress | Void ratio |  | [-]
Stress Controlled Cyclic Loading - Constant Vertical Stress | Cycle | gav | gcy | G | l
Stress Controlled Cyclic Loading - Constant Vertical Stress | [-] | [%] | [%] | [MPa] | [%]
Stress Controlled Cyclic Loading - Constant Vertical Stress
Stress Controlled Cyclic Loading - Constant Vertical Stress
Stress Controlled Cyclic Loading - Constant Vertical Stress
Stress Controlled Cyclic Loading - Constant Vertical Stress
Stress Controlled Cyclic Loading - Constant Vertical Stress
Stress Controlled Cyclic Loading - Constant Vertical Stress
Stress Controlled Cyclic Loading - Constant Vertical Stress
Stress Controlled Cyclic Loading - Constant Vertical Stress
Stress Controlled Cyclic Loading - Constant Vertical Stress
Stress Controlled Cyclic Loading - Constant Vertical Stress
Stress Controlled Cyclic Loading - Constant Vertical Stress
Stress Controlled Cyclic Loading - Constant Vertical Stress
Stress Controlled Cyclic Loading - Constant Vertical Stress
Stress Controlled Cyclic Loading - Constant Vertical Stress
Stress Controlled Cyclic Loading - Constant Vertical Stress
Stress Controlled Cyclic Loading - Constant Vertical Stress
Stress Controlled Cyclic Loading - Constant Vertical Stress
Stress Controlled Cyclic Loading - Constant Vertical Stress
Stress Controlled Cyclic Loading - Constant Vertical Stress
Stress Controlled Cyclic Loading - Constant Vertical Stress
Stress Controlled Cyclic Loading - Constant Vertical Stress
Stress Controlled Cyclic Loading - Constant Vertical Stress
Stress Controlled Cyclic Loading - Constant Vertical Stress
Stress Controlled Cyclic Loading - Constant Vertical Stress
Stress Controlled Cyclic Loading - Constant Vertical Stress
Stress Controlled Cyclic Loading - Constant Vertical Stress
Stress Controlled Cyclic Loading - Constant Vertical Stress
Stress Controlled Cyclic Loading - Constant Vertical Stress
Stress Controlled Cyclic Loading - Constant Vertical Stress
Stress Controlled Cyclic Loading - Constant Vertical Stress
Consolidation - 3
Consolidation - 3 | svc |  | [kPa]
Consolidation - 3 | Vertical strain |  | [%]
Consolidation - 3 | Bulk density |  | [Mg/m³]
Consolidation - 3 | Dry density |  | [Mg/m³]
Consolidation - 3 | Void ratio |  | [-]
Consolidation - 3 | Water content |  | [%]
Shearing - Constant Vertical Stress
At peak shear stress
Shearing - Constant Vertical Stress - At peak shear stress | Shear stress |  | [kPa]
Shearing - Constant Vertical Stress - At peak shear stress | Shear strain |  | [%]
Shearing - Constant Vertical Stress - At peak shear stress | Vertical stress |  | [kPa]
Shearing - Constant Vertical Stress - At peak shear stress | Vertical strain |  | [%]
Shearing - Constant Vertical Stress - At peak shear stress | Bulk density |  | [Mg/m³]
Shearing - Constant Vertical Stress - At peak shear stress | Dry density |  | [Mg/m³]
Shearing - Constant Vertical Stress - At peak shear stress | Void ratio |  | [-]
Shearing - Constant Vertical Stress - At peak shear stress | Rate of strain |  | [%/hour]
At 15 % shear strain
Shearing - Constant Vertical Stress - At 15 % shear strain | Shear stress |  | [kPa]
Shearing - Constant Vertical Stress - At 15 % shear strain | Vertical stress |  | [kPa]
Shearing - Constant Vertical Stress - At 15 % shear strain | Vertical strain |  | [%]
Shearing - Constant Vertical Stress - At 15 % shear strain | Bulk density |  | [Mg/m³]
Shearing - Constant Vertical Stress - At 15 % shear strain | Dry density |  | [Mg/m³]
Shearing - Constant Vertical Stress - At 15 % shear strain | Void ratio |  | [-]
Shearing - Constant Volume
At peak shear stress
Shearing - Constant Volume - At peak shear stress | Shear stress | 123.5364 | [kPa]
Shearing - Constant Volume - At peak shear stress | Shear strain | 10.4527 | [%]
Shearing - Constant Volume - At peak shear stress | Shear induced -Dsv | -27.4166 | [kPa]
Shearing - Constant Volume - At peak shear stress | Vertical stress | 218.276 | [kPa]
Shearing - Constant Volume - At peak shear stress | Vertical strain | -0.0005435905 | [%]
Shearing - Constant Volume - At peak shear stress | Rate of strain | 3.000457 | [%/hour]
At 15 % shear strain
Shearing - Constant Volume - At 15 % shear strain | Shear stress | 118.8676 | [kPa]
Shearing - Constant Volume - At 15 % shear strain | Shear induced -Dsv | -33.66899 | [kPa]
Shearing - Constant Volume - At 15 % shear strain | Vertical stress | 224.5284 | [kPa]
Shearing - Constant Volume - At 15 % shear strain | Vertical strain | -0.0005435905 | [%]
Final Specimen Conditions
Final Specimen Conditions | Water content | 21.33641 | [%]
Final Specimen Conditions | Bulk Density | 2.03702 | [Mg/m³]
Final Specimen Conditions | Dry density | 1.67882 | [Mg/m³]
Final Specimen Conditions | Void ratio | 0.6082728 | [-]

## Consolidation - 1
Consolidation - 1
Root Time | Vertical Strain | Vertical Consolidation Stress
[minutes0.5] | [%] | [kPa]
0 | 0 | 8.806187
0.4082483 | 0.003058104 | 9.334559
0.8164966 | 0.01885831 | 11.27192
1.224745 | 0.05912334 | 14.38344
1.632993 | 0.1462793 | 18.87459
2.041241 | 0.3211009 | 24.51055
2.44949 | 0.5392457 | 31.32067
2.857738 | 0.7905199 | 39.18753
3.265986 | 1.054027 | 48.99176
3.674235 | 1.321101 | 59.64724
4.082483 | 1.577472 | 71.47689
4.490731 | 1.828746 | 84.27521
4.898979 | 2.093782 | 99.06961
5.307228 | 2.375127 | 114.5979
5.715476 | 2.662589 | 131.7112
6.123724 | 2.937819 | 149.4116
6.531973 | 3.219164 | 169.6365
6.940221 | 3.505097 | 190.3604
7.348469 | 3.793578 | 211.8769
7.756718 | 4.092253 | 235.3013
8.164966 | 4.392966 | 259.8706
8.573214 | 4.704383 | 284.5279
8.981462 | 5.025994 | 312.3848
9.389711 | 5.348624 | 339.7134
9.797959 | 5.663609 | 370.0947
10.20621 | 5.978593 | 400.6815
10.61446 | 6.282365 | 431.9728
11.0227 | 6.56473 | 459.3894
11.43095 | 6.703874 | 459.5656
11.8392 | 6.797655 | 460.0646
12.24745 | 6.863405 | 461.2094
12.6557 | 6.906218 | 460.2994
13.06395 | 6.936799 | 460.1233
13.47219 | 6.969929 | 460.7104
13.88044 | 6.988277 | 461.0039
14.28869 | 7.011723 | 461.0039
14.69694 | 7.022936 | 460.5342
15.10519 | 7.040265 | 460.1233
15.51344 | 7.04893 | 460.8278
15.92168 | 7.063201 | 460.2994
16.32993 | 7.070336 | 460.0059
16.73818 | 7.075943 | 459.8297
17.14643 | 7.087156 | 460.2994
17.55468 | 7.095311 | 460.2994
17.96292 | 7.100408 | 460.6517
18.37117 | 7.108053 | 459.9472
18.77942 | 7.111621 | 460.182
19.18767 | 7.119776 | 460.1233
19.59592 | 7.123344 | 460.8865
20.00417 | 7.132518 | 460.2407
20.41241 | 7.131498 | 460.6517
20.82066 | 7.140163 | 459.8885
21.22891 | 7.143221 | 460.0059
21.63716 | 7.14526 | 459.8885
22.04541 | 7.14577 | 459.8885
22.45366 | 7.154944 | 460.1233
22.8619 | 7.158002 | 460.2994
23.27015 | 7.162589 | 460.3581
23.6784 | 7.156473 | 460.182
24.08665 | 7.163099 | 459.8885
24.4949 | 7.169725 | 460.1233
24.90315 | 7.174312 | 460.4755
25.31139 | 7.175331 | 460.1233
25.71964 | 7.178389 | 459.9472
26.12789 | 7.179409 | 460.2994
26.53614 | 7.182977 | 460.4755
26.94439 | 7.185525 | 460.182
27.35264 | 7.189602 | 460.7691
27.76088 | 7.191641 | 460.2407
28.16913 | 7.19419 | 460.4168
28.57738 | 7.195209 | 460.2407
28.98563 | 7.197757 | 460.4755
29.39388 | 7.200306 | 460.8278
29.80213 | 7.201325 | 461.1507
30.21037 | 7.203364 | 460.4755
30.61862 | 7.206422 | 460.4755
31.02687 | 7.207951 | 460.3581
31.43512 | 7.211519 | 460.4755
31.84337 | 7.212538 | 460.2407
32.25161 | 7.215087 | 460.2407
32.32594 | 7.216106 | 460.8865

## Consolidation - 2
Consolidation - 2
Root Time | Vertical Strain | Vertical Consolidation Stress
[minutes0.5] | [%] | [kPa]
32.3262 | 7.216106 | 460.8865
32.32878 | 7.216106 | 460.8278
32.33651 | 7.215596 | 460.8278
32.34939 | 7.213558 | 458.4501
32.36742 | 7.211519 | 455.9257
32.39059 | 7.206932 | 452.7554
32.41887 | 7.200306 | 447.5891
32.45227 | 7.189602 | 443.2154
32.49077 | 7.176351 | 437.3446
32.53434 | 7.169725 | 431.0042
32.58297 | 7.16208 | 424.3702
32.63664 | 7.149337 | 416.0336
32.69531 | 7.135576 | 407.6384
32.75897 | 7.118756 | 397.57
32.82758 | 7.098879 | 387.3255
32.90111 | 7.075943 | 376.4939
32.97954 | 7.050968 | 364.9284
33.06282 | 7.013761 | 352.3649
33.15092 | 6.98318 | 339.0676
33.2438 | 6.948522 | 325.7409
33.34142 | 6.908257 | 311.4455
33.44373 | 6.861366 | 294.8899
33.55071 | 6.807849 | 279.2736
33.66229 | 6.748726 | 262.5712
33.77844 | 6.681448 | 245.0175
33.89912 | 6.604995 | 226.5538
34.02426 | 6.519878 | 207.5031
34.15382 | 6.433741 | 190.9768
34.28775 | 6.392966 | 191.153
34.42601 | 6.369011 | 191.4465
34.56853 | 6.353721 | 191.4465
34.71527 | 6.340469 | 191.2117
34.86617 | 6.329766 | 190.8007
35.02118 | 6.32314 | 190.8007
35.18025 | 6.315494 | 190.6833
35.34332 | 6.310398 | 190.6833
35.51033 | 6.303772 | 190.742
35.68123 | 6.299694 | 190.6246
35.85596 | 6.294088 | 191.2704
36.03447 | 6.292559 | 191.2117
36.21671 | 6.29001 | 190.6833
36.40261 | 6.284404 | 190.8594
36.59212 | 6.280836 | 190.9768
36.78519 | 6.281855 | 191.153
36.98175 | 6.277268 | 190.742
37.18176 | 6.272681 | 190.8007
37.38516 | 6.276249 | 190.6833
37.59189 | 6.275229 | 191.0356
37.8019 | 6.270642 | 190.9768
38.01513 | 6.268094 | 191.153
38.23153 | 6.268094 | 190.9181
38.45105 | 6.261978 | 191.0943
38.67363 | 6.265036 | 190.8007
38.89923 | 6.264016 | 190.8594
39.12778 | 6.264016 | 190.742
39.35924 | 6.260958 | 191.0356
39.59356 | 6.261978 | 190.9181
39.83068 | 6.25739 | 190.9181
40.07056 | 6.253823 | 191.0356
40.31315 | 6.255352 | 190.9181
40.55839 | 6.253313 | 191.2117
40.80625 | 6.254332 | 191.0356
41.05667 | 6.248726 | 190.9181
41.3096 | 6.255352 | 190.9181
41.56501 | 6.252294 | 190.8594
41.82284 | 6.253313 | 190.8007
42.08305 | 6.252803 | 190.6833
42.3456 | 6.253313 | 191.0943
42.61044 | 6.247706 | 190.8007
42.87754 | 6.250255 | 190.9768
43.14684 | 6.249745 | 190.9768
43.41831 | 6.249745 | 191.0943
43.69191 | 6.248726 | 190.9181
43.9676 | 6.247197 | 191.0356
44.24534 | 6.244139 | 190.9768
44.52509 | 6.245158 | 191.0356
44.80681 | 6.245158 | 191.0356
45.09046 | 6.244139 | 191.0356
45.37602 | 6.243629 | 191.0356
45.66344 | 6.2421 | 190.742
45.95269 | 6.240061 | 191.0356
46.24374 | 6.2421 | 191.0943
46.53654 | 6.2421 | 191.0943
46.83108 | 6.240061 | 190.9768
47.12731 | 6.241081 | 190.8594
47.4252 | 6.238532 | 190.8594
47.72473 | 6.238532 | 190.8594
48.02586 | 6.236493 | 190.9181
48.32856 | 6.234964 | 190.8594
48.63281 | 6.233945 | 190.8594
48.93857 | 6.234455 | 190.8594
49.24581 | 6.234964 | 191.2117
49.55452 | 6.235474 | 191.0943
49.86465 | 6.237003 | 190.9181
50.17619 | 6.233435 | 190.9768
50.48911 | 6.229867 | 190.9181
50.80338 | 6.237003 | 190.9181
51.11898 | 6.235474 | 190.9768
51.43588 | 6.238022 | 190.9181
51.49466 | 6.237513 | 190.8594

## Cyclic Preshear
Stress Controlled Cyclic Loading - Constant Vertical Stress
Number of Cycles | Shear Stress | Shear Strain | Shear induced -DVertical Stress | Shear induced -Δσv/σvc | Vertical stress | Vertical strain | Vertical stress / consolidation Stress | Shear Stress / Consolidation Stress | Number of Cycles | Shear modulus | Damping ratio
[-] | [kPa] | [%] | [kPa] | [-] | [kPa] | [%] | [-] | [-] | [-] | [MPa] | [%]

## Consolidation - 3
Consolidation - 3
Root Time | Vertical Strain | Vertical Consolidation Stress
[minutes0.5] | [%] | [kPa]

## Shearing
Shearing Stage - Constant Vertical Stress | [7 empty] | Shearing Stage - Constant Volume
Shear Strain | Shear Stress | Shear Induced -DVertical Stress | Vertical Stress | Shear Induced ΔVertical Strain | Shear Stress / Consolidation Stress | Vertical Stress / Consolidation Stress | Shear Modulus | Shear Strain | Shear Stress | Shear induced -DVertical Stress | Vertical Stress | Shear Induced DVertical Strain | Shear Stress / Consolidation Stress | Vertical Stress / Consolidation Stress | Shear Modulus
[%] | [kPa] | [kPa] | [kPa] | [%] | [-] | [-] | [MPa] | [%] | [kPa] | [kPa] | [kPa] | [%] | [-] | [-] | [MPa]
[8 empty] | 0 | 0.0330232 | 0 | 190.8594 | 0 | 0.0001730237 | 1
[8 empty] | 0.04674879 | 10.68747 | 2.113485 | 188.7459 | 0 | 0.05599656 | 0.9889265 | 22.79086
[8 empty] | 0.09947707 | 19.19895 | 4.608571 | 186.2509 | -0.0005435905 | 0.1005921 | 0.9758536 | 19.26668
[8 empty] | 0.150031 | 25.62635 | 5.870792 | 184.9886 | -0.0005435905 | 0.1342682 | 0.9692402 | 17.05869
[8 empty] | 0.1973234 | 30.23387 | 5.518544 | 185.3409 | 0 | 0.1584091 | 0.9710858 | 15.30526
[8 empty] | 0.2500516 | 34.5771 | 5.166297 | 185.6931 | 0 | 0.1811652 | 0.9729314 | 13.81478
[8 empty] | 0.2989748 | 37.59948 | 4.549863 | 186.3096 | 0 | 0.1970009 | 0.9761612 | 12.56509
[8 empty] | 0.3495287 | 40.18151 | 4.0802 | 186.7792 | 0 | 0.2105293 | 0.978622 | 11.48646
[8 empty] | 0.4000826 | 43.02773 | 3.493121 | 187.3663 | -0.0005435905 | 0.225442 | 0.9816979 | 10.74646
[8 empty] | 0.4490058 | 45.11079 | 2.876688 | 187.9827 | -0.0005435905 | 0.2363561 | 0.9849277 | 10.03946
[8 empty] | 0.4979289 | 47.48739 | 2.348317 | 188.5111 | -0.0005435905 | 0.2488082 | 0.9876961 | 9.53035
[8 empty] | 0.5468521 | 49.13014 | 1.819945 | 189.0395 | 0 | 0.2574153 | 0.9904645 | 8.978136
[8 empty] | 0.5995803 | 50.89023 | 1.320928 | 189.5385 | 0 | 0.2666372 | 0.9930791 | 8.482134
[8 empty] | 0.6485035 | 52.85588 | 1.027389 | 189.832 | 0 | 0.2769362 | 0.994617 | 8.145347
[8 empty] | 0.6974266 | 54.17574 | 0.1174158 | 190.742 | -0.0005435905 | 0.2838515 | 0.9993848 | 7.763214
[8 empty] | 0.7501549 | 56.05325 | -0.3522475 | 191.2117 | 0 | 0.2936887 | 1.001846 | 7.467821
[8 empty] | 0.7969037 | 57.25575 | -1.11545 | 191.9749 | 0 | 0.2999891 | 1.005844 | 7.180633
[8 empty] | 0.849632 | 58.78101 | -0.5283712 | 191.3878 | 0 | 0.3079807 | 1.002768 | 6.914522
[8 empty] | 0.8985551 | 60.2183 | -1.379636 | 192.2391 | 0 | 0.3155113 | 1.007229 | 6.698006
[8 empty] | 0.9474783 | 61.42076 | -1.379636 | 192.2391 | 0 | 0.3218115 | 1.007229 | 6.479065
[8 empty] | 0.999663 | 62.68185 | -1.438344 | 192.2978 | 0 | 0.3284189 | 1.007536 | 6.266995
[8 empty] | 1.04913 | 63.62012 | -2.201547 | 193.061 | 0 | 0.3333349 | 1.011535 | 6.060937
[8 empty] | 1.098053 | 65.14547 | -2.025423 | 192.8849 | 0 | 0.341327 | 1.010612 | 5.92981
[8 empty] | 1.148607 | 66.40661 | -2.641856 | 193.5013 | 0 | 0.3479346 | 1.013842 | 5.778617
[8 empty] | 1.19753 | 66.46427 | -2.641856 | 193.5013 | 0 | 0.3482367 | 1.013842 | 5.547356
[8 empty] | 1.248084 | 67.72541 | -3.11152 | 193.971 | 0 | 0.3548444 | 1.016303 | 5.423705
[8 empty] | 1.299181 | 68.83977 | -3.522475 | 194.3819 | 0.0005435905 | 0.3606831 | 1.018456 | 5.296162
[8 empty] | 1.349735 | 69.92479 | -3.93343 | 194.7929 | 0 | 0.366368 | 1.020609 | 5.178183
[8 empty] | 1.398658 | 71.24467 | -4.256324 | 195.1158 | 0 | 0.3732835 | 1.022301 | 5.091425
[8 empty] | 1.449212 | 71.74262 | -4.432448 | 195.2919 | 0 | 0.3758924 | 1.023224 | 4.948177
[8 empty] | 1.499766 | 72.88635 | -4.902111 | 195.7615 | 0 | 0.381885 | 1.025684 | 4.857645
[8 empty] | 1.549233 | 73.76592 | -5.136943 | 195.9964 | 0 | 0.3864935 | 1.026915 | 4.759316
[8 empty] | 1.598156 | 74.5868 | -5.136943 | 195.9964 | 0 | 0.3907944 | 1.026915 | 4.664987
[8 empty] | 1.64871 | 75.84795 | -5.313066 | 196.1725 | 0 | 0.3974022 | 1.027838 | 4.598439
[8 empty] | 1.697633 | 76.28723 | -5.63596 | 196.4954 | 0 | 0.3997038 | 1.029529 | 4.491795
[8 empty] | 1.749818 | 77.40159 | -6.105623 | 196.9651 | 0 | 0.4055424 | 1.03199 | 4.421521
[8 empty] | 1.798741 | 77.92893 | -6.633994 | 197.4934 | 0 | 0.4083054 | 1.034759 | 4.330579
[8 empty] | 1.849839 | 78.92589 | -7.074304 | 197.9337 | 0 | 0.4135289 | 1.037066 | 4.264852
[8 empty] | 1.900392 | 79.86416 | -7.367843 | 198.2273 | 0 | 0.4184449 | 1.038604 | 4.200771
[8 empty] | 1.947685 | 80.30348 | -7.602675 | 198.4621 | 0 | 0.4207467 | 1.039834 | 4.121327
[8 empty] | 1.99987 | 81.32978 | -8.01363 | 198.8731 | 0 | 0.426124 | 1.041987 | 4.065103
[8 empty] | 2.048793 | 82.00391 | -8.424586 | 199.284 | 0 | 0.429656 | 1.04414 | 4.000936
[8 empty] | 2.098259 | 82.64867 | -8.483294 | 199.3427 | 0 | 0.4330342 | 1.044448 | 3.937342
[8 empty] | 2.148813 | 83.70436 | -8.688772 | 199.5482 | -0.0005435905 | 0.4385655 | 1.045524 | 3.893839
[8 empty] | 2.197736 | 84.08495 | -9.334559 | 200.194 | 0 | 0.4405596 | 1.048908 | 3.824477
[8 empty] | 2.249921 | 84.72966 | -9.451974 | 200.3114 | 0 | 0.4439375 | 1.049523 | 3.764427
[8 empty] | 2.298844 | 85.22766 | -9.686806 | 200.5462 | 0 | 0.4465468 | 1.050754 | 3.705977
[8 empty] | 2.349942 | 86.04852 | -9.804222 | 200.6637 | 0 | 0.4508476 | 1.051369 | 3.660325
[8 empty] | 2.398865 | 86.86943 | -9.921638 | 200.7811 | 0 | 0.4551487 | 1.051984 | 3.619895
[8 empty] | 2.447788 | 87.30873 | -10.36195 | 201.2214 | -0.0005435905 | 0.4574504 | 1.054291 | 3.565493
[8 empty] | 2.499973 | 88.18828 | -10.42066 | 201.2801 | 0 | 0.4620588 | 1.054599 | 3.526249
[8 empty] | 2.547265 | 88.48085 | -10.83161 | 201.691 | -0.0005435905 | 0.4635917 | 1.056752 | 3.472266
[8 empty] | 2.599993 | 89.38975 | -11.06644 | 201.9259 | -0.0005435905 | 0.4683538 | 1.057982 | 3.436806
[8 empty] | 2.650547 | 90.32804 | -11.12515 | 201.9846 | 0 | 0.47327 | 1.05829 | 3.406656
[8 empty] | 2.699471 | 90.56188 | -11.50675 | 202.3662 | 0 | 0.4744952 | 1.060289 | 3.353578
[8 empty] | 2.750024 | 91.14793 | -11.68288 | 202.5423 | 0 | 0.4775658 | 1.061212 | 3.31324
[8 empty] | 2.797317 | 91.14697 | -12.15254 | 203.012 | 0 | 0.4775607 | 1.063673 | 3.257191
[8 empty] | 2.850045 | 91.76234 | -12.56349 | 203.4229 | -0.0005435905 | 0.4807849 | 1.065826 | 3.218521
[8 empty] | 2.900599 | 92.70064 | -12.73962 | 203.5991 | 0 | 0.4857011 | 1.066749 | 3.194775
[8 empty] | 2.949522 | 92.96384 | -13.29734 | 204.1568 | 0 | 0.4870801 | 1.069671 | 3.150707
[8 empty] | 2.998445 | 93.78476 | -14.29538 | 205.1548 | 0 | 0.4913813 | 1.0749 | 3.126678
[8 empty] | 3.047368 | 94.01861 | -14.50086 | 205.3603 | 0 | 0.4926066 | 1.075977 | 3.084156
[8 empty] | 3.100097 | 94.83946 | -14.67698 | 205.5364 | -0.001087181 | 0.4969074 | 1.076899 | 3.058177
[8 empty] | 3.150651 | 95.48424 | -14.73569 | 205.5951 | 0 | 0.5002856 | 1.077207 | 3.029571
[8 empty] | 3.199574 | 95.92357 | -14.79439 | 205.6538 | 0 | 0.5025875 | 1.077515 | 2.996979
[8 empty] | 3.250128 | 96.80317 | -14.8531 | 205.7125 | -0.0005435905 | 0.5071962 | 1.077822 | 2.977426
[8 empty] | 3.29742 | 96.86094 | -15.02923 | 205.8887 | 0 | 0.5074988 | 1.078745 | 2.936475
[8 empty] | 3.347974 | 97.56443 | -15.26406 | 206.1235 | 0 | 0.5111847 | 1.079975 | 2.913147
[8 empty] | 3.400702 | 97.94498 | -15.26406 | 206.1235 | -0.0005435905 | 0.5131786 | 1.079975 | 2.879169
[8 empty] | 3.447995 | 98.38435 | -15.73372 | 206.5932 | -0.0005435905 | 0.5154807 | 1.082436 | 2.852421
[8 empty] | 3.498549 | 98.94108 | -15.9392 | 206.7986 | -0.0005435905 | 0.5183976 | 1.083513 | 2.827117
[8 empty] | 3.549103 | 99.32168 | -16.29145 | 207.1509 | 0 | 0.5203918 | 1.085358 | 2.797571
[8 empty] | 3.6002 | 99.9371 | -16.58499 | 207.4444 | -0.0005435905 | 0.5236163 | 1.086896 | 2.774959
[8 empty] | 3.650754 | 100.6993 | -16.52628 | 207.3857 | -0.0005435905 | 0.5276098 | 1.086589 | 2.757411
[8 empty] | 3.699677 | 100.7571 | -16.64369 | 207.5031 | -0.0005435905 | 0.5279124 | 1.087204 | 2.722509
[8 empty] | 3.7486 | 101.4606 | -16.81982 | 207.6793 | -0.0005435905 | 0.5315985 | 1.088127 | 2.705745
[8 empty] | 3.797523 | 101.577 | -16.87853 | 207.738 | -0.001087181 | 0.5322087 | 1.088434 | 2.673954
[8 empty] | 3.848077 | 102.0751 | -17.05465 | 207.9141 | -0.0005435905 | 0.5348181 | 1.089357 | 2.651767
[8 empty] | 3.900806 | 102.7198 | -17.23077 | 208.0902 | -0.0005435905 | 0.5381963 | 1.09028 | 2.632451
[8 empty] | 3.949729 | 102.9537 | -17.67108 | 208.5305 | -0.0005435905 | 0.5394217 | 1.092587 | 2.605766
[8 empty] | 3.998652 | 103.1582 | -17.67108 | 208.5305 | -0.0005435905 | 0.5404933 | 1.092587 | 2.579
[8 empty] | 4.049206 | 103.4801 | -18.08204 | 208.9415 | -0.0005435905 | 0.5421799 | 1.09474 | 2.554751
[8 empty] | 4.098129 | 103.9782 | -18.25816 | 209.1176 | -0.0005435905 | 0.5447895 | 1.095663 | 2.536406
[8 empty] | 4.150857 | 104.4175 | -18.08204 | 208.9415 | -0.0005435905 | 0.5470912 | 1.09474 | 2.514769
[8 empty] | 4.19815 | 104.8569 | -18.49299 | 209.3524 | -0.0005435905 | 0.5493934 | 1.096893 | 2.496907
[8 empty] | 4.250334 | 105.0907 | -18.9333 | 209.7927 | -0.0005435905 | 0.5506185 | 1.0992 | 2.471752
[8 empty] | 4.301432 | 106.0584 | -19.16813 | 210.0276 | 0 | 0.5556887 | 1.100431 | 2.464886
[8 empty] | 4.350355 | 105.9988 | -19.34426 | 210.2037 | -0.001087181 | 0.5553762 | 1.101353 | 2.435796
[8 empty] | 4.400909 | 106.6142 | -19.28555 | 210.145 | 0 | 0.5586009 | 1.101046 | 2.4218
[8 empty] | 4.448201 | 106.7308 | -19.6378 | 210.4972 | -0.001087181 | 0.5592113 | 1.102891 | 2.398671
[8 empty] | 4.498755 | 107.4343 | -19.81392 | 210.6734 | -0.0005435905 | 0.5628974 | 1.103814 | 2.387355
[8 empty] | 4.551483 | 107.8149 | -20.04875 | 210.9082 | 0 | 0.5648915 | 1.105045 | 2.36806
[8 empty] | 4.598232 | 107.9901 | -20.31294 | 211.1724 | 0 | 0.5658097 | 1.106429 | 2.347795
[8 empty] | 4.64933 | 108.4882 | -20.48906 | 211.3485 | -0.0005435905 | 0.5684192 | 1.107352 | 2.332705
[8 empty] | 4.698253 | 108.3698 | -20.66519 | 211.5246 | 0 | 0.5677991 | 1.108274 | 2.305895
[8 empty] | 4.750438 | 109.0146 | -20.95873 | 211.8182 | 0 | 0.5711775 | 1.109812 | 2.294138
[8 empty] | 4.800992 | 109.3072 | -20.95873 | 211.8182 | 0 | 0.5727105 | 1.109812 | 2.276075
[8 empty] | 4.850458 | 109.3063 | -21.25227 | 212.1117 | -0.0005435905 | 0.5727056 | 1.11135 | 2.252844
[8 empty] | 4.901012 | 110.0685 | -21.36968 | 212.2291 | 0 | 0.5766994 | 1.111966 | 2.245159
[8 empty] | 4.948305 | 110.1263 | -21.66322 | 212.5227 | -0.0005435905 | 0.5770023 | 1.113504 | 2.224869
[8 empty] | 5.000489 | 110.7711 | -21.8687 | 212.7281 | -0.0005435905 | 0.5803808 | 1.11458 | 2.214546
[8 empty] | 5.049412 | 111.1518 | -21.98611 | 212.8455 | -0.0005435905 | 0.5823753 | 1.115195 | 2.200628
[8 empty] | 5.10051 | 111.2683 | -22.27965 | 213.1391 | -0.0005435905 | 0.5829855 | 1.116733 | 2.180866
[8 empty] | 5.151064 | 111.7664 | -22.22095 | 213.0804 | 0 | 0.5855952 | 1.116426 | 2.169131
[8 empty] | 5.198356 | 111.8829 | -22.27965 | 213.1391 | 0 | 0.5862058 | 1.116733 | 2.151639
[8 empty] | 5.24891 | 112.2636 | -22.33836 | 213.1978 | 0 | 0.5882002 | 1.117041 | 2.138168
[8 empty] | 5.301095 | 112.7029 | -22.80803 | 213.6675 | 0 | 0.5905021 | 1.119502 | 2.125408
[8 empty] | 5.348387 | 112.8488 | -22.98415 | 213.8436 | 0 | 0.5912665 | 1.120424 | 2.109342
[8 empty] | 5.401115 | 113.4055 | -23.36575 | 214.2252 | 0 | 0.5941836 | 1.122424 | 2.099058
[8 empty] | 5.450039 | 113.2872 | -23.48317 | 214.3426 | 0 | 0.5935637 | 1.123039 | 2.078044
[8 empty] | 5.500593 | 113.7853 | -23.30704 | 214.1665 | 0 | 0.5961734 | 1.122116 | 2.068001
[8 empty] | 5.551146 | 113.9605 | -23.54187 | 214.4013 | 0 | 0.5970913 | 1.123347 | 2.052324
[8 empty] | 5.600613 | 114.2238 | -23.65929 | 214.5187 | 0 | 0.5984708 | 1.123962 | 2.038898
[8 empty] | 5.651167 | 114.7806 | -23.77671 | 214.6361 | 0 | 0.6013881 | 1.124577 | 2.030511
[8 empty] | 5.698459 | 114.721 | -23.89412 | 214.7536 | 0 | 0.601076 | 1.125192 | 2.012614
[8 empty] | 5.749013 | 115.2778 | -24.30508 | 215.1645 | -0.0005435905 | 0.6039933 | 1.127345 | 2.004601
[8 empty] | 5.801198 | 115.4823 | -24.4812 | 215.3406 | 0 | 0.6050649 | 1.128268 | 1.990095
[8 empty] | 5.850121 | 115.5402 | -24.42249 | 215.2819 | 0 | 0.6053679 | 1.127961 | 1.97444
[8 empty] | 5.901219 | 116.097 | -24.53991 | 215.3993 | 0 | 0.6082852 | 1.128576 | 1.966779
[8 empty] | 5.950142 | 115.8613 | -24.53991 | 215.3993 | 0 | 0.6070502 | 1.128576 | 1.946646
[8 empty] | 5.999065 | 116.1539 | -24.59862 | 215.4581 | 0 | 0.6085835 | 1.128883 | 1.93565
[8 empty] | 6.05125 | 116.74 | -24.74539 | 215.6048 | 0 | 0.6116546 | 1.129652 | 1.928643
[8 empty] | 6.100173 | 116.5337 | -25.09763 | 215.9571 | 0 | 0.6105734 | 1.131498 | 1.909793
[8 empty] | 6.14964 | 116.9144 | -24.98022 | 215.8397 | -0.0005435905 | 0.6125681 | 1.130883 | 1.900622
[8 empty] | 6.198563 | 116.7961 | -25.21505 | 216.0745 | 0 | 0.6119483 | 1.132113 | 1.883712
[8 empty] | 6.250747 | 117.1181 | -25.21505 | 216.0745 | 0 | 0.6136352 | 1.132113 | 1.873137
[8 empty] | 6.299671 | 117.4988 | -25.27376 | 216.1332 | 0 | 0.61563 | 1.132421 | 1.864634
[8 empty] | 6.348594 | 117.3512 | -25.33247 | 216.1919 | 0 | 0.6148565 | 1.132728 | 1.847939
[8 empty] | 6.401322 | 117.8492 | -25.62601 | 216.4854 | 0 | 0.6174661 | 1.134266 | 1.840498
[8 empty] | 6.448614 | 117.731 | -25.68471 | 216.5441 | -0.0005435905 | 0.6168465 | 1.134574 | 1.825167
[8 empty] | 6.499168 | 118.053 | -25.97825 | 216.8377 | -0.0005435905 | 0.6185336 | 1.136112 | 1.815924
[8 empty] | 6.549722 | 118.2282 | -25.68471 | 216.5441 | -0.001087181 | 0.6194517 | 1.134574 | 1.804583
[8 empty] | 6.598645 | 118.2273 | -25.74342 | 216.6029 | -0.0005435905 | 0.6194472 | 1.134882 | 1.791191
[8 empty] | 6.651374 | 118.7548 | -25.68471 | 216.5441 | -0.0005435905 | 0.6222107 | 1.134574 | 1.784921
[8 empty] | 6.698666 | 118.5485 | -25.80213 | 216.6616 | -0.0005435905 | 0.6211298 | 1.135189 | 1.76924
[8 empty] | 6.74922 | 118.6063 | -25.86084 | 216.7203 | -0.0005435905 | 0.6214327 | 1.135497 | 1.756844
[8 empty] | 6.801405 | 118.8696 | -26.12502 | 216.9845 | -0.0005435905 | 0.6228121 | 1.136881 | 1.747235
[8 empty] | 6.848697 | 118.81 | -26.35985 | 217.2193 | -0.001087181 | 0.6225002 | 1.138111 | 1.734301
[8 empty] | 6.901425 | 119.1907 | -26.41856 | 217.278 | -0.0005435905 | 0.6244948 | 1.138419 | 1.726567
[8 empty] | 6.950348 | 119.1018 | -27.18176 | 218.0412 | -0.0005435905 | 0.6240289 | 1.142418 | 1.713134
[8 empty] | 7.000902 | 119.3651 | -27.7982 | 218.6576 | -0.0005435905 | 0.6254085 | 1.145647 | 1.704524
[8 empty] | 7.051456 | 119.922 | -27.7982 | 218.6576 | -0.0005435905 | 0.6283261 | 1.145647 | 1.700201
[8 empty] | 7.100379 | 119.6863 | -27.73949 | 218.5989 | -0.0005435905 | 0.6270913 | 1.14534 | 1.685167
[8 empty] | 7.149303 | 119.979 | -27.59272 | 218.4522 | -0.001087181 | 0.6286249 | 1.144571 | 1.67773
[8 empty] | 7.2004 | 119.802 | -27.62207 | 218.4815 | -0.0005435905 | 0.6276974 | 1.144725 | 1.663365
[8 empty] | 7.249323 | 120.124 | -27.68078 | 218.5402 | -0.0005435905 | 0.6293848 | 1.145032 | 1.656582
[8 empty] | 7.301508 | 120.446 | -27.7982 | 218.6576 | -0.0005435905 | 0.6310719 | 1.145647 | 1.649153
[8 empty] | 7.350431 | 120.2397 | -27.59272 | 218.4522 | -0.0005435905 | 0.6299909 | 1.144571 | 1.635369
[8 empty] | 7.399354 | 120.5618 | -27.12306 | 217.9825 | 0 | 0.6316784 | 1.14211 | 1.628909
[8 empty] | 7.450452 | 120.2967 | -27.29918 | 218.1586 | -0.0005435905 | 0.6302896 | 1.143033 | 1.61418
[8 empty] | 7.501006 | 120.4426 | -27.62207 | 218.4815 | -0.001087181 | 0.6310541 | 1.144725 | 1.605246
[8 empty] | 7.55156 | 120.794 | -26.94693 | 217.8064 | 0 | 0.6328952 | 1.141187 | 1.599153
[8 empty] | 7.600483 | 120.4996 | -27.4166 | 218.276 | -0.0005435905 | 0.6313528 | 1.143648 | 1.584986
[8 empty] | 7.649406 | 120.9391 | -28.15045 | 219.0099 | -0.001087181 | 0.6336555 | 1.147493 | 1.580595
[8 empty] | 7.698329 | 120.7915 | -28.32657 | 219.186 | -0.0005435905 | 0.6328822 | 1.148416 | 1.568633
[8 empty] | 7.751057 | 121.1135 | -28.20915 | 219.0686 | -0.0005435905 | 0.6345693 | 1.147801 | 1.562116
[8 empty] | 7.801611 | 121.4356 | -28.09174 | 218.9512 | -0.001087181 | 0.6362566 | 1.147185 | 1.556122
[8 empty] | 7.850534 | 121.3173 | -27.7982 | 218.6576 | -0.0005435905 | 0.6356372 | 1.145647 | 1.544918
[8 empty] | 7.899457 | 121.5514 | -28.03303 | 218.8925 | -0.0005435905 | 0.6368633 | 1.146878 | 1.538312
[8 empty] | 7.950555 | 121.3744 | -28.03303 | 218.8925 | -0.0005435905 | 0.635936 | 1.146878 | 1.5262
[8 empty] | 7.999478 | 121.5497 | -27.53401 | 218.3934 | -0.0005435905 | 0.6368545 | 1.144263 | 1.519057
[8 empty] | 8.051663 | 121.9891 | -27.7982 | 218.6576 | -0.0005435905 | 0.6391569 | 1.145647 | 1.51467
[8 empty] | 8.098955 | 121.548 | -27.4753 | 218.3347 | -0.0005435905 | 0.6368459 | 1.143956 | 1.500379
[8 empty] | 8.153314 | 121.9287 | -27.73949 | 218.5989 | 0 | 0.6388405 | 1.14534 | 1.495045
[8 empty] | 8.198432 | 121.5464 | -27.68078 | 218.5402 | -0.0005435905 | 0.6368372 | 1.145032 | 1.482154
[8 empty] | 8.24953 | 121.8097 | -27.59272 | 218.4522 | -0.001087181 | 0.638217 | 1.144571 | 1.476165
[8 empty] | 8.303345 | 122.1317 | -27.62207 | 218.4815 | -0.0005435905 | 0.6399041 | 1.144725 | 1.470476
[8 empty] | 8.349007 | 121.9255 | -27.73949 | 218.5989 | -0.0005435905 | 0.6388236 | 1.14534 | 1.459964
[8 empty] | 8.401735 | 122.1888 | -27.59272 | 218.4522 | -0.0005435905 | 0.6402033 | 1.144571 | 1.453936
[8 empty] | 8.448484 | 121.6597 | -27.53401 | 218.3934 | -0.0005435905 | 0.6374309 | 1.144263 | 1.439627
[8 empty] | 8.501212 | 121.923 | -27.62207 | 218.4815 | -0.0005435905 | 0.6388106 | 1.144725 | 1.433796
[8 empty] | 8.550135 | 122.3625 | -27.73949 | 218.5989 | -0.0005435905 | 0.6411134 | 1.14534 | 1.430732
[8 empty] | 8.600689 | 121.8627 | -27.7982 | 218.6576 | 0 | 0.6384945 | 1.145647 | 1.416511
[8 empty] | 8.653418 | 122.126 | -27.4166 | 218.276 | -0.0005435905 | 0.6398742 | 1.143648 | 1.410922
[8 empty] | 8.698536 | 121.9198 | -27.35789 | 218.2173 | -0.0005435905 | 0.6387938 | 1.143341 | 1.401234
[8 empty] | 8.751264 | 122.1832 | -27.59272 | 218.4522 | -0.0005435905 | 0.6401735 | 1.144571 | 1.3958
[8 empty] | 8.800187 | 122.4172 | -28.26786 | 219.1273 | -0.001087181 | 0.6413998 | 1.148108 | 1.3907
[8 empty] | 8.84911 | 122.4751 | -28.79623 | 219.6557 | -0.0005435905 | 0.6417033 | 1.150877 | 1.383666
[8 empty] | 8.901838 | 122.4743 | -28.38528 | 219.2447 | -0.0005435905 | 0.6416989 | 1.148723 | 1.37546
[8 empty] | 8.952392 | 122.4735 | -28.15045 | 219.0099 | -0.0005435905 | 0.6416946 | 1.147493 | 1.367684
[8 empty] | 9.001315 | 122.6782 | -27.62207 | 218.4815 | -0.0005435905 | 0.6427671 | 1.144725 | 1.362525
[8 empty] | 9.050239 | 122.6187 | -27.68078 | 218.5402 | -0.0005435905 | 0.6424554 | 1.145032 | 1.354502
[8 empty] | 9.099162 | 122.4124 | -27.12306 | 217.9825 | -0.001087181 | 0.6413748 | 1.14211 | 1.344952
[8 empty] | 9.15189 | 122.7345 | -27.06435 | 217.9238 | -0.0005435905 | 0.6430622 | 1.141803 | 1.340723
[8 empty] | 9.202444 | 122.9098 | -27.18176 | 218.0412 | -0.0005435905 | 0.6439808 | 1.142418 | 1.335262
[8 empty] | 9.249736 | 122.7916 | -27.18176 | 218.0412 | 0 | 0.6433617 | 1.142418 | 1.327158
[8 empty] | 9.303552 | 123.055 | -26.65339 | 217.5128 | -0.0005435905 | 0.6447414 | 1.139649 | 1.322312
[8 empty] | 9.350844 | 122.6139 | -26.82952 | 217.689 | 0 | 0.6424305 | 1.140572 | 1.310907
[8 empty] | 9.399767 | 122.7306 | -26.65339 | 217.5128 | -0.0005435905 | 0.6430417 | 1.139649 | 1.305325
[8 empty] | 9.450865 | 122.8472 | -26.65339 | 217.5128 | -0.0005435905 | 0.6436527 | 1.139649 | 1.299502
[8 empty] | 9.499788 | 122.4648 | -26.53598 | 217.3954 | 0 | 0.6416493 | 1.139034 | 1.288785
[8 empty] | 9.551973 | 122.7869 | -26.03696 | 216.8964 | -0.001087181 | 0.6433368 | 1.13642 | 1.285116
[8 empty] | 9.602527 | 122.6687 | -25.97825 | 216.8377 | 0 | 0.6427175 | 1.136112 | 1.277119
[8 empty] | 9.65145 | 123.2257 | -26.41856 | 217.278 | -0.001087181 | 0.6456357 | 1.138419 | 1.276416
[8 empty] | 9.700916 | 123.0488 | -26.77081 | 217.6302 | -0.001087181 | 0.6447089 | 1.140265 | 1.268084
[8 empty] | 9.75147 | 122.9012 | -27.68078 | 218.5402 | -0.0005435905 | 0.6439358 | 1.145032 | 1.259997
[8 empty] | 9.800394 | 123.106 | -27.24047 | 218.0999 | -0.0005435905 | 0.6450085 | 1.142725 | 1.255796
[8 empty] | 9.849317 | 122.7823 | -27.12306 | 217.9825 | -0.001087181 | 0.6433128 | 1.14211 | 1.246272
[8 empty] | 9.901501 | 123.0457 | -26.94693 | 217.8064 | -0.0005435905 | 0.6446928 | 1.141187 | 1.242364
[8 empty] | 9.952599 | 123.4265 | -26.41856 | 217.278 | -0.0005435905 | 0.646688 | 1.138419 | 1.239812
[8 empty] | 10.00152 | 123.1029 | -26.77081 | 217.6302 | 0 | 0.6449923 | 1.140265 | 1.230511
[8 empty] | 10.05208 | 123.425 | -26.35985 | 217.2193 | 0 | 0.6466801 | 1.138111 | 1.227527
[8 empty] | 10.09937 | 123.0427 | -26.59469 | 217.4541 | 0 | 0.6446769 | 1.139342 | 1.217994
[8 empty] | 10.14992 | 123.1593 | -26.53598 | 217.3954 | 0 | 0.6452881 | 1.139034 | 1.213076
[8 empty] | 10.20102 | 123.3347 | -25.86084 | 216.7203 | -0.001087181 | 0.6462069 | 1.135497 | 1.208719
[8 empty] | 10.24994 | 123.1578 | -26.09567 | 216.9551 | -0.0005435905 | 0.6452802 | 1.136727 | 1.201224
[8 empty] | 10.30213 | 123.0396 | -26.09567 | 216.9551 | 0 | 0.6446609 | 1.136727 | 1.193992
[8 empty] | 10.34942 | 122.8921 | -26.24244 | 217.1019 | -0.0005435905 | 0.6438882 | 1.137496 | 1.187111
[8 empty] | 10.39997 | 123.1556 | -26.59469 | 217.4541 | -0.0005435905 | 0.6452684 | 1.139342 | 1.183874
[8 empty] | 10.4527 | 123.5364 | -27.4166 | 218.276 | -0.0005435905 | 0.6472636 | 1.143648 | 1.181545
[8 empty] | 10.50326 | 123.3301 | -27.18176 | 218.0412 | 0 | 0.6461831 | 1.142418 | 1.173894
[8 empty] | 10.55218 | 123.4175 | -26.53598 | 217.3954 | -0.0005435905 | 0.6466407 | 1.139034 | 1.169279
[8 empty] | 10.59947 | 123.27 | -26.47727 | 217.3367 | 0 | 0.645868 | 1.138727 | 1.162671
[8 empty] | 10.65003 | 123.328 | -26.59469 | 217.4541 | 0 | 0.6461717 | 1.139342 | 1.157696
[8 empty] | 10.70275 | 123.474 | -26.18373 | 217.0432 | -0.001087181 | 0.6469366 | 1.137189 | 1.153357
[8 empty] | 10.75168 | 123.2678 | -26.41856 | 217.278 | 0 | 0.6458562 | 1.138419 | 1.146191
[8 empty] | 10.80223 | 123.267 | -26.35985 | 217.2193 | 0 | 0.6458523 | 1.138111 | 1.14082
[8 empty] | 10.85115 | 123.0315 | -25.97825 | 216.8377 | -0.0005435905 | 0.6446182 | 1.136112 | 1.133506
[8 empty] | 10.90171 | 123.2655 | -26.03696 | 216.8964 | 0 | 0.6458447 | 1.13642 | 1.130397
[8 empty] | 10.95281 | 123.3235 | -25.97825 | 216.8377 | -0.0005435905 | 0.6461484 | 1.136112 | 1.125652
[8 empty] | 11.0001 | 123.0293 | -26.03696 | 216.8964 | 0 | 0.6446068 | 1.13642 | 1.118138
[8 empty] | 11.05228 | 123.3221 | -25.5673 | 216.4267 | -0.0005435905 | 0.6461408 | 1.133959 | 1.115507
[8 empty] | 11.10121 | 122.9691 | -25.97825 | 216.8377 | -0.0005435905 | 0.6442915 | 1.136112 | 1.107412
[8 empty] | 11.15176 | 123.0271 | -26.12502 | 216.9845 | 0 | 0.6445952 | 1.136881 | 1.102912
[8 empty] | 11.20286 | 123.0851 | -26.12502 | 216.9845 | -0.0005435905 | 0.644899 | 1.136881 | 1.098399
[8 empty] | 11.25015 | 122.7028 | -26.24244 | 217.1019 | -0.0005435905 | 0.642896 | 1.137496 | 1.090383
[8 empty] | 11.30233 | 123.0836 | -26.41856 | 217.278 | -0.0005435905 | 0.6448915 | 1.138419 | 1.088718
[8 empty] | 11.34963 | 122.8188 | -27.18176 | 218.0412 | 0 | 0.6435037 | 1.142418 | 1.081848
[8 empty] | 11.40018 | 122.9648 | -26.94693 | 217.8064 | -0.0005435905 | 0.6442689 | 1.141187 | 1.078332
[8 empty] | 11.45291 | 123.1989 | -26.94693 | 217.8064 | -0.0005435905 | 0.6454954 | 1.141187 | 1.075411
[8 empty] | 11.49966 | 122.9634 | -26.47727 | 217.3367 | -0.001087181 | 0.6442615 | 1.138727 | 1.068992
[8 empty] | 11.55076 | 123.0801 | -26.7121 | 217.5715 | 0 | 0.6448729 | 1.139957 | 1.065273
[8 empty] | 11.60131 | 122.8152 | -26.47727 | 217.3367 | -0.0005435905 | 0.643485 | 1.138727 | 1.058347
[8 empty] | 11.65023 | 122.5797 | -26.53598 | 217.3954 | -0.0005435905 | 0.642251 | 1.139034 | 1.051881
[8 empty] | 11.70296 | 122.6963 | -25.97825 | 216.8377 | -0.0005435905 | 0.6428623 | 1.136112 | 1.048139
[8 empty] | 11.75188 | 122.5782 | -26.35985 | 217.2193 | 0 | 0.6422435 | 1.138111 | 1.042771
[8 empty] | 11.80244 | 122.6362 | -26.65339 | 217.5128 | -0.0005435905 | 0.6425474 | 1.139649 | 1.038796
[8 empty] | 11.85136 | 122.1365 | -26.77081 | 217.6302 | -0.0005435905 | 0.6399292 | 1.140265 | 1.030291
[8 empty] | 11.90409 | 122.3706 | -26.88823 | 217.7477 | 0 | 0.6411557 | 1.14088 | 1.027694
[8 empty] | 11.95301 | 122.4286 | -26.82952 | 217.689 | 0 | 0.6414598 | 1.140572 | 1.023973
[8 empty] | 11.99976 | 122.3106 | -26.35985 | 217.2193 | -0.001087181 | 0.6408412 | 1.138111 | 1.019
[8 empty] | 12.05249 | 122.5153 | -26.53598 | 217.3954 | 0 | 0.641914 | 1.139034 | 1.016241
[8 empty] | 12.09978 | 122.2505 | -26.88823 | 217.7477 | -0.001087181 | 0.6405263 | 1.14088 | 1.01008
[8 empty] | 12.15197 | 122.4259 | -27.62207 | 218.4815 | -0.001087181 | 0.6414454 | 1.144725 | 1.007186
[8 empty] | 12.20306 | 122.8655 | -28.5614 | 219.4208 | -0.0005435905 | 0.6437487 | 1.149646 | 1.006571
[8 empty] | 12.25199 | 122.63 | -28.15045 | 219.0099 | -0.0005435905 | 0.6425148 | 1.147493 | 1.000629
[8 empty] | 12.30254 | 122.8054 | -28.09174 | 218.9512 | 0 | 0.6434339 | 1.147185 | 0.9979436
[8 empty] | 12.35309 | 122.3057 | -27.91561 | 218.775 | -0.001087181 | 0.6408158 | 1.146263 | 0.9898144
[8 empty] | 12.40039 | 122.3051 | -27.62207 | 218.4815 | -0.001087181 | 0.6408124 | 1.144725 | 0.9860343
[8 empty] | 12.45312 | 122.3044 | -27.4166 | 218.276 | 0 | 0.6408086 | 1.143648 | 0.9818535
[8 empty] | 12.50204 | 122.1863 | -27.59272 | 218.4522 | -0.0005435905 | 0.64019 | 1.144571 | 0.9770669
[8 empty] | 12.55259 | 122.5672 | -27.97432 | 218.8338 | -0.0005435905 | 0.6421858 | 1.14657 | 0.9761664
[8 empty] | 12.60152 | 122.0675 | -27.68078 | 218.5402 | -0.001087181 | 0.6395678 | 1.145032 | 0.9684114
[8 empty] | 12.65207 | 121.9201 | -28.03303 | 218.8925 | -0.001630772 | 0.6387952 | 1.146878 | 0.9633765
[8 empty] | 12.70317 | 122.0662 | -28.38528 | 219.2447 | -0.001087181 | 0.6395606 | 1.148723 | 0.9606514
[8 empty] | 12.74992 | 121.9775 | -28.5614 | 219.4208 | -0.001087181 | 0.639096 | 1.149646 | 0.9564335
[8 empty] | 12.80101 | 122.1236 | -28.62011 | 219.4795 | -0.0005435905 | 0.6398614 | 1.149954 | 0.953757
[8 empty] | 12.85157 | 121.8 | -28.85494 | 219.7144 | -0.001087181 | 0.6381661 | 1.151184 | 0.9474875
[8 empty] | 12.90049 | 122.0636 | -29.17783 | 220.0373 | 0 | 0.6395469 | 1.152876 | 0.9459372
[8 empty] | 12.95322 | 122.1803 | -29.23654 | 220.096 | -0.0005435905 | 0.6401584 | 1.153184 | 0.9429876
[8 empty] | 13.00214 | 121.8567 | -29.03106 | 219.8905 | -0.0005435905 | 0.6384633 | 1.152107 | 0.9369511
[8 empty] | 13.05106 | 121.68 | -29.17783 | 220.0373 | -0.0005435905 | 0.6375371 | 1.152876 | 0.9320844
[8 empty] | 13.09999 | 121.5326 | -29.35396 | 220.2134 | -0.0005435905 | 0.6367647 | 1.153799 | 0.9274782
[8 empty] | 13.15217 | 121.7374 | -29.41267 | 220.2721 | -0.001087181 | 0.6378378 | 1.154106 | 0.9253553
[8 empty] | 13.2011 | 121.7954 | -29.41267 | 220.2721 | -0.001087181 | 0.638142 | 1.154106 | 0.9223658
[8 empty] | 13.25219 | 121.4132 | -29.70621 | 220.5656 | -0.0005435905 | 0.6361391 | 1.155644 | 0.9159249
[8 empty] | 13.30275 | 121.4125 | -29.94104 | 220.8005 | -0.0005435905 | 0.6361357 | 1.156875 | 0.9124392
[8 empty] | 13.35167 | 121.089 | -30.11716 | 220.9766 | -0.0005435905 | 0.6344406 | 1.157798 | 0.9066727
[8 empty] | 13.40222 | 121.2938 | -30.46941 | 221.3288 | -0.0005435905 | 0.6355138 | 1.159643 | 0.904781
[8 empty] | 13.45278 | 121.5867 | -30.7923 | 221.6517 | -0.0005435905 | 0.6370484 | 1.161335 | 0.9035581
[8 empty] | 13.50225 | 121.1457 | -32.58289 | 223.4423 | 0 | 0.6347381 | 1.170717 | 0.8969821
[8 empty] | 13.5528 | 121.468 | -32.75902 | 223.6185 | -0.0005435905 | 0.6364265 | 1.171639 | 0.896014
[8 empty] | 13.60172 | 121.1445 | -32.40677 | 223.2662 | -0.0005435905 | 0.6347314 | 1.169794 | 0.8904126
[8 empty] | 13.65065 | 121.2906 | -32.34806 | 223.2075 | 0 | 0.6354971 | 1.169486 | 0.8882921
[8 empty] | 13.70283 | 121.4074 | -32.34806 | 223.2075 | -0.0005435905 | 0.6361089 | 1.169486 | 0.8857612
[8 empty] | 13.75012 | 120.7023 | -32.40677 | 223.2662 | 0 | 0.6324146 | 1.169794 | 0.8775868
[8 empty] | 13.80122 | 120.7897 | -32.05452 | 222.914 | 0 | 0.6328726 | 1.167948 | 0.874971
[8 empty] | 13.85014 | 120.4075 | -31.61421 | 222.4736 | -0.0005435905 | 0.63087 | 1.165641 | 0.8691207
[8 empty] | 13.90233 | 120.2601 | -32.02517 | 222.8846 | -0.0005435905 | 0.6300975 | 1.167795 | 0.8647979
[8 empty] | 13.95125 | 120.5236 | -32.17194 | 223.0314 | -0.0005435905 | 0.6314785 | 1.168564 | 0.8636545
[8 empty] | 14.00017 | 120.1414 | -32.46548 | 223.3249 | -0.0005435905 | 0.6294759 | 1.170102 | 0.8579065
[8 empty] | 14.05127 | 120.2582 | -32.58289 | 223.4423 | 0 | 0.6300878 | 1.170717 | 0.8556178
[8 empty] | 14.10183 | 120.1989 | -32.28935 | 223.1488 | -0.001087181 | 0.6297769 | 1.169179 | 0.8521297
[8 empty] | 14.15238 | 120.1982 | -32.52419 | 223.3836 | -0.001087181 | 0.6297736 | 1.170409 | 0.8490814
[8 empty] | 14.20293 | 120.1976 | -32.52419 | 223.3836 | -0.001087181 | 0.6297704 | 1.170409 | 0.8460548
[8 empty] | 14.25186 | 119.6393 | -32.58289 | 223.4423 | -0.0005435905 | 0.626845 | 1.170717 | 0.8392329
[8 empty] | 14.30132 | 119.8735 | -32.87643 | 223.7359 | -0.0005435905 | 0.6280722 | 1.172255 | 0.8379678
[8 empty] | 14.35351 | 119.8729 | -33.05256 | 223.912 | -0.0005435905 | 0.6280689 | 1.173177 | 0.8349168
[8 empty] | 14.4008 | 119.5788 | -33.05256 | 223.912 | -0.0005435905 | 0.6265279 | 1.173177 | 0.8301326
[8 empty] | 14.45135 | 119.6369 | -33.16997 | 224.0294 | -0.001087181 | 0.6268323 | 1.173793 | 0.8276306
[8 empty] | 14.50191 | 119.5188 | -33.05256 | 223.912 | -0.0005435905 | 0.6262139 | 1.173177 | 0.8239316
[8 empty] | 14.55301 | 119.4301 | -33.11126 | 223.9707 | 0 | 0.6257492 | 1.173485 | 0.8204293
[8 empty] | 14.60356 | 119.1947 | -33.16997 | 224.0294 | 0 | 0.6245156 | 1.173793 | 0.8159769
[8 empty] | 14.65248 | 119.1941 | -33.3461 | 224.2055 | -0.001087181 | 0.6245125 | 1.174715 | 0.8132485
[8 empty] | 14.70304 | 119.3109 | -33.46351 | 224.3229 | -0.0005435905 | 0.6251246 | 1.175331 | 0.8112467
[8 empty] | 14.75033 | 118.87 | -33.61028 | 224.4697 | -0.001087181 | 0.6228146 | 1.1761 | 0.8056568
[8 empty] | 14.80306 | 118.8694 | -33.61028 | 224.4697 | -0.0005435905 | 0.6228113 | 1.1761 | 0.8027828
[8 empty] | 14.85361 | 119.0743 | -33.61028 | 224.4697 | -0.0005435905 | 0.6238848 | 1.1761 | 0.8014298
[8 empty] | 14.90253 | 118.8095 | -33.66899 | 224.5284 | -0.0005435905 | 0.6224975 | 1.176407 | 0.7970222
[8 empty] | 14.95309 | 118.8676 | -33.66899 | 224.5284 | 0 | 0.622802 | 1.176407 | 0.7947162
[8 empty] | 15.00038 | 118.4268 | -33.84511 | 224.7045 | -0.0005435905 | 0.6204921 | 1.17733 | 0.7892716
[8 empty] | 15.05311 | 118.4849 | -33.84511 | 224.7045 | -0.001087181 | 0.6207965 | 1.17733 | 0.7868929
[8 empty] | 15.10366 | 118.8072 | -34.02124 | 224.8807 | -0.0005435905 | 0.6224851 | 1.178253 | 0.786393
[8 empty] | 15.15259 | 118.4837 | -34.13865 | 224.9981 | -0.001087181 | 0.6207904 | 1.178868 | 0.7817192
[8 empty] | 15.20314 | 118.6299 | -34.07995 | 224.9394 | -0.0005435905 | 0.6215563 | 1.17856 | 0.7800813
[8 empty] | 15.25206 | 118.189 | -34.13865 | 224.9981 | -0.001087181 | 0.6192463 | 1.178868 | 0.7746885
[8 empty] | 15.30099 | 118.1884 | -34.19736 | 225.0568 | -0.0005435905 | 0.6192434 | 1.179176 | 0.7722078
[8 empty] | 15.35371 | 118.1878 | -34.19736 | 225.0568 | -0.0005435905 | 0.6192402 | 1.179176 | 0.7695519
[8 empty] | 15.40101 | 118.0405 | -34.43219 | 225.2916 | -0.0005435905 | 0.6184683 | 1.180406 | 0.7662323
[8 empty] | 15.45319 | 118.3041 | -34.72573 | 225.5852 | -0.0005435905 | 0.6198494 | 1.181944 | 0.7653505
[8 empty] | 15.50048 | 117.8633 | -34.66702 | 225.5265 | -0.001087181 | 0.6175396 | 1.181636 | 0.7601713
[8 empty] | 15.55321 | 118.0975 | -34.84315 | 225.7026 | -0.0005435905 | 0.6187668 | 1.182559 | 0.7591002
[8 empty] | 15.60377 | 117.9795 | -34.84315 | 225.7026 | -0.0005435905 | 0.6181486 | 1.182559 | 0.7558846
[8 empty] | 15.65269 | 117.4799 | -34.84315 | 225.7026 | -0.0005435905 | 0.6155311 | 1.182559 | 0.7503305
[8 empty] | 15.70324 | 117.861 | -34.84315 | 225.7026 | -0.001087181 | 0.6175275 | 1.182559 | 0.7503414
[8 empty] | 15.75217 | 117.6549 | -35.51829 | 226.3777 | -0.001087181 | 0.616448 | 1.186097 | 0.746703
[8 empty] | 15.80326 | 117.9185 | -36.60439 | 227.4638 | -0.001087181 | 0.6178292 | 1.191787 | 0.7459567
[8 empty] | 15.85219 | 117.918 | -37.71984 | 228.5793 | -0.001087181 | 0.6178263 | 1.197631 | 0.7436511
[8 empty] | 15.90274 | 117.5945 | -37.30888 | 228.1683 | 0 | 0.6161316 | 1.195478 | 0.7392531
[8 empty] | 15.95329 | 117.594 | -37.19146 | 228.0509 | -0.0005435905 | 0.6161287 | 1.194863 | 0.736907
[8 empty] | 16.00222 | 117.3586 | -37.19146 | 228.0509 | 0 | 0.6148954 | 1.194863 | 0.7331832
[8 empty] | 16.05114 | 117.4755 | -37.01534 | 227.8748 | 0 | 0.6155078 | 1.19394 | 0.7316766
[8 empty] | 16.10224 | 117.4162 | -36.89792 | 227.7574 | 0 | 0.6151972 | 1.193325 | 0.7289867
[8 empty] | 16.15279 | 117.2102 | -36.54568 | 227.4051 | -0.0005435905 | 0.6141177 | 1.19148 | 0.7254296
[8 empty] | 16.20172 | 117.2096 | -36.89792 | 227.7574 | -0.0005435905 | 0.6141149 | 1.193325 | 0.7232358
[8 empty] | 16.25064 | 116.8275 | -37.01534 | 227.8748 | 0 | 0.6121128 | 1.19394 | 0.718707
[8 empty] | 16.30119 | 116.9737 | -35.69441 | 226.5538 | -0.0005435905 | 0.6128789 | 1.187019 | 0.7173751
[8 empty] | 16.35229 | 117.0319 | -35.87054 | 226.73 | 0 | 0.6131836 | 1.187942 | 0.715489
[8 empty] | 16.40284 | 116.8258 | -35.81183 | 226.6713 | 0 | 0.6121041 | 1.187635 | 0.7120279
[8 empty] | 16.4534 | 116.8253 | -35.98795 | 226.8474 | -0.0005435905 | 0.6121013 | 1.188557 | 0.7098368
[8 empty] | 16.50069 | 116.5313 | -36.22278 | 227.0822 | 0 | 0.6105606 | 1.189788 | 0.7060203
[8 empty] | 16.55124 | 116.3252 | -36.42826 | 227.2877 | 0 | 0.6094812 | 1.190864 | 0.7026191
[8 empty] | 16.60397 | 116.3834 | -36.48697 | 227.3464 | -0.0005435905 | 0.6097858 | 1.191172 | 0.7007381
[8 empty] | 16.65126 | 116.148 | -36.48697 | 227.3464 | -0.0005435905 | 0.6085528 | 1.191172 | 0.6973345
[8 empty] | 16.70345 | 116.4704 | -36.39891 | 227.2583 | 0 | 0.6102417 | 1.190711 | 0.6970857
[8 empty] | 16.75237 | 116.0883 | -36.54568 | 227.4051 | 0 | 0.6082396 | 1.19148 | 0.692769
[8 empty] | 16.80347 | 116.2639 | -36.60439 | 227.4638 | 0 | 0.6091596 | 1.191787 | 0.6917073
[8 empty] | 16.85402 | 116.0872 | -36.89792 | 227.7574 | -0.001087181 | 0.608234 | 1.193325 | 0.6885844
[8 empty] | 16.90295 | 116.0867 | -37.92531 | 228.7847 | -0.001630772 | 0.6082313 | 1.198708 | 0.6865883
[8 empty] | 16.9535 | 116.5265 | -38.33627 | 229.1957 | 0 | 0.6105356 | 1.200861 | 0.687135
[8 empty] | 17.00079 | 115.9389 | -38.21885 | 229.0783 | -0.0005435905 | 0.607457 | 1.200246 | 0.6817674
[8 empty] | 17.05352 | 115.9384 | -37.98402 | 228.8435 | -0.0005435905 | 0.6074541 | 1.199016 | 0.6796563
[8 empty] | 17.10408 | 116.202 | -37.83725 | 228.6967 | -0.0005435905 | 0.6088356 | 1.198247 | 0.679189
[8 empty] | 17.153 | 115.5557 | -37.60242 | 228.4619 | -0.0005435905 | 0.6054494 | 1.197016 | 0.673484
[8 empty] | 17.20355 | 115.4378 | -37.77854 | 228.638 | -0.001630772 | 0.6048315 | 1.197939 | 0.6708194
[8 empty] | 17.25248 | 115.2612 | -38.10144 | 228.9609 | -0.0005435905 | 0.6039061 | 1.199631 | 0.6678934
[8 empty] | 17.3014 | 115.5542 | -37.89596 | 228.7554 | 0 | 0.6054414 | 1.198554 | 0.6676985
[8 empty] | 17.3525 | 115.3189 | -37.83725 | 228.6967 | -0.0005435905 | 0.6042083 | 1.198247 | 0.6643761
[8 empty] | 17.40305 | 115.2009 | -37.83725 | 228.6967 | 0 | 0.6035905 | 1.198247 | 0.6617685
[8 empty] | 17.4536 | 115.1124 | -37.71984 | 228.5793 | 0 | 0.6031264 | 1.197631 | 0.6593443
[8 empty] | 17.5009 | 115.0532 | -37.77854 | 228.638 | 0 | 0.6028163 | 1.197939 | 0.6572244
[8 empty] | 17.55526 | 114.7591 | -37.98402 | 228.8435 | -0.001087181 | 0.6012755 | 1.199016 | 0.6535141
[8 empty] | 17.60418 | 115.1109 | -38.45368 | 229.3131 | -0.001087181 | 0.6031185 | 1.201476 | 0.6536961
[8 empty] | 17.6531 | 114.9342 | -39.36366 | 230.2231 | -0.001087181 | 0.6021932 | 1.206244 | 0.650884
[8 empty] | 17.70366 | 115.1099 | -39.77461 | 230.634 | -0.001087181 | 0.6031133 | 1.208397 | 0.6500174
[8 empty] | 17.75095 | 114.992 | -39.6572 | 230.5166 | 0 | 0.6024957 | 1.207782 | 0.6476215
[8 empty] | 17.8015 | 114.8741 | -39.48107 | 230.3405 | 0 | 0.6018779 | 1.206859 | 0.64512
[8 empty] | 17.85423 | 114.6681 | -39.36366 | 230.2231 | -0.0005435905 | 0.6007986 | 1.206244 | 0.642061
[8 empty] | 17.90152 | 114.4328 | -39.42237 | 230.2818 | 0 | 0.5995658 | 1.206552 | 0.6390505
[8 empty] | 17.95371 | 114.6671 | -39.53978 | 230.3992 | -0.0005435905 | 0.6007935 | 1.207167 | 0.6384981
[8 empty] | 18.001 | 114.2263 | -39.48107 | 230.3405 | -0.0005435905 | 0.5984842 | 1.206859 | 0.6343721
[8 empty] | 18.05536 | 114.49 | -39.83332 | 230.6928 | -0.0005435905 | 0.5998656 | 1.208705 | 0.6339225
[8 empty] | 18.10428 | 114.607 | -38.86464 | 229.7241 | -0.0005435905 | 0.6004783 | 1.20363 | 0.6328554
[8 empty] | 18.15157 | 114.2836 | -39.2756 | 230.135 | -0.0005435905 | 0.5987842 | 1.205783 | 0.6294252
[8 empty] | 18.20376 | 114.606 | -39.3343 | 230.1937 | -0.0005435905 | 0.6004733 | 1.20609 | 0.6293918
[8 empty] | 18.25268 | 114.1652 | -39.36366 | 230.2231 | -0.0005435905 | 0.5981639 | 1.206244 | 0.62529
[8 empty] | 18.30324 | 113.9886 | -39.42237 | 230.2818 | 0 | 0.5972386 | 1.206552 | 0.6225981
[8 empty] | 18.3527 | 113.9882 | -39.7159 | 230.5753 | -0.0005435905 | 0.5972362 | 1.20809 | 0.6209174
[8 empty] | 18.40163 | 113.6061 | -39.89203 | 230.7515 | 0 | 0.5952344 | 1.209013 | 0.6171904
[8 empty] | 18.45381 | 114.0459 | -39.89203 | 230.7515 | 0 | 0.5975388 | 1.209013 | 0.6178284
[8 empty] | 18.50273 | 113.6051 | -39.89203 | 230.7515 | 0 | 0.5952294 | 1.209013 | 0.6138127
[8 empty] | 18.55329 | 113.8395 | -39.77461 | 230.634 | -0.0005435905 | 0.5964573 | 1.208397 | 0.6134033
[8 empty] | 18.60275 | 113.7803 | -39.89203 | 230.7515 | 0 | 0.5961473 | 1.209013 | 0.6114542
[8 empty] | 18.65331 | 113.3983 | -40.00944 | 230.8689 | 0 | 0.5941455 | 1.209628 | 0.6077487
[8 empty] | 18.70223 | 113.662 | -40.71394 | 231.5734 | 0 | 0.5955273 | 1.213319 | 0.6075691
[8 empty] | 18.75279 | 113.9844 | -41.03683 | 231.8963 | -0.0005435905 | 0.5972167 | 1.215011 | 0.6076506
[8 empty] | 18.80171 | 113.3382 | -41.15425 | 232.0137 | -0.0005435905 | 0.5938308 | 1.215626 | 0.6026324
[8 empty] | 18.85281 | 113.6019 | -41.27166 | 232.1311 | -0.0005435905 | 0.5952125 | 1.216241 | 0.6023979
[8 empty] | 18.90336 | 113.3373 | -41.09554 | 231.955 | -0.0005435905 | 0.5938259 | 1.215318 | 0.5993869
[8 empty] | 18.95228 | 113.2194 | -41.15425 | 232.0137 | -0.0005435905 | 0.5932084 | 1.215626 | 0.5972177
[8 empty] | 19.00447 | 113.6006 | -41.38908 | 232.2485 | -0.0005435905 | 0.5952054 | 1.216856 | 0.5975833
[8 empty] | 19.05339 | 113.1598 | -41.38908 | 232.2485 | -0.001087181 | 0.5928961 | 1.216856 | 0.5937357
[8 empty] | 19.10449 | 113.3355 | -42.15228 | 233.0117 | -0.001087181 | 0.5938165 | 1.220855 | 0.5930672
[8 empty] | 19.15341 | 112.8947 | -42.03487 | 232.8943 | -0.001087181 | 0.5915072 | 1.22024 | 0.5892512
[8 empty] | 19.20397 | 113.2759 | -41.74133 | 232.6008 | -0.001087181 | 0.5935043 | 1.218702 | 0.5896848
[8 empty] | 19.25289 | 113.0993 | -41.74133 | 232.6008 | -0.001087181 | 0.5925792 | 1.218702 | 0.5872693
[8 empty] | 19.30344 | 112.8934 | -41.68262 | 232.5421 | -0.001087181 | 0.5915003 | 1.218394 | 0.5846645
[8 empty] | 19.35074 | 112.9517 | -41.5065 | 232.3659 | -0.0005435905 | 0.5918057 | 1.217472 | 0.5835369
[8 empty] | 19.40346 | 112.6577 | -41.85874 | 232.7182 | 0 | 0.5902653 | 1.219317 | 0.580436
[8 empty] | 19.45402 | 112.6573 | -42.09358 | 232.953 | -0.0005435905 | 0.590263 | 1.220548 | 0.5789254
[8 empty] | 19.50457 | 112.833 | -41.97616 | 232.8356 | 0 | 0.5911835 | 1.219932 | 0.5783256
[8 empty] | 19.55349 | 112.7151 | -41.91745 | 232.7769 | -0.0005435905 | 0.5905661 | 1.219625 | 0.576276
[8 empty] | 19.60459 | 112.8908 | -42.09358 | 232.953 | 0 | 0.5914866 | 1.220548 | 0.5756701
[8 empty] | 19.65188 | 112.3914 | -42.03487 | 232.8943 | -0.001087181 | 0.5888699 | 1.22024 | 0.5717434
[8 empty] | 19.70407 | 112.4496 | -42.21099 | 233.0704 | -0.0005435905 | 0.5891752 | 1.221163 | 0.5705249
[8 empty] | 19.75299 | 112.7134 | -42.35776 | 233.2172 | -0.0005435905 | 0.5905572 | 1.221932 | 0.5704472
[8 empty] | 19.80355 | 112.4488 | -42.2697 | 233.1291 | 0 | 0.5891708 | 1.22147 | 0.5676548
[8 empty] | 19.85247 | 112.5658 | -42.29905 | 233.1585 | -0.0005435905 | 0.5897838 | 1.221624 | 0.5668453
[8 empty] | 19.90357 | 111.9489 | -42.41647 | 233.2759 | 0 | 0.5865518 | 1.222239 | 0.5622908
[8 empty] | 19.95249 | 112.0072 | -42.2697 | 233.1291 | -0.001630772 | 0.5868573 | 1.22147 | 0.5612043
[8 empty] | 20.00467 | 112.0655 | -43.12096 | 233.9804 | -0.001087181 | 0.5871626 | 1.22593 | 0.5600316
[8 empty] | 20.05577 | 112.2119 | -44.26577 | 235.1252 | -0.001087181 | 0.5879294 | 1.231929 | 0.5593345
[8 empty] | 20.1047 | 112.5637 | -44.08964 | 234.9491 | -0.0005435905 | 0.5897729 | 1.231006 | 0.5597234
[8 empty] | 20.15362 | 112.3285 | -44.61802 | 235.4774 | 0 | 0.5885404 | 1.233774 | 0.5571975
[8 empty] | 20.20254 | 111.7704 | -44.55931 | 235.4187 | -0.001087181 | 0.5856161 | 1.233467 | 0.5530855
[8 empty] | 20.25473 | 112.0635 | -44.67672 | 235.5362 | -0.0005435905 | 0.5871519 | 1.234082 | 0.5531077
[8 empty] | 20.30365 | 111.9457 | -44.26577 | 235.1252 | -0.0005435905 | 0.5865346 | 1.231929 | 0.5511947
[8 empty] | 20.35475 | 112.1214 | -44.03094 | 234.8904 | 0 | 0.5874553 | 1.230698 | 0.5506743
[8 empty] | 20.40367 | 111.7687 | -43.79611 | 234.6555 | -0.0005435905 | 0.5856076 | 1.229468 | 0.5476256
[8 empty] | 20.45259 | 111.6803 | -43.85481 | 234.7142 | -0.0005435905 | 0.5851442 | 1.229775 | 0.5458832
[8 empty] | 20.50478 | 112.0615 | -43.79611 | 234.6555 | -0.0005435905 | 0.5871414 | 1.229468 | 0.5463529
[8 empty] | 20.55588 | 111.5621 | -43.79611 | 234.6555 | -0.0005435905 | 0.5845247 | 1.229468 | 0.5425652
[8 empty] | 20.60262 | 111.6791 | -43.76675 | 234.6262 | -0.001087181 | 0.585138 | 1.229314 | 0.5419022
[8 empty] | 20.65535 | 110.7981 | -43.29709 | 234.1565 | -0.0005435905 | 0.5805218 | 1.226853 | 0.5362535
[8 empty] | 20.70428 | 111.1793 | -43.23838 | 234.0978 | -0.001087181 | 0.5825192 | 1.226546 | 0.5368276
[8 empty] | 20.75483 | 111.0615 | -42.76872 | 233.6282 | -0.001087181 | 0.581902 | 1.224085 | 0.5349524
[8 empty] | 20.80212 | 110.885 | -42.88613 | 233.7456 | -0.0005435905 | 0.5809772 | 1.2247 | 0.5328878
[8 empty] | 20.85485 | 111.0607 | -42.94484 | 233.8043 | -0.0005435905 | 0.5818979 | 1.225008 | 0.532383
[8 empty] | 20.90377 | 110.8842 | -43.06226 | 233.9217 | -0.0005435905 | 0.5809732 | 1.225623 | 0.5302927
[8 empty] | 20.9527 | 111.0013 | -43.12096 | 233.9804 | 0 | 0.5815864 | 1.22593 | 0.5296131
[8 empty] | 21.00488 | 111.3237 | -43.17967 | 234.0391 | 0 | 0.5832761 | 1.226238 | 0.5298327
[8 empty] | 21.0538 | 110.5015 | -43.64934 | 234.5088 | -0.001087181 | 0.5789678 | 1.228699 | 0.5246959
[8 empty] | 21.1049 | 110.7946 | -44.55931 | 235.4187 | -0.001087181 | 0.5805038 | 1.233467 | 0.5248146
[8 empty] | 21.15383 | 110.7355 | -44.85285 | 235.7123 | -0.001630772 | 0.5801943 | 1.235005 | 0.5233215
[8 empty] | 21.20275 | 111.1168 | -45.41057 | 236.27 | -0.0005435905 | 0.5821917 | 1.237927 | 0.5239121
[8 empty] | 21.2533 | 111.1164 | -45.35186 | 236.2113 | -0.001087181 | 0.5821898 | 1.237619 | 0.5226641
[8 empty] | 21.30386 | 111.0573 | -45.6454 | 236.5048 | -0.001087181 | 0.5818802 | 1.239157 | 0.5211465
[8 empty] | 21.35495 | 111.2331 | -45.52799 | 236.3874 | 0 | 0.582801 | 1.238542 | 0.5207225
[8 empty] | 21.40388 | 110.7924 | -45.46928 | 236.3287 | 0 | 0.5804922 | 1.238234 | 0.5174735
[8 empty] | 21.4528 | 110.9975 | -45.14639 | 236.0058 | 0 | 0.5815669 | 1.236543 | 0.5172495
[8 empty] | 21.50335 | 111.232 | -45.14639 | 236.0058 | 0 | 0.5827954 | 1.236543 | 0.5171238
[8 empty] | 21.55228 | 110.2923 | -45.02897 | 235.8884 | -0.0005435905 | 0.577872 | 1.235927 | 0.51159
[8 empty] | 21.60501 | 110.6735 | -45.08768 | 235.9471 | -0.0005435905 | 0.5798694 | 1.236235 | 0.5121059
[8 empty] | 21.65393 | 110.2916 | -45.08768 | 235.9471 | 0 | 0.5778681 | 1.236235 | 0.509185
[8 empty] | 21.70285 | 110.4087 | -44.61802 | 235.4774 | -0.0005435905 | 0.5784815 | 1.233774 | 0.5085766
[8 empty] | 21.75504 | 110.3496 | -44.79414 | 235.6536 | -0.0005435905 | 0.578172 | 1.234697 | 0.5070851
[8 empty] | 21.80233 | 110.1731 | -44.73543 | 235.5949 | 0 | 0.5772474 | 1.234389 | 0.5051758
[8 empty] | 21.85451 | 110.4076 | -44.61802 | 235.4774 | -0.0005435905 | 0.5784759 | 1.233774 | 0.5050424
[8 empty] | 21.90181 | 110.1137 | -44.61802 | 235.4774 | 0 | 0.5769362 | 1.233774 | 0.5026101
[8 empty] | 21.95453 | 109.9079 | -44.91156 | 235.771 | 0 | 0.5758577 | 1.235312 | 0.5004654
[8 empty] | 22.00346 | 109.9075 | -45.08768 | 235.9471 | 0 | 0.5758559 | 1.236235 | 0.4993511
[8 empty] | 22.05238 | 110.1127 | -45.08768 | 235.9471 | -0.001087181 | 0.5769308 | 1.236235 | 0.4991736
[8 empty] | 22.10457 | 110.2884 | -45.14639 | 236.0058 | -0.001630772 | 0.5778517 | 1.236543 | 0.4987903
[8 empty] | 22.15403 | 110.112 | -45.6454 | 236.5048 | -0.001087181 | 0.5769271 | 1.239157 | 0.49688
[8 empty] | 22.20459 | 110.3465 | -45.88024 | 236.7397 | -0.0005435905 | 0.5781557 | 1.240388 | 0.4968048
[8 empty] | 22.25677 | 110.3461 | -45.6454 | 236.5048 | -0.001087181 | 0.5781539 | 1.239157 | 0.4956384
[8 empty] | 22.30569 | 110.2284 | -45.70411 | 236.5635 | 0 | 0.577537 | 1.239465 | 0.4940235
[8 empty] | 22.35462 | 110.2868 | -45.82153 | 236.681 | 0 | 0.5778429 | 1.24008 | 0.4932035
[8 empty] | 22.40191 | 110.0516 | -45.52799 | 236.3874 | -0.0005435905 | 0.5766109 | 1.238542 | 0.4911126
[8 empty] | 22.45464 | 110.0513 | -45.23445 | 236.0939 | 0 | 0.576609 | 1.237004 | 0.4899578
[8 empty] | 22.50356 | 109.1703 | -45.35186 | 236.2113 | -0.0005435905 | 0.5719934 | 1.237619 | 0.484978
[8 empty] | 22.55411 | 109.2874 | -44.73543 | 235.5949 | -0.001087181 | 0.5726069 | 1.234389 | 0.4844101
[8 empty] | 22.60467 | 109.5219 | -44.85285 | 235.7123 | -0.0005435905 | 0.5738355 | 1.235005 | 0.4843641
[8 empty] | 22.65414 | 109.2281 | -45.14639 | 236.0058 | -0.0005435905 | 0.5722959 | 1.236543 | 0.4820093
[8 empty] | 22.70469 | 109.4039 | -45.23445 | 236.0939 | -0.0005435905 | 0.573217 | 1.237004 | 0.4817104
[8 empty] | 22.75361 | 109.609 | -44.73543 | 235.5949 | 0 | 0.5742919 | 1.234389 | 0.4815763
[8 empty] | 22.80417 | 109.4619 | -44.85285 | 235.7123 | -0.0005435905 | 0.5735213 | 1.235005 | 0.4798637
[8 empty] | 22.85472 | 109.6084 | -45.52799 | 236.3874 | -0.001087181 | 0.5742886 | 1.238542 | 0.4794431
[8 empty] | 22.90201 | 109.4026 | -45.5867 | 236.4461 | -0.0005435905 | 0.5732104 | 1.23885 | 0.4775545
[8 empty] | 22.95474 | 109.461 | -45.41057 | 236.27 | -0.0005435905 | 0.5735163 | 1.237927 | 0.4767119
[8 empty] | 23.00529 | 109.3433 | -45.5867 | 236.4461 | -0.001087181 | 0.5728995 | 1.23885 | 0.4751526
[8 empty] | 23.05422 | 109.343 | -45.76282 | 236.6223 | -0.0005435905 | 0.5728979 | 1.239772 | 0.4741429
[8 empty] | 23.10477 | 109.6655 | -45.70411 | 236.5635 | -0.0005435905 | 0.574588 | 1.239465 | 0.4745017
[8 empty] | 23.15369 | 109.0782 | -45.70411 | 236.5635 | 0 | 0.5715105 | 1.239465 | 0.4709622
[8 empty] | 23.20479 | 109.2246 | -45.70411 | 236.5635 | -0.0005435905 | 0.5722779 | 1.239465 | 0.4705563
[8 empty] | 23.25535 | 109.283 | -45.41057 | 236.27 | 0 | 0.5725839 | 1.237927 | 0.4697845
[8 empty] | 23.30101 | 108.9599 | -45.35186 | 236.2113 | -0.001087181 | 0.5708907 | 1.237619 | 0.467477
[8 empty] | 23.35319 | 109.0183 | -45.29316 | 236.1526 | 0 | 0.5711966 | 1.237312 | 0.4666824
[8 empty] | 23.40375 | 108.8418 | -45.5867 | 236.4461 | 0 | 0.5702723 | 1.23885 | 0.4649205
[8 empty] | 23.45647 | 109.0177 | -45.41057 | 236.27 | -0.001087181 | 0.5711934 | 1.237927 | 0.4646249
[8 empty] | 23.50377 | 108.6358 | -45.41057 | 236.27 | -0.001087181 | 0.5691926 | 1.237927 | 0.4620653
[8 empty] | 23.55432 | 108.6942 | -45.41057 | 236.27 | -0.0005435905 | 0.5694987 | 1.237927 | 0.4613216
[8 empty] | 23.60487 | 108.9581 | -45.29316 | 236.1526 | -0.0005435905 | 0.5708813 | 1.237312 | 0.4614515
[8 empty] | 23.65217 | 108.2533 | -45.35186 | 236.2113 | -0.0005435905 | 0.5671887 | 1.237619 | 0.4575492
[8 empty] | 23.70653 | 108.4585 | -45.35186 | 236.2113 | -0.0005435905 | 0.5682637 | 1.237619 | 0.4573655
[8 empty] | 23.75382 | 108.5169 | -45.52799 | 236.3874 | -0.001087181 | 0.5685699 | 1.238542 | 0.4567009
[8 empty] | 23.80274 | 108.3405 | -45.70411 | 236.5635 | -0.0005435905 | 0.5676456 | 1.239465 | 0.4550211
[8 empty] | 23.8533 | 108.5751 | -45.99765 | 236.8571 | -0.0005435905 | 0.5688745 | 1.241003 | 0.45504
[8 empty] | 23.90602 | 108.6335 | -45.35186 | 236.2113 | -0.001087181 | 0.5691806 | 1.237619 | 0.4542807
[8 empty] | 23.95495 | 108.5158 | -45.23445 | 236.0939 | -0.001630772 | 0.568564 | 1.237004 | 0.4528617
[8 empty] | 24.0055 | 108.8384 | -45.29316 | 236.1526 | -0.001087181 | 0.5702543 | 1.237312 | 0.4532519
[8 empty] | 24.05442 | 108.0162 | -46.52602 | 237.3855 | -0.0005435905 | 0.5659465 | 1.243771 | 0.4489121
[8 empty] | 24.10498 | 108.6911 | -47.31858 | 238.178 | -0.0005435905 | 0.5694825 | 1.247924 | 0.4507703
[8 empty] | 24.15608 | 108.8376 | -48.02307 | 238.8825 | -0.0005435905 | 0.57025 | 1.251615 | 0.4504232
[8 empty] | 24.20282 | 108.5145 | -47.90566 | 238.7651 | -0.0005435905 | 0.5685569 | 1.251 | 0.4482181
[8 empty] | 24.25392 | 108.9545 | -47.67083 | 238.5303 | -0.0005435905 | 0.5708625 | 1.249769 | 0.4490881
[8 empty] | 24.30285 | 108.3965 | -47.67083 | 238.5303 | 0 | 0.5679389 | 1.249769 | 0.445888
[8 empty] | 24.35503 | 108.6311 | -47.37729 | 238.2367 | -0.0005435905 | 0.5691679 | 1.248231 | 0.4458957
[8 empty] | 24.40613 | 108.5134 | -47.25987 | 238.1193 | -0.001087181 | 0.5685513 | 1.247616 | 0.44448
[8 empty] | 24.45288 | 108.249 | -47.20116 | 238.0606 | -0.0005435905 | 0.5671658 | 1.247309 | 0.4425489
[8 empty] | 24.50397 | 108.5716 | -46.84892 | 237.7084 | -0.0005435905 | 0.5688562 | 1.245463 | 0.4429427
[8 empty] | 24.55453 | 107.6907 | -46.58473 | 237.4442 | -0.001630772 | 0.5642409 | 1.244079 | 0.4384433
[8 empty] | 24.60508 | 108.072 | -46.70215 | 237.5616 | -0.0005435905 | 0.566239 | 1.244694 | 0.4390923
[8 empty] | 24.654 | 108.0131 | -46.58473 | 237.4442 | -0.0005435905 | 0.5659301 | 1.244079 | 0.4379819
[8 empty] | 24.7051 | 107.8954 | -46.70215 | 237.5616 | -0.001087181 | 0.5653135 | 1.244694 | 0.4365997
[8 empty] | 24.75185 | 107.8071 | -46.64344 | 237.5029 | -0.0005435905 | 0.5648509 | 1.244386 | 0.4354184
[8 empty] | 24.80132 | 107.7482 | -46.64344 | 237.5029 | -0.001087181 | 0.564542 | 1.244386 | 0.4343122
[8 empty] | 24.85513 | 108.1295 | -46.46732 | 237.3267 | -0.0005435905 | 0.56654 | 1.243464 | 0.4349061
[8 empty] | 24.90406 | 108.1293 | -46.17378 | 237.0332 | -0.001087181 | 0.5665388 | 1.241926 | 0.4340508
[8 empty] | 24.95515 | 107.8061 | -46.29119 | 237.1506 | -0.0005435905 | 0.5648457 | 1.242541 | 0.4318671
[8 empty] | 25.00571 | 108.1288 | -46.3499 | 237.2093 | -0.001087181 | 0.5665362 | 1.242848 | 0.4322843
[8 empty] | 25.053 | 107.1892 | -46.3499 | 237.2093 | -0.001087181 | 0.5616135 | 1.242848 | 0.4277181
[8 empty] | 25.10355 | 107.2477 | -46.23248 | 237.0919 | -0.001087181 | 0.5619198 | 1.242233 | 0.4270896
[8 empty] | 25.15628 | 107.5703 | -46.23248 | 237.0919 | -0.0005435905 | 0.5636103 | 1.242233 | 0.427477
[8 empty] | 25.20521 | 107.6288 | -46.3499 | 237.2093 | -0.0005435905 | 0.5639167 | 1.242848 | 0.4268793
[8 empty] | 25.25576 | 107.5699 | -46.3499 | 237.2093 | -0.001087181 | 0.5636079 | 1.242848 | 0.4257914
[8 empty] | 25.30468 | 107.3055 | -46.40861 | 237.268 | -0.001087181 | 0.5622225 | 1.243156 | 0.4239233
[8 empty] | 25.35524 | 107.5107 | -47.14246 | 238.0019 | -0.001087181 | 0.5632979 | 1.247001 | 0.4238876
[8 empty] | 25.40633 | 107.8921 | -47.96437 | 238.8238 | -0.0005435905 | 0.5652961 | 1.251307 | 0.4245361
[8 empty] | 25.45526 | 107.569 | -48.28726 | 239.1467 | -0.001087181 | 0.5636031 | 1.252999 | 0.4224509
[8 empty] | 25.50581 | 108.1852 | -47.96437 | 238.8238 | -0.0005435905 | 0.5668317 | 1.251307 | 0.4240295
[8 empty] | 25.55636 | 107.9501 | -48.02307 | 238.8825 | -0.0005435905 | 0.5656002 | 1.251615 | 0.4222709
[8 empty] | 25.60529 | 107.0693 | -47.96437 | 238.8238 | -0.0005435905 | 0.5609851 | 1.251307 | 0.4180241
[8 empty] | 25.65584 | 107.5094 | -47.84695 | 238.7064 | -0.001087181 | 0.5632909 | 1.250692 | 0.4189157
[8 empty] | 25.70313 | 107.3624 | -47.4947 | 238.3541 | -0.001087181 | 0.5625208 | 1.248847 | 0.4175731
[8 empty] | 25.75423 | 107.5677 | -47.55341 | 238.4128 | -0.001087181 | 0.5635963 | 1.249154 | 0.4175416
[8 empty] | 25.80479 | 106.8042 | -47.02504 | 237.8845 | -0.0005435905 | 0.5595964 | 1.246386 | 0.4137652
[8 empty] | 25.85371 | 107.0682 | -46.84892 | 237.7084 | -0.0005435905 | 0.5609795 | 1.245463 | 0.4140033
[8 empty] | 25.90589 | 107.5083 | -46.46732 | 237.3267 | -0.0005435905 | 0.5632853 | 1.243464 | 0.4148681
[8 empty] | 25.95319 | 107.1265 | -46.64344 | 237.5029 | -0.001630772 | 0.5612849 | 1.244386 | 0.4126411
[8 empty] | 26.00428 | 107.3024 | -46.90762 | 237.7671 | -0.0005435905 | 0.5622066 | 1.245771 | 0.4125067
[8 empty] | 26.05321 | 106.9206 | -46.90762 | 237.7671 | -0.0005435905 | 0.5602062 | 1.245771 | 0.4102666
[8 empty] | 26.10702 | 107.0672 | -46.90762 | 237.7671 | -0.0005435905 | 0.560974 | 1.245771 | 0.4099823
[8 empty] | 26.15595 | 106.9202 | -46.84892 | 237.7084 | -0.001087181 | 0.560204 | 1.245463 | 0.4086536
[8 empty] | 26.20541 | 106.8613 | -46.64344 | 237.5029 | -0.0005435905 | 0.5598954 | 1.244386 | 0.4076574
[8 empty] | 26.25434 | 107.1253 | -46.7315 | 237.5909 | -0.0005435905 | 0.5612786 | 1.244848 | 0.4079033
[8 empty] | 26.30326 | 106.6261 | -46.05636 | 236.9158 | -0.001087181 | 0.558663 | 1.24131 | 0.4052467
[8 empty] | 26.35544 | 106.7433 | -46.23248 | 237.0919 | -0.001087181 | 0.5592771 | 1.242233 | 0.404889
[8 empty] | 26.406 | 106.7431 | -46.40861 | 237.268 | -0.001087181 | 0.5592761 | 1.243156 | 0.4041131
[8 empty] | 26.45329 | 106.4788 | -46.40861 | 237.268 | -0.0005435905 | 0.557891 | 1.243156 | 0.4023913
[8 empty] | 26.50602 | 106.8015 | -46.23248 | 237.0919 | -0.0005435905 | 0.5595817 | 1.242233 | 0.4028083
[8 empty] | 26.55331 | 106.6839 | -46.17378 | 237.0332 | 0 | 0.5589656 | 1.241926 | 0.401648
[8 empty] | 26.60386 | 106.625 | -45.76282 | 236.6223 | -0.001087181 | 0.558657 | 1.239772 | 0.4006634
[8 empty] | 26.65442 | 107.1238 | -46.58473 | 237.4442 | -0.0005435905 | 0.5612707 | 1.244079 | 0.401775
[8 empty] | 26.70334 | 106.9769 | -47.55341 | 238.4128 | -0.001087181 | 0.5605007 | 1.249154 | 0.4004886
[8 empty] | 26.75444 | 106.4189 | -48.14049 | 238.9999 | -0.001087181 | 0.5575776 | 1.25223 | 0.3976384
[8 empty] | 26.80336 | 106.4188 | -47.78824 | 238.6477 | -0.0005435905 | 0.5575767 | 1.250384 | 0.396912
[8 empty] | 26.85555 | 106.6241 | -47.436 | 238.2954 | -0.001087181 | 0.5586523 | 1.248539 | 0.3969051
[8 empty] | 26.90447 | 106.8 | -47.14246 | 238.0019 | -0.0005435905 | 0.5595742 | 1.247001 | 0.3968374
[8 empty] | 26.95339 | 105.9779 | -46.90762 | 237.7671 | -0.0005435905 | 0.555267 | 1.245771 | 0.3930671
[8 empty] | 27.00449 | 106.4768 | -46.90762 | 237.7671 | -0.001087181 | 0.5578806 | 1.245771 | 0.3941706
[8 empty] | 27.05504 | 106.4179 | -47.02504 | 237.8845 | -0.0005435905 | 0.5575721 | 1.246386 | 0.3932164
[8 empty] | 27.1056 | 106.5352 | -46.90762 | 237.7671 | 0 | 0.5581865 | 1.245771 | 0.3929156
[8 empty] | 27.15452 | 106.6231 | -46.3499 | 237.2093 | 0 | 0.558647 | 1.242848 | 0.3925314
[8 empty] | 27.20507 | 106.3587 | -46.40861 | 237.268 | 0 | 0.5572619 | 1.243156 | 0.3908303
[8 empty] | 27.25617 | 106.6227 | -45.6454 | 236.5048 | -0.001087181 | 0.5586453 | 1.239157 | 0.3910663
[8 empty] | 27.3051 | 106.0942 | -45.70411 | 236.5635 | -0.0005435905 | 0.5558761 | 1.239465 | 0.3884299
[8 empty] | 27.35565 | 105.6537 | -45.76282 | 236.6223 | -0.0005435905 | 0.5535682 | 1.239772 | 0.386102
[8 empty] | 27.4062 | 106.1819 | -45.82153 | 236.681 | -0.001087181 | 0.5563358 | 1.24008 | 0.3873171
[8 empty] | 27.45513 | 106.2992 | -46.7315 | 237.5909 | -0.0005435905 | 0.5569502 | 1.244848 | 0.387054
[8 empty] | 27.50622 | 106.1816 | -47.08375 | 237.9432 | -0.0005435905 | 0.5563342 | 1.246693 | 0.3859076
[8 empty] | 27.55352 | 106.0347 | -47.4947 | 238.3541 | -0.001087181 | 0.5555644 | 1.248847 | 0.384712
[8 empty] | 27.60407 | 106.24 | -46.96633 | 237.8258 | -0.0005435905 | 0.5566402 | 1.246078 | 0.3847513
[8 empty] | 27.65626 | 106.3573 | -46.79021 | 237.6496 | -0.001087181 | 0.5572546 | 1.245155 | 0.3844493
[8 empty] | 27.70355 | 106.0343 | -46.3499 | 237.2093 | -0.0005435905 | 0.5555621 | 1.242848 | 0.382627
[8 empty] | 27.7541 | 106.1809 | -46.40861 | 237.268 | -0.0005435905 | 0.5563303 | 1.243156 | 0.3824583
[8 empty] | 27.80357 | 105.9753 | -46.3499 | 237.2093 | -0.001087181 | 0.555253 | 1.242848 | 0.3810383
[8 empty] | 27.85575 | 106.0925 | -46.46732 | 237.3267 | 0 | 0.5558674 | 1.243464 | 0.3807455
[8 empty] | 27.90631 | 105.5934 | -46.05636 | 236.9158 | -0.001087181 | 0.5532521 | 1.24131 | 0.378267
[8 empty] | 27.9536 | 105.4758 | -45.93894 | 236.7984 | -0.0005435905 | 0.5526362 | 1.240695 | 0.3772066
[8 empty] | 28.00633 | 105.8573 | -45.88024 | 236.7397 | -0.0005435905 | 0.5546349 | 1.240388 | 0.3778585
[8 empty] | 28.05525 | 105.5343 | -45.88024 | 236.7397 | -0.0005435905 | 0.5529424 | 1.240388 | 0.3760481
[8 empty] | 28.1058 | 105.7983 | -45.2051 | 236.0645 | -0.001087181 | 0.5543259 | 1.23685 | 0.3763112
[8 empty] | 28.15636 | 105.7395 | -45.41057 | 236.27 | -0.0005435905 | 0.5540176 | 1.237927 | 0.3754266
[8 empty] | 28.20528 | 105.3578 | -45.6454 | 236.5048 | -0.0005435905 | 0.5520176 | 1.239157 | 0.373422
[8 empty] | 28.25638 | 105.6512 | -45.76282 | 236.6223 | 0 | 0.5535549 | 1.239772 | 0.3737851
[8 empty] | 28.3053 | 105.2988 | -45.5867 | 236.4461 | -0.001087181 | 0.5517086 | 1.23885 | 0.3718942
[8 empty] | 28.35586 | 105.9738 | -45.6454 | 236.5048 | -0.001087181 | 0.5552454 | 1.239157 | 0.3736117
[8 empty] | 28.40641 | 106.0911 | -46.64344 | 237.5029 | -0.0005435905 | 0.5558599 | 1.244386 | 0.3733597
[8 empty] | 28.45533 | 105.7387 | -46.46732 | 237.3267 | -0.001087181 | 0.5540137 | 1.243464 | 0.3714795
[8 empty] | 28.50426 | 106.0909 | -47.25987 | 238.1193 | -0.0005435905 | 0.5558587 | 1.247616 | 0.3720772
[8 empty] | 28.55535 | 106.0908 | -47.02504 | 237.8845 | -0.0005435905 | 0.5558581 | 1.246386 | 0.371411
[8 empty] | 28.60428 | 105.8558 | -46.90762 | 237.7671 | -0.001087181 | 0.5546271 | 1.245771 | 0.3699544
[8 empty] | 28.65646 | 105.5328 | -46.84892 | 237.7084 | 0 | 0.5529347 | 1.245463 | 0.3681535
[8 empty] | 28.70538 | 105.3566 | -46.46732 | 237.3267 | -0.0005435905 | 0.5520113 | 1.243464 | 0.3669121
[8 empty] | 28.75648 | 105.3565 | -46.46732 | 237.3267 | -0.001087181 | 0.5520107 | 1.243464 | 0.3662598
[8 empty] | 28.80704 | 105.4151 | -46.40861 | 237.268 | -0.0005435905 | 0.5523178 | 1.243156 | 0.3658205
[8 empty] | 28.85433 | 105.2095 | -45.93894 | 236.7984 | -0.001087181 | 0.5512406 | 1.240695 | 0.3645084
[8 empty] | 28.90651 | 105.6497 | -46.3499 | 237.2093 | -0.0005435905 | 0.553547 | 1.242848 | 0.3653732
[8 empty] | 28.95544 | 105.356 | -46.40861 | 237.268 | 0 | 0.5520085 | 1.243156 | 0.3637418
[8 empty] | 29.00436 | 105.3559 | -46.3499 | 237.2093 | -0.0005435905 | 0.552008 | 1.242848 | 0.3631279
[8 empty] | 29.05709 | 105.5907 | -46.11507 | 236.9745 | -0.0005435905 | 0.5532379 | 1.241618 | 0.3632767
[8 empty] | 29.10601 | 105.209 | -45.52799 | 236.3874 | -0.001087181 | 0.551238 | 1.238542 | 0.3613547
[8 empty] | 29.15656 | 105.3556 | -45.6454 | 236.5048 | -0.0005435905 | 0.5520065 | 1.239157 | 0.3612312
[8 empty] | 29.20386 | 105.1501 | -45.70411 | 236.5635 | -0.0005435905 | 0.5509294 | 1.239465 | 0.3599424
[8 empty] | 29.25441 | 104.651 | -45.99765 | 236.8571 | -0.001087181 | 0.5483143 | 1.241003 | 0.3576142
[8 empty] | 29.30714 | 105.0912 | -45.99765 | 236.8571 | -0.0005435905 | 0.5506208 | 1.241003 | 0.3584729
[8 empty] | 29.35443 | 105.0324 | -45.99765 | 236.8571 | -0.001087181 | 0.5503128 | 1.241003 | 0.3576951
[8 empty] | 29.40662 | 105.1497 | -45.82153 | 236.681 | -0.001087181 | 0.5509275 | 1.24008 | 0.3574593
[8 empty] | 29.45391 | 104.8267 | -45.88024 | 236.7397 | -0.0005435905 | 0.5492353 | 1.240388 | 0.3557888
[8 empty] | 29.50664 | 104.5918 | -45.88024 | 236.7397 | 0 | 0.5480044 | 1.240388 | 0.3543569
[8 empty] | 29.55556 | 104.9146 | -45.35186 | 236.2113 | -0.0005435905 | 0.5496958 | 1.237619 | 0.3548625
[8 empty] | 29.60775 | 104.7678 | -45.6454 | 236.5048 | -0.001087181 | 0.5489264 | 1.239157 | 0.3537411
[8 empty] | 29.65504 | 105.208 | -46.58473 | 237.4442 | -0.001087181 | 0.551233 | 1.244079 | 0.3546615
[8 empty] | 29.70559 | 104.9731 | -47.25987 | 238.1193 | -0.001087181 | 0.5500022 | 1.247616 | 0.3532671
[8 empty] | 29.75669 | 105.2079 | -46.96633 | 237.8258 | 0 | 0.5512322 | 1.246078 | 0.3534494
[8 empty] | 29.80561 | 105.2959 | -46.79021 | 237.6496 | -0.0005435905 | 0.5516932 | 1.245155 | 0.3531645
[8 empty] | 29.85454 | 105.0316 | -46.96633 | 237.8258 | -0.0005435905 | 0.5503086 | 1.246078 | 0.3517006
[8 empty] | 29.90509 | 105.4718 | -46.84892 | 237.7084 | -0.001087181 | 0.5526153 | 1.245463 | 0.3525782
[8 empty] | 29.95401 | 105.2076 | -46.52602 | 237.3855 | -0.0005435905 | 0.5512307 | 1.243771 | 0.3511201
[8 empty] | 30.00457 | 105.2075 | -46.64344 | 237.5029 | -0.0005435905 | 0.5512304 | 1.244386 | 0.3505283