## General
ID | Test Identification
Test Identification | Location | NWZ-BH-5025
Test Identification | Sample | 33-5
Test Identification | Depth | 31.75 | [m]
Specimen Visual Description
Specimen Visual Description | Dark brownish grey CLAY
Initial Specimen Conditions
Initial Specimen Conditions | Test start date | 11/06/2024
Initial Specimen Conditions | Mould outer / inner diameter | 100 / 69.95 | [mm]
Initial Specimen Conditions | Weight of soil | 43.37 | [g]
Initial Specimen Conditions | Water content | 16.95459 | [%]
Initial Specimen Conditions | Bulk density | 2.100649 | [Mg/m3]
Initial Specimen Conditions | Dry density | 1.796124 | [Mg/m3]
Initial Specimen Conditions | Material retained on 425 mm sieve | 0 | [%]
Test Conditions
Test Conditions | Interface type | Soil - Steel
Test Conditions | Initial interface roughness | 8.931 | [µm]
Test Conditions | Final interface roughness | 7.544 | [µm]
Consolidation - Before Fast Shear
Consolidation - Before Fast Shear | Consolidation pressure | 250.7814 | [kPa]
Consolidation - Before Fast Shear | Vertical displacement | 0.4130002 | [mm]
Consolidation - Before Fast Shear | Vertical strain | 8.260004 | [%]
Fast Shear - Stage 1
Fast Shear - Stage 1 | Normal Stress | 250.7814 | [kPa]
Fast Shear - Stage 1 | Vertical displacement | 0.6070004 | [mm]
Fast Shear - Stage 1 | Vertical strain | 12.140008 | [%]
Fast Shear - Stage 1 | Horizontal displacement | 199.921 | [mm]
Fast Shear - Stage 1 | Rate of horizontal displacement | 500 | [mm/min]
At peak stress
Fast Shear - Stage 1 - At peak stress | Shear stress | 108.062 | [kPa]
Fast Shear - Stage 1 - At peak stress | Horizontal displacement | 191.591 | [mm]
Fast Shear - Stage 2
Fast Shear - Stage 2 | Normal Stress | 250.7814 | [kPa]
Fast Shear - Stage 2 | Vertical displacement | 0.7310002 | [mm]
Fast Shear - Stage 2 | Vertical strain | 14.620004 | [%]
Fast Shear - Stage 2 | Horizontal displacement | 399.842 | [mm]
Fast Shear - Stage 2 | Rate of horizontal displacement | 500 | [mm/min]
At peak stress
Fast Shear - Stage 2 - At peak stress | Shear stress | 137.2215 | [kPa]
Fast Shear - Stage 2 - At peak stress | Horizontal displacement | 391.512 | [mm]
Fast Shear - Stage 3
Fast Shear - Stage 3 | Normal Stress | 250.7814 | [kPa]
Fast Shear - Stage 3 | Vertical displacement | 0.8550002 | [mm]
Fast Shear - Stage 3 | Vertical strain | 17.100004 | [%]
Fast Shear - Stage 3 | Horizontal displacement | 599.763 | [mm]
Fast Shear - Stage 3 | Rate of horizontal displacement | 500 | [mm/min]
At peak stress
Fast Shear - Stage 3 - At peak stress | Shear stress | 151.8013 | [kPa]
Fast Shear - Stage 3 - At peak stress | Horizontal displacement | 591.433 | [mm]
Fast Shear - Stage 4
Fast Shear - Stage 4 | Normal Stress | 250.7814 | [kPa]
Fast Shear - Stage 4 | Vertical displacement | 0.9820002 | [mm]
Fast Shear - Stage 4 | Vertical strain | 19.640004 | [%]
Fast Shear - Stage 4 | Horizontal displacement | 799.684 | [mm]
Fast Shear - Stage 4 | Rate of horizontal displacement | 500 | [mm/min]
At peak stress
Fast Shear - Stage 4 - At peak stress | Shear stress | 156.9471 | [kPa]
Fast Shear - Stage 4 - At peak stress | Horizontal displacement | 616.4231 | [mm]
Fast Shear - Stage 5
Fast Shear - Stage 5 | Normal Stress | 250.7814 | [kPa]
Fast Shear - Stage 5 | Vertical displacement | 1.0880002 | [mm]
Fast Shear - Stage 5 | Vertical strain | 21.760004 | [%]
Fast Shear - Stage 5 | Horizontal displacement | 999.605 | [mm]
Fast Shear - Stage 5 | Rate of horizontal displacement | 500 | [mm/min]
At peak stress
Fast Shear - Stage 5 - At peak stress | Shear stress | 159.9489 | [kPa]
Fast Shear - Stage 5 - At peak stress | Horizontal displacement | 991.275 | [mm]
Consolidation - Before Slow Shear
Consolidation - Before Slow Shear | Consolidation pressure | 585.8502 | [kPa]
Consolidation - Before Slow Shear | Vertical displacement | 1.1790002 | [mm]
Consolidation - Before Slow Shear | Vertical strain | 23.580004 | [%]
Slow Shear
Slow Shear | Normal stress | 585.8502 | [kPa]
Slow Shear | Vertical displacement | 1.5210002 | [mm]
Slow Shear | Vertical strain | 30.460004 | [%]
Slow Shear | Horizontal displacement | 20.203 | [mm]
Slow Shear | Rate of horizontal displacement | 0.018 | [mm/min]
At peak stress
Slow Shear - At peak stress | Shear stress | 287.7364 | [kPa]
Slow Shear - At peak stress | Horizontal displacement | 18.68698 | [mm]
Slow Shear - At peak stress | Shear angle | 26.15765 | [°]
At residual stress
Slow Shear - At residual stress | Shear stress | 286.8788 | [kPa]
Slow Shear - At residual stress | Horizontal displacement | 20.203 | [mm]
Slow Shear - At residual stress | Vertical displacement |  | [mm]
Slow Shear - At residual stress | Vertical strain |  | [%]
Slow Shear - At residual stress | Shear angle | 26.09004 | [°]

## Consolidation - 1
Consolidation - Before Fast Shear
Root time | Vertical Displacement
[min] | [mm]
0 | 0
0.2886751 | 0.1710005
0.4082483 | 0.3420001
0.5 | 0.3480006
0.5773503 | 0.3550005
0.6454972 | 0.3590003
0.7071068 | 0.3600007
0.7637626 | 0.3620005
0.8164966 | 0.3640004
0.8660254 | 0.3660002
0.9128709 | 0.3680001
0.9574271 | 0.3690005
1 | 0.3690005
1.040833 | 0.3710003
1.080123 | 0.3710003
1.118034 | 0.3730002
1.154701 | 0.3730002
1.190238 | 0.375
1.224745 | 0.375
1.258306 | 0.3769999
1.290994 | 0.3769999
1.322876 | 0.3769999
1.354006 | 0.3789998
1.384437 | 0.3789998
1.414214 | 0.3800002
1.443376 | 0.3800002
1.47196 | 0.3800002
1.5 | 0.3800002
1.527525 | 0.382
1.554563 | 0.382
1.581139 | 0.3839999
1.607275 | 0.3839999
1.632993 | 0.3839999
1.658312 | 0.3839999
1.683251 | 0.3839999
1.707825 | 0.3859997
1.732051 | 0.3859997
1.755942 | 0.3880005
1.779513 | 0.3859997
1.802776 | 0.3880005
1.825742 | 0.3880005
1.848423 | 0.3880005
1.870829 | 0.3900004
1.892969 | 0.3900004
1.914854 | 0.3900004
1.936492 | 0.3900004
1.95789 | 0.3900004
1.979057 | 0.3900004
2 | 0.3909998
2.020726 | 0.3909998
2.041241 | 0.3909998
2.061553 | 0.3909998
2.081666 | 0.3930007
2.101587 | 0.3930007
2.12132 | 0.3930007
2.140872 | 0.3930007
2.160247 | 0.3930007
2.179449 | 0.3930007
2.198484 | 0.3950005
2.217356 | 0.3950005
2.236068 | 0.3950005
2.254625 | 0.3950005
2.27303 | 0.3970004
2.291288 | 0.3970004
2.309401 | 0.3970004
2.327373 | 0.3970004
2.345208 | 0.3970004
2.362908 | 0.3970004
2.380476 | 0.3970004
2.397916 | 0.3990002
2.415229 | 0.3990002
2.43242 | 0.3990002
2.44949 | 0.3990002
2.466441 | 0.4000006
2.483277 | 0.4000006
2.5 | 0.4000006
2.516611 | 0.4000006
2.533114 | 0.4000006
2.54951 | 0.4000006
2.565801 | 0.4000006
2.581989 | 0.4020005
2.598076 | 0.4020005
2.614065 | 0.4020005
2.629956 | 0.4020005
2.645751 | 0.4020005
2.661453 | 0.4020005
2.677063 | 0.4020005
2.692582 | 0.4020005
2.708013 | 0.4040003
2.723356 | 0.4040003
2.738613 | 0.4040003
2.753785 | 0.4040003
2.768875 | 0.4040003
2.783882 | 0.4040003
2.798809 | 0.4040003
2.813657 | 0.4060002
2.828427 | 0.4060002
2.84312 | 0.4060002
2.857738 | 0.4060002
2.872281 | 0.4060002
2.886751 | 0.4060002
2.901149 | 0.4060002
2.915476 | 0.4060002
2.929733 | 0.408
2.94392 | 0.408
2.95804 | 0.408
2.972092 | 0.408
2.986079 | 0.408
3 | 0.408
3.013857 | 0.408
3.02765 | 0.408
3.041381 | 0.408
3.05505 | 0.4099999
3.068659 | 0.4099999
3.082207 | 0.4099999
3.095696 | 0.4099999
3.109126 | 0.4099999
3.122499 | 0.4099999
3.135815 | 0.4099999
3.149074 | 0.4099999
3.162278 | 0.4099999
3.175426 | 0.4099999
3.188521 | 0.4110003
3.201562 | 0.4099999
3.21455 | 0.4110003
3.227486 | 0.4110003
3.24037 | 0.4110003
3.253204 | 0.4110003
3.265986 | 0.4110003
3.278719 | 0.4110003
3.291403 | 0.4110003
3.304038 | 0.4110003
3.316625 | 0.4130002
3.329164 | 0.4130002

## Fast Shearing - 1
Fast Shear - Stage 1
Horizontal Displacement | Stress Ratio t/s'n | Shear Stress
[mm] | [-] | [kPa]
0 | 0 | 0
8.330042 | 0.01196947 | 3.001721
16.66008 | 0.05471759 | 13.72215
24.99013 | 0.4069621 | 102.0585
33.32017 | 0.318046 | 79.76002
41.65021 | 0.3112063 | 78.04475
49.98025 | 0.3146261 | 78.90238
58.31029 | 0.3248857 | 81.47529
66.64034 | 0.3385651 | 84.90582
74.97038 | 0.3436949 | 86.19228
83.30042 | 0.3556643 | 89.194
91.63046 | 0.362504 | 90.90927
99.9605 | 0.3693437 | 92.62454
108.2905 | 0.3710537 | 93.05335
116.6206 | 0.3761834 | 94.33981
124.9506 | 0.3778934 | 94.76862
133.2807 | 0.3778934 | 94.76862
141.6107 | 0.3778934 | 94.76862
149.9408 | 0.3847331 | 96.48389
158.2708 | 0.3898628 | 97.77034
166.6008 | 0.3984124 | 99.91443
174.9309 | 0.4120918 | 103.345
183.2609 | 0.4189315 | 105.0602
191.591 | 0.430901 | 108.062
199.921 | 0.4394506 | 110.206

## Fast Shearing - 2
Fast Shear - Stage 2
Horizontal Displacement | Stress Ratio t/s'n | Shear Stress
[mm] | [-] | [kPa]
199.921 | 0 | 0
208.2511 | 0.1094352 | 27.44431
216.5811 | 0.4941682 | 123.9282
224.9111 | 0.4702293 | 117.9248
233.2412 | 0.4753591 | 119.2112
241.5712 | 0.4856186 | 121.7841
249.9013 | 0.4924583 | 123.4994
258.2313 | 0.4958782 | 124.357
266.5613 | 0.5044278 | 126.5011
274.8914 | 0.5061377 | 126.9299
283.2214 | 0.5129774 | 128.6452
291.5515 | 0.5163973 | 129.5028
299.8815 | 0.521527 | 130.7893
308.2116 | 0.5249469 | 131.6469
316.5416 | 0.5300766 | 132.9334
324.8716 | 0.5334965 | 133.791
333.2017 | 0.5369163 | 134.6486
341.5317 | 0.5403362 | 135.5063
349.8618 | 0.5386263 | 135.0774
358.1918 | 0.5369163 | 134.6486
366.5218 | 0.5386263 | 135.0774
374.8519 | 0.5386263 | 135.0774
383.1819 | 0.5420461 | 135.9351
391.512 | 0.5471759 | 137.2215
399.842 | 0.5505957 | 138.0792

## Fast Shearing - 3
Fast Shear - Stage 3
Horizontal Displacement | Stress Ratio t/s'n | Shear Stress
[mm] | [-] | [kPa]
399.842 | 0 | 0
408.1721 | 0.09746571 | 24.44259
416.5021 | 0.5694049 | 142.7962
424.8321 | 0.543756 | 136.3639
433.1622 | 0.543756 | 136.3639
441.4922 | 0.5505957 | 138.0792
449.8223 | 0.5574354 | 139.7944
458.1523 | 0.5608553 | 140.6521
466.4824 | 0.5625652 | 141.0809
474.8124 | 0.5694049 | 142.7962
483.1424 | 0.5762446 | 144.5114
491.4725 | 0.5796645 | 145.3691
499.8025 | 0.5847942 | 146.6555
508.1326 | 0.5882141 | 147.5132
516.4626 | 0.5865042 | 147.0843
524.7926 | 0.589924 | 147.942
533.1227 | 0.589924 | 147.942
541.4527 | 0.5933439 | 148.7996
549.7828 | 0.5967637 | 149.6572
558.1128 | 0.6001836 | 150.5149
566.4429 | 0.5984736 | 150.0861
574.7729 | 0.6001836 | 150.5149
583.1029 | 0.6018935 | 150.9437
591.433 | 0.6053133 | 151.8013
599.763 | 0.6053133 | 151.8013

## Fast Shearing - 4
Fast Shear - Stage 4
Horizontal Displacement | Stress Ratio t/s'n | Shear Stress
[mm] | [-] | [kPa]
599.763 | 0 | 0
608.0931 | 0.1196947 | 30.01721
616.4231 | 0.6258324 | 156.9471
624.7532 | 0.5847942 | 146.6555
633.0832 | 0.5813744 | 145.7979
641.4132 | 0.5865042 | 147.0843
649.7433 | 0.5916339 | 148.3708
658.0733 | 0.5967637 | 149.6572
666.4034 | 0.6001836 | 150.5149
674.7334 | 0.6036034 | 151.3725
683.0634 | 0.6036034 | 151.3725
691.3935 | 0.6053133 | 151.8013
699.7235 | 0.6087332 | 152.659
708.0536 | 0.6104431 | 153.0878
716.3836 | 0.6104431 | 153.0878
724.7137 | 0.613863 | 153.9454
733.0437 | 0.6155729 | 154.3742
741.3737 | 0.6155729 | 154.3742
749.7038 | 0.612153 | 153.5166
758.0338 | 0.6224126 | 156.0895
766.3639 | 0.6258324 | 156.9471
774.6939 | 0.6241225 | 156.5183
783.0239 | 0.6241225 | 156.5183
791.354 | 0.6207027 | 155.6607
799.684 | 0.6258324 | 156.9471

## Fast Shearing - 5
Fast Shear - Stage 5
Horizontal Displacement | Stress Ratio t/s'n | Shear Stress
[mm] | [-] | [kPa]
799.684 | 0 | 0
808.0141 | 0.07523669 | 18.86796
816.3441 | 0.5984736 | 150.0861
824.6742 | 0.5967637 | 149.6572
833.0042 | 0.5950538 | 149.2284
841.3342 | 0.5950538 | 149.2284
849.6643 | 0.5984736 | 150.0861
857.9943 | 0.6070233 | 152.2301
866.3244 | 0.612153 | 153.5166
874.6544 | 0.6155729 | 154.3742
882.9845 | 0.6189927 | 155.2319
891.3145 | 0.6224126 | 156.0895
899.6445 | 0.6224126 | 156.0895
907.9746 | 0.6207027 | 155.6607
916.3046 | 0.6241225 | 156.5183
924.6347 | 0.6292523 | 157.8048
932.9647 | 0.6275424 | 157.3759
941.2947 | 0.6309622 | 158.2336
949.6248 | 0.6258324 | 156.9471
957.9548 | 0.6292523 | 157.8048
966.2849 | 0.6292523 | 157.8048
974.6149 | 0.6275424 | 157.3759
982.945 | 0.6326721 | 158.6624
991.275 | 0.6378019 | 159.9489
999.605 | 0.636092 | 159.52

## Consolidation - 2
Consolidation - Before Slow Shear
Root time | Vertical Displacement
[min] | [mm]
0 | 1.0990002
0.2886751 | 1.1590002
0.4082483 | 1.1610002
0.5 | 1.1630002
0.5773503 | 1.1650002
0.6454972 | 1.1650002
0.7071068 | 1.1660002
0.7637626 | 1.1660002
0.8164966 | 1.1660002
0.8660254 | 1.1680002
0.9128709 | 1.1680002
0.9574271 | 1.1680002
1 | 1.1680002
1.040833 | 1.1700002
1.080123 | 1.1700002
1.118034 | 1.1700002
1.154701 | 1.1700002
1.190238 | 1.1700002
1.224745 | 1.1700002
1.258306 | 1.1720002
1.290994 | 1.1720002
1.322876 | 1.1720002
1.354006 | 1.1720002
1.384437 | 1.1720002
1.414214 | 1.1740002
1.443376 | 1.1740002
1.47196 | 1.1740002
1.5 | 1.1740002
1.527525 | 1.1740002
1.554563 | 1.1740002
1.581139 | 1.1740002
1.607275 | 1.1740002
1.632993 | 1.1740002
1.658312 | 1.1760002
1.683251 | 1.1760002
1.707825 | 1.1760002
1.732051 | 1.1760002
1.755942 | 1.1760002
1.779513 | 1.1760002
1.802776 | 1.1770002
1.825742 | 1.1760002
1.848423 | 1.1770002
1.870829 | 1.1770002
1.892969 | 1.1770002
1.914854 | 1.1770002
1.936492 | 1.1770002
1.95789 | 1.1770002
1.979057 | 1.1770002
2 | 1.1770002
2.020726 | 1.1770002
2.041241 | 1.1790002
2.061553 | 1.1790002
2.081666 | 1.1790002
2.101587 | 1.1790002
2.12132 | 1.1790002
2.140872 | 1.1790002
2.140872 | 1.1790002
2.140872 | 1.1790002
2.140872 | 1.1790002
2.140872 | 1.1790002
2.140872 | 1.1790002
2.140872 | 1.1790002
2.140872 | 1.1790002
2.140872 | 1.1790002
2.140872 | 1.1790002
2.140872 | 1.1790002
2.140872 | 1.1790002
2.140872 | 1.1790002
2.140872 | 1.1790002
2.140872 | 1.1790002
2.140872 | 1.1790002
2.140872 | 1.1790002
2.140872 | 1.1790002
2.140872 | 1.1790002
2.140872 | 1.1790002
2.140872 | 1.1790002
2.140872 | 1.1790002
2.140872 | 1.1790002
2.140872 | 1.1790002
2.140872 | 1.1790002
2.140872 | 1.1790002
2.140872 | 1.1790002
2.140872 | 1.1790002
2.140872 | 1.1790002
2.140872 | 1.1790002
2.140872 | 1.1790002
2.140872 | 1.1790002
2.140872 | 1.1790002
2.140872 | 1.1790002
2.140872 | 1.1790002
2.140872 | 1.1790002
2.140872 | 1.1790002
2.140872 | 1.1790002
2.140872 | 1.1790002
2.140872 | 1.1790002
2.140872 | 1.1790002
2.140872 | 1.1790002
2.140872 | 1.1790002
2.140872 | 1.1790002
2.140872 | 1.1790002
2.140872 | 1.1790002
2.140872 | 1.1790002
2.140872 | 1.1790002
2.140872 | 1.1790002
2.140872 | 1.1790002
2.140872 | 1.1790002
2.140872 | 1.1790002
2.140872 | 1.1790002
2.140872 | 1.1790002
2.140872 | 1.1790002
2.140872 | 1.1790002
2.140872 | 1.1790002
2.140872 | 1.1790002
2.140872 | 1.1790002
2.140872 | 1.1790002
2.140872 | 1.1790002
2.140872 | 1.1790002
2.140872 | 1.1790002
2.140872 | 1.1790002

## Slow Shearing
Slow Shear Stage
Horizontal Displacement | Vertical Displacement | Stress Ratio t/s'n | Angle of Shearing Resistance | Shear Stress
[mm] | [mm] | [-] | [º] | [kPa]
0 |  | 0 | 0 | 0
0.1779712 |  | 0.06002049 | 3.4348 | 35.16302
0.3559424 |  | 0.153711 | 8.738598 | 90.05163
0.5339137 |  | 0.2605768 | 14.60517 | 152.659
0.7118849 |  | 0.342556 | 18.9092 | 200.6865
0.8898561 |  | 0.3894012 | 21.276 | 228.1308
1.067827 |  | 0.4164836 | 22.61093 | 243.997
1.245799 |  | 0.4318547 | 23.35733 | 253.0022
1.42377 |  | 0.4413702 | 23.81523 | 258.5768
1.601741 |  | 0.4369784 | 23.60429 | 256.0039
1.779712 |  | 0.4574732 | 24.58283 | 268.0108
1.957683 |  | 0.4640609 | 24.89417 | 271.8702
2.135655 |  | 0.4691846 | 25.13524 | 274.8719
2.313626 |  | 0.4721124 | 25.27258 | 276.5872
2.491597 |  | 0.4750402 | 25.4096 | 278.3024
2.669568 |  | 0.4772361 | 25.51216 | 279.5889
2.84754 |  | 0.477968 | 25.54631 | 280.0177
3.025511 |  | 0.4823598 | 25.75079 | 282.5906
3.203482 |  | 0.4830917 | 25.7848 | 283.0194
3.381453 |  | 0.4838237 | 25.8188 | 283.4482
3.559424 |  | 0.4852876 | 25.88672 | 284.3059
3.737396 |  | 0.4735763 | 25.34113 | 277.4448
3.915367 |  | 0.4845557 | 25.85277 | 283.8771
4.093338 |  | 0.4860196 | 25.92066 | 284.7347
4.271309 |  | 0.4860196 | 25.92066 | 284.7347
4.449281 |  | 0.4867515 | 25.95457 | 285.1635
4.627252 |  | 0.4882154 | 26.02235 | 286.0211
4.805223 |  | 0.4889474 | 26.0562 | 286.45
4.983194 |  | 0.4889474 | 26.0562 | 286.45
5.161165 |  | 0.4904113 | 26.12385 | 287.3076
5.339137 |  | 0.4889474 | 26.0562 | 286.45
5.517108 |  | 0.4882154 | 26.02235 | 286.0211
5.695079 |  | 0.4889474 | 26.0562 | 286.45
5.87305 |  | 0.4882154 | 26.02235 | 286.0211
6.051022 |  | 0.4882154 | 26.02235 | 286.0211
6.228993 |  | 0.4896794 | 26.09004 | 286.8788
6.406964 |  | 0.4889474 | 26.0562 | 286.45
6.584935 |  | 0.4882154 | 26.02235 | 286.0211
6.762907 |  | 0.4889474 | 26.0562 | 286.45
6.940878 |  | 0.4882154 | 26.02235 | 286.0211
7.118849 |  | 0.4889474 | 26.0562 | 286.45
7.29682 |  | 0.4889474 | 26.0562 | 286.45
7.474791 |  | 0.4889474 | 26.0562 | 286.45
7.652763 |  | 0.4889474 | 26.0562 | 286.45
7.830734 |  | 0.4889474 | 26.0562 | 286.45
8.008705 |  | 0.4889474 | 26.0562 | 286.45
8.186676 |  | 0.4896794 | 26.09004 | 286.8788
8.364648 |  | 0.4904113 | 26.12385 | 287.3076
8.542619 |  | 0.4889474 | 26.0562 | 286.45
8.72059 |  | 0.4882154 | 26.02235 | 286.0211
8.898561 |  | 0.4882154 | 26.02235 | 286.0211
9.076532 |  | 0.4882154 | 26.02235 | 286.0211
9.254504 |  | 0.4882154 | 26.02235 | 286.0211
9.432475 |  | 0.4874835 | 25.98847 | 285.5923
9.610446 |  | 0.4889474 | 26.0562 | 286.45
9.788417 |  | 0.4882154 | 26.02235 | 286.0211
9.966389 |  | 0.4882154 | 26.02235 | 286.0211
10.14436 |  | 0.4889474 | 26.0562 | 286.45
10.32233 |  | 0.4889474 | 26.0562 | 286.45
10.5003 |  | 0.4874835 | 25.98847 | 285.5923
10.67827 |  | 0.4882154 | 26.02235 | 286.0211
10.85624 |  | 0.4867515 | 25.95457 | 285.1635
11.03422 |  | 0.4860196 | 25.92066 | 284.7347
11.21219 |  | 0.4874835 | 25.98847 | 285.5923
11.39016 |  | 0.4874835 | 25.98847 | 285.5923
11.56813 |  | 0.4867515 | 25.95457 | 285.1635
11.7461 |  | 0.4874835 | 25.98847 | 285.5923
11.92407 |  | 0.4860196 | 25.92066 | 284.7347
12.10204 |  | 0.4874835 | 25.98847 | 285.5923
12.28001 |  | 0.4874835 | 25.98847 | 285.5923
12.45799 |  | 0.4882154 | 26.02235 | 286.0211
12.63596 |  | 0.4874835 | 25.98847 | 285.5923
12.81393 |  | 0.4889474 | 26.0562 | 286.45
12.9919 |  | 0.4867515 | 25.95457 | 285.1635
13.16987 |  | 0.4867515 | 25.95457 | 285.1635
13.34784 |  | 0.4874835 | 25.98847 | 285.5923
13.52581 |  | 0.4867515 | 25.95457 | 285.1635
13.70378 |  | 0.4867515 | 25.95457 | 285.1635
13.88176 |  | 0.4874835 | 25.98847 | 285.5923
14.05973 |  | 0.4874835 | 25.98847 | 285.5923
14.2377 |  | 0.4874835 | 25.98847 | 285.5923
14.41567 |  | 0.4882154 | 26.02235 | 286.0211
14.59364 |  | 0.4882154 | 26.02235 | 286.0211
14.77161 |  | 0.4874835 | 25.98847 | 285.5923
14.94958 |  | 0.4874835 | 25.98847 | 285.5923
15.12755 |  | 0.4867515 | 25.95457 | 285.1635
15.30553 |  | 0.4867515 | 25.95457 | 285.1635
15.4835 |  | 0.4860196 | 25.92066 | 284.7347
15.66147 |  | 0.4860196 | 25.92066 | 284.7347
15.83944 |  | 0.4874835 | 25.98847 | 285.5923
16.01741 |  | 0.4882154 | 26.02235 | 286.0211
16.19538 |  | 0.4882154 | 26.02235 | 286.0211
16.37335 |  | 0.4889474 | 26.0562 | 286.45
16.55132 |  | 0.4882154 | 26.02235 | 286.0211
16.7293 |  | 0.4882154 | 26.02235 | 286.0211
16.90727 |  | 0.4882154 | 26.02235 | 286.0211
17.08524 |  | 0.4882154 | 26.02235 | 286.0211
17.26321 |  | 0.4904113 | 26.12385 | 287.3076
17.44118 |  | 0.4882154 | 26.02235 | 286.0211
17.61915 |  | 0.4882154 | 26.02235 | 286.0211
17.79712 |  | 0.4889474 | 26.0562 | 286.45
17.97509 |  | 0.4889474 | 26.0562 | 286.45
18.15306 |  | 0.4889474 | 26.0562 | 286.45
18.33104 |  | 0.4896794 | 26.09004 | 286.8788
18.50901 |  | 0.4896794 | 26.09004 | 286.8788
18.68698 |  | 0.4911433 | 26.15765 | 287.7364
18.86495 |  | 0.4904113 | 26.12385 | 287.3076
19.04292 |  | 0.4904113 | 26.12385 | 287.3076
19.22089 |  | 0.4904113 | 26.12385 | 287.3076
19.39886 |  | 0.4896794 | 26.09004 | 286.8788
19.57683 |  | 0.4904113 | 26.12385 | 287.3076
19.75481 |  | 0.4911433 | 26.15765 | 287.7364
19.93278 |  | 0.4896794 | 26.09004 | 286.8788
20.11075 |  | 0.4904113 | 26.12385 | 287.3076
20.203 |  | 0.4896794 | 26.09004 | 286.8788
20.203 |  | 0.4896794 | 26.09004 | 286.8788