## General
ID | Test identification
Test identification | Location | NWZ-BH-5025
Test identification | Sample | 38-2
Test identification | Depth | 36.15 | [m]
Test identification | Test number | DSS59
Specimen Visual Description
Specimen Visual Description | Very stiff very high strength very dark grey slightly silty CLAY
Initial Specimen Conditions
Initial Specimen Conditions | Test start date | 07/03/2024
Initial Specimen Conditions | Type of sample | Undisturbed
Initial Specimen Conditions | Specimen orientation | Vertical
Initial Specimen Conditions | Diameter | 65.72 | [mm]
Initial Specimen Conditions | Length | 19.68 | [mm]
Initial Specimen Conditions | Water content | 22.41326 | [%]
Initial Specimen Conditions | Bulk density | 2.10758 | [Mg/m³]
Initial Specimen Conditions | Dry density | 1.721692 | [Mg/m³]
Initial Specimen Conditions | Void ratio | 0.579841 | [-]
Initial Specimen Conditions | Degree of saturation | 100 | [%]
Initial Specimen Conditions | Assumed particle density | 2.72 | [Mg/m³]
Initial Specimen Conditions | Torvane | 88 | [kPa]
Initial Specimen Conditions | Pocket penetrometer | 250 | [kPa]
Initial Specimen Conditions | Torvane 90° |  | [kPa]
Initial Specimen Conditions | Pocket penetrometer 90° |  | [kPa]
Consolidation - 1
Consolidation - 1 | svc | 869.5171 | [kPa]
Consolidation - 1 | Vertical strain | 5.327236 | [%]
Consolidation - 1 | Bulk density | 2.169903 | [Mg/m³]
Consolidation - 1 | Dry density | 1.818572 | [Mg/m³]
Consolidation - 1 | Void ratio | 0.4956791 | [-]
Consolidation - 1 | Water content | 19.31908 | [%]
Consolidation - 2
Consolidation - 2 | svc | 360.5595 | [kPa]
Consolidation - 2 | Vertical strain | 4.513674 | [%]
Consolidation - 2 | Bulk density | 2.159924 | [Mg/m³]
Consolidation - 2 | Dry density | 1.803059 | [Mg/m³]
Consolidation - 2 | Void ratio | 0.5085474 | [-]
Consolidation - 2 | Water content | 19.79218 | [%]
Stress Controlled Cyclic Loading - Constant Vertical Stress
Stress Controlled Cyclic Loading - Constant Vertical Stress | sv |  | [kPa]
Stress Controlled Cyclic Loading - Constant Vertical Stress | Reference stress |  | [kPa]
Stress Controlled Cyclic Loading - Constant Vertical Stress | Mean tav |  | [kPa]
Stress Controlled Cyclic Loading - Constant Vertical Stress | Mean tcy |  | [kPa]
Stress Controlled Cyclic Loading - Constant Vertical Stress | Frequency |  | [Hz]
Stress Controlled Cyclic Loading - Constant Vertical Stress | Number of cycles applied (N) |  | [-]
Stress Controlled Cyclic Loading - Constant Vertical Stress | Vertical strain |  | [%]
Stress Controlled Cyclic Loading - Constant Vertical Stress | Bulk density |  | [Mg/m³]
Stress Controlled Cyclic Loading - Constant Vertical Stress | Dry density |  | [Mg/m³]
Stress Controlled Cyclic Loading - Constant Vertical Stress | Void ratio |  | [-]
Stress Controlled Cyclic Loading - Constant Vertical Stress | Cycle | gav | gcy | G | l
Stress Controlled Cyclic Loading - Constant Vertical Stress | [-] | [%] | [%] | [MPa] | [%]
Stress Controlled Cyclic Loading - Constant Vertical Stress
Stress Controlled Cyclic Loading - Constant Vertical Stress
Stress Controlled Cyclic Loading - Constant Vertical Stress
Stress Controlled Cyclic Loading - Constant Vertical Stress
Stress Controlled Cyclic Loading - Constant Vertical Stress
Stress Controlled Cyclic Loading - Constant Vertical Stress
Stress Controlled Cyclic Loading - Constant Vertical Stress
Stress Controlled Cyclic Loading - Constant Vertical Stress
Stress Controlled Cyclic Loading - Constant Vertical Stress
Stress Controlled Cyclic Loading - Constant Vertical Stress
Stress Controlled Cyclic Loading - Constant Vertical Stress
Stress Controlled Cyclic Loading - Constant Vertical Stress
Stress Controlled Cyclic Loading - Constant Vertical Stress
Stress Controlled Cyclic Loading - Constant Vertical Stress
Stress Controlled Cyclic Loading - Constant Vertical Stress
Stress Controlled Cyclic Loading - Constant Vertical Stress
Stress Controlled Cyclic Loading - Constant Vertical Stress
Stress Controlled Cyclic Loading - Constant Vertical Stress
Stress Controlled Cyclic Loading - Constant Vertical Stress
Stress Controlled Cyclic Loading - Constant Vertical Stress
Stress Controlled Cyclic Loading - Constant Vertical Stress
Stress Controlled Cyclic Loading - Constant Vertical Stress
Stress Controlled Cyclic Loading - Constant Vertical Stress
Stress Controlled Cyclic Loading - Constant Vertical Stress
Stress Controlled Cyclic Loading - Constant Vertical Stress
Stress Controlled Cyclic Loading - Constant Vertical Stress
Stress Controlled Cyclic Loading - Constant Vertical Stress
Stress Controlled Cyclic Loading - Constant Vertical Stress
Stress Controlled Cyclic Loading - Constant Vertical Stress
Stress Controlled Cyclic Loading - Constant Vertical Stress
Consolidation - 3
Consolidation - 3 | svc |  | [kPa]
Consolidation - 3 | Vertical strain |  | [%]
Consolidation - 3 | Bulk density |  | [Mg/m³]
Consolidation - 3 | Dry density |  | [Mg/m³]
Consolidation - 3 | Void ratio |  | [-]
Consolidation - 3 | Water content |  | [%]
Shearing - Constant Vertical Stress
At peak shear stress
Shearing - Constant Vertical Stress - At peak shear stress | Shear stress |  | [kPa]
Shearing - Constant Vertical Stress - At peak shear stress | Shear strain |  | [%]
Shearing - Constant Vertical Stress - At peak shear stress | Vertical stress |  | [kPa]
Shearing - Constant Vertical Stress - At peak shear stress | Vertical strain |  | [%]
Shearing - Constant Vertical Stress - At peak shear stress | Bulk density |  | [Mg/m³]
Shearing - Constant Vertical Stress - At peak shear stress | Dry density |  | [Mg/m³]
Shearing - Constant Vertical Stress - At peak shear stress | Void ratio |  | [-]
Shearing - Constant Vertical Stress - At peak shear stress | Rate of strain |  | [%/hour]
At 15 % shear strain
Shearing - Constant Vertical Stress - At 15 % shear strain | Shear stress |  | [kPa]
Shearing - Constant Vertical Stress - At 15 % shear strain | Vertical stress |  | [kPa]
Shearing - Constant Vertical Stress - At 15 % shear strain | Vertical strain |  | [%]
Shearing - Constant Vertical Stress - At 15 % shear strain | Bulk density |  | [Mg/m³]
Shearing - Constant Vertical Stress - At 15 % shear strain | Dry density |  | [Mg/m³]
Shearing - Constant Vertical Stress - At 15 % shear strain | Void ratio |  | [-]
Shearing - Constant Volume
At peak shear stress
Shearing - Constant Volume - At peak shear stress | Shear stress | 252.3819 | [kPa]
Shearing - Constant Volume - At peak shear stress | Shear strain | 10.50612 | [%]
Shearing - Constant Volume - At peak shear stress | Shear induced -Dsv | -156.1806 | [kPa]
Shearing - Constant Volume - At peak shear stress | Vertical stress | 516.7401 | [kPa]
Shearing - Constant Volume - At peak shear stress | Vertical strain | -0.0005321442 | [%]
Shearing - Constant Volume - At peak shear stress | Rate of strain | 3.001437 | [%/hour]
At 15 % shear strain
Shearing - Constant Volume - At 15 % shear strain | Shear stress | 247.6641 | [kPa]
Shearing - Constant Volume - At 15 % shear strain | Shear induced -Dsv | -127.6447 | [kPa]
Shearing - Constant Volume - At 15 % shear strain | Vertical stress | 488.2043 | [kPa]
Shearing - Constant Volume - At 15 % shear strain | Vertical strain | -0.0005321442 | [%]
Final Specimen Conditions
Final Specimen Conditions | Water content | 19.79247 | [%]
Final Specimen Conditions | Bulk Density | 2.159917 | [Mg/m³]
Final Specimen Conditions | Dry density | 1.803049 | [Mg/m³]
Final Specimen Conditions | Void ratio | 0.5085555 | [-]

## Consolidation - 1
Consolidation - 1
Root Time | Vertical Strain | Vertical Consolidation Stress
[minutes0.5] | [%] | [kPa]
0 | 0 | 5.542081
0.4082483 | -0.00152439 | 5.954789
0.8164966 | 0.00101626 | 8.725829
1.224745 | 0.01321138 | 13.53093
1.632993 | 0.03760163 | 20.25218
2.041241 | 0.07876016 | 28.91905
2.44949 | 0.1412602 | 39.56102
2.857738 | 0.2251016 | 52.03071
3.265986 | 0.3313008 | 66.35757
3.674235 | 0.4603659 | 82.80694
4.082483 | 0.6112805 | 101.1135
4.490731 | 0.7779472 | 121.2478
4.898979 | 0.9573171 | 143.2687
5.307228 | 1.148374 | 167.2647
5.715476 | 1.359248 | 193.1474
6.123724 | 1.61128 | 221.1526
6.531973 | 1.898374 | 250.8971
6.940221 | 2.175813 | 282.5577
7.348469 | 2.431402 | 316.3113
7.756718 | 2.661077 | 351.6863
8.164966 | 2.866362 | 389.1838
8.573214 | 3.055894 | 428.6269
8.981462 | 3.234756 | 469.9567
9.389711 | 3.410569 | 513.0847
9.797959 | 3.591463 | 558.2762
10.20621 | 3.78252 | 605.3839
10.61446 | 3.980183 | 654.4667
11.0227 | 4.184451 | 705.1414
11.43095 | 4.389736 | 758.027
11.8392 | 4.594512 | 812.9171
12.24745 | 4.802337 | 869.4582
12.6557 | 4.931911 | 869.5761
13.06395 | 5.001524 | 869.6645
13.47219 | 5.046748 | 869.5171
13.88044 | 5.077744 | 869.5171
14.28869 | 5.10315 | 869.5171
14.69694 | 5.121443 | 869.5171
15.10519 | 5.136179 | 869.4582
15.51344 | 5.148374 | 869.5171
15.92168 | 5.158028 | 869.5761
16.32993 | 5.168191 | 869.5761
16.73818 | 5.176829 | 869.5171
17.14643 | 5.184451 | 869.5171
17.55468 | 5.191565 | 869.5761
17.96292 | 5.198679 | 869.5761
18.37117 | 5.204776 | 869.5171
18.77942 | 5.209858 | 869.4582
19.18767 | 5.215447 | 869.5171
19.59592 | 5.219512 | 869.5761
20.00417 | 5.22561 | 869.5761
20.41241 | 5.229167 | 869.5171
20.82066 | 5.23374 | 869.5171
21.22891 | 5.237805 | 869.5171
21.63716 | 5.240854 | 869.5171
22.04541 | 5.244919 | 869.4582
22.45366 | 5.248476 | 869.4582
22.8619 | 5.251524 | 869.5171
23.27015 | 5.254573 | 869.5761
23.6784 | 5.257114 | 869.5171
24.08665 | 5.260671 | 869.5171
24.4949 | 5.264736 | 869.5761
24.90315 | 5.26626 | 869.5761
25.31139 | 5.270325 | 869.5761
25.71964 | 5.27185 | 869.5761
26.12789 | 5.274898 | 869.5171
26.53614 | 5.277439 | 869.5171
26.94439 | 5.279472 | 869.5761
27.35264 | 5.281504 | 869.5171
27.76088 | 5.284045 | 869.4582
28.16913 | 5.287602 | 869.5171
28.57738 | 5.290142 | 869.5761
28.98563 | 5.292175 | 869.5761
29.39388 | 5.294207 | 869.5171
29.80213 | 5.295732 | 869.5761
30.21037 | 5.29878 | 869.4582
30.61862 | 5.300813 | 869.5761
31.02687 | 5.302846 | 869.5761
31.43512 | 5.308943 | 869.4582
31.84337 | 5.309959 | 869.5171
32.25161 | 5.310976 | 869.5171
32.65986 | 5.313516 | 869.5171
33.06811 | 5.316057 | 869.5761
33.47636 | 5.318598 | 869.5761
33.88461 | 5.321138 | 869.5761
34.29286 | 5.324187 | 869.5171
34.7011 | 5.327744 | 869.5761
34.71047 | 5.327236 | 869.5171

## Consolidation - 2
Consolidation - 2
Root Time | Vertical Strain | Vertical Consolidation Stress
[minutes0.5] | [%] | [kPa]
34.71071 | 5.328198 | 869.5761
34.71311 | 5.328198 | 868.5738
34.72031 | 5.326674 | 866.3923
34.73231 | 5.327182 | 862.7959
34.7491 | 5.325657 | 857.9318
34.77068 | 5.323625 | 851.6233
34.79703 | 5.320576 | 843.6934
34.82815 | 5.316003 | 834.6728
34.86402 | 5.31143 | 823.9718
34.90463 | 5.305332 | 811.9738
34.94996 | 5.29517 | 798.6197
35 | 5.288056 | 783.7033
35.05472 | 5.277385 | 767.5782
35.1141 | 5.265699 | 749.8907
35.17812 | 5.251471 | 730.7882
35.24675 | 5.235719 | 710.3002
35.31997 | 5.21641 | 688.3382
35.39774 | 5.196085 | 665.1087
35.48004 | 5.170171 | 640.4346
35.56684 | 5.142224 | 614.2571
35.6581 | 5.110212 | 586.7531
35.75379 | 5.074135 | 557.6571
35.85387 | 5.030945 | 527.3821
35.95831 | 4.984197 | 495.5151
36.06707 | 4.928304 | 462.4395
36.18011 | 4.865296 | 427.8604
36.29738 | 4.792126 | 391.6895
36.41886 | 4.710318 | 360.648
36.54449 | 4.664079 | 360.648
36.67424 | 4.638164 | 360.5595
36.80806 | 4.619872 | 360.5595
36.94591 | 4.609201 | 360.7069
37.08773 | 4.601579 | 360.5595
37.2335 | 4.594466 | 360.5595
37.38315 | 4.589384 | 360.5595
37.53665 | 4.586336 | 360.5595
37.69394 | 4.582779 | 360.5595
37.85499 | 4.576173 | 360.5595
38.01973 | 4.575665 | 360.648
38.18813 | 4.574141 | 360.5595
38.36014 | 4.572108 | 360.5595
38.5357 | 4.570076 | 360.5595
38.71477 | 4.567535 | 360.5595
38.8973 | 4.565502 | 360.648
39.08324 | 4.561946 | 360.648
39.27255 | 4.557881 | 360.5595
39.46517 | 4.557372 | 360.648
39.66106 | 4.555848 | 360.648
39.86017 | 4.553307 | 360.648
40.06245 | 4.551783 | 360.5595
40.26785 | 4.550767 | 360.648
40.47633 | 4.550259 | 360.5595
40.68784 | 4.549751 | 360.5595
40.90232 | 4.54721 | 360.648
41.11974 | 4.54721 | 360.5595
41.34005 | 4.545686 | 360.5595
41.5632 | 4.543653 | 360.5595
41.78915 | 4.543653 | 360.648
42.01785 | 4.541112 | 360.648
42.24926 | 4.540604 | 360.5595
42.48333 | 4.540096 | 360.648
42.72002 | 4.538572 | 360.5595
42.95928 | 4.538572 | 360.648
43.20108 | 4.536539 | 360.648
43.44537 | 4.536539 | 360.5595
43.6921 | 4.535015 | 360.5595
43.94125 | 4.535015 | 360.5595
44.19276 | 4.534507 | 360.648
44.4466 | 4.533999 | 360.648
44.70272 | 4.532474 | 360.5595
44.96109 | 4.532474 | 360.648
45.22168 | 4.531966 | 360.648
45.48443 | 4.53095 | 360.648
45.74932 | 4.53095 | 360.648
46.0163 | 4.529934 | 360.5595
46.28535 | 4.529426 | 360.648
46.55642 | 4.529426 | 360.648
46.82948 | 4.529426 | 360.5595
47.10449 | 4.529426 | 360.5595
47.38143 | 4.528917 | 360.648
47.66026 | 4.528917 | 360.5595
47.94094 | 4.527901 | 360.648
48.22344 | 4.527901 | 360.7069
48.50773 | 4.527901 | 360.5595
48.79378 | 4.527393 | 360.648
49.08156 | 4.527393 | 360.5595
49.37104 | 4.526885 | 360.648
49.66219 | 4.526885 | 360.5595
49.95498 | 4.525869 | 360.648
50.24938 | 4.526885 | 360.648
50.54536 | 4.526377 | 360.648
50.8429 | 4.525869 | 360.5595
51.14196 | 4.526377 | 360.648
51.44252 | 4.523836 | 360.5595
51.74456 | 4.523836 | 360.648
52.04805 | 4.523836 | 360.5595
52.35297 | 4.52282 | 360.5595
52.65928 | 4.522312 | 360.5595
52.96697 | 4.521804 | 360.648
53.27601 | 4.521804 | 360.5595
53.58638 | 4.521296 | 360.648
53.89805 | 4.521296 | 360.648
54.21101 | 4.521296 | 360.648
54.52522 | 4.520279 | 360.5006
54.84068 | 4.519263 | 360.5595
55.15735 | 4.518755 | 360.648
55.47522 | 4.519263 | 360.648
55.79426 | 4.518247 | 360.5595
56.11447 | 4.518247 | 360.5595
56.4358 | 4.518247 | 360.648
56.75826 | 4.518247 | 360.5595
57.08181 | 4.518247 | 360.5595
57.40645 | 4.516722 | 360.5595
57.73214 | 4.517231 | 360.5006
58.05888 | 4.517231 | 360.5595
58.38664 | 4.516722 | 360.648
58.71542 | 4.516722 | 360.5595
59.04518 | 4.516214 | 360.5595
59.37592 | 4.516214 | 360.5595
59.70762 | 4.516214 | 360.5595
60.04026 | 4.516214 | 360.5595
60.37384 | 4.515706 | 360.5595
60.70832 | 4.51469 | 360.648
61.0437 | 4.515198 | 360.648
61.37996 | 4.515198 | 360.5595
61.7171 | 4.515198 | 360.5595
62.05508 | 4.515198 | 360.648
62.39391 | 4.515198 | 360.5595
62.73356 | 4.515198 | 360.5595
63.07403 | 4.515198 | 360.5595
63.4153 | 4.514182 | 360.5595
63.75735 | 4.513674 | 360.5595
64.10018 | 4.51469 | 360.648
64.44377 | 4.514182 | 360.5595
64.78812 | 4.51469 | 360.5595
65.1332 | 4.513674 | 360.648
65.479 | 4.513166 | 360.648
65.82553 | 4.513166 | 360.5595
66.17275 | 4.513166 | 360.5595
66.52067 | 4.512149 | 360.5595
66.86928 | 4.512657 | 360.5595
67.21855 | 4.512657 | 360.5006
67.56848 | 4.512657 | 360.648
67.91907 | 4.511133 | 360.5595
68.2703 | 4.511641 | 360.648
68.62215 | 4.512149 | 360.648
68.97463 | 4.512149 | 360.5595
69.32772 | 4.511641 | 360.5595
69.68142 | 4.512149 | 360.648
70.03571 | 4.511641 | 360.5595
70.39058 | 4.511133 | 360.648
70.74602 | 4.510625 | 360.5595
71.10204 | 4.511133 | 360.7069
71.45861 | 4.511133 | 360.648
71.81574 | 4.510625 | 360.648
72.1734 | 4.511133 | 360.648
72.5316 | 4.511133 | 360.7069
72.89033 | 4.512657 | 360.648
73.24957 | 4.513166 | 360.5595
73.28574 | 4.513674 | 360.5595

## Cyclic Preshear
Stress Controlled Cyclic Loading - Constant Vertical Stress
Number of Cycles | Shear Stress | Shear Strain | Shear induced -DVertical Stress | Shear induced -Δσv/σvc | Vertical stress | Vertical strain | Vertical stress / consolidation Stress | Shear Stress / Consolidation Stress | Number of Cycles | Shear modulus | Damping ratio
[-] | [kPa] | [%] | [kPa] | [-] | [kPa] | [%] | [-] | [-] | [-] | [MPa] | [%]

## Consolidation - 3
Consolidation - 3
Root Time | Vertical Strain | Vertical Consolidation Stress
[minutes0.5] | [%] | [kPa]

## Shearing
Shearing Stage - Constant Vertical Stress | [7 empty] | Shearing Stage - Constant Volume
Shear Strain | Shear Stress | Shear Induced -DVertical Stress | Vertical Stress | Shear Induced ΔVertical Strain | Shear Stress / Consolidation Stress | Vertical Stress / Consolidation Stress | Shear Modulus | Shear Strain | Shear Stress | Shear induced -DVertical Stress | Vertical Stress | Shear Induced DVertical Strain | Shear Stress / Consolidation Stress | Vertical Stress / Consolidation Stress | Shear Modulus
[%] | [kPa] | [kPa] | [kPa] | [%] | [-] | [-] | [MPa] | [%] | [kPa] | [kPa] | [kPa] | [%] | [-] | [-] | [MPa]
[8 empty] | 0 |  | 0 | 360.5595 | 0 |  | 1
[8 empty] | 0.05002661 | 18.1617 | 4.657706 | 355.9018 | -0.0005321442 | 0.05037089 | 0.987082 | 37.18063
[8 empty] | 0.1011176 | 33.16543 | 5.601039 | 354.9585 | -0.001064288 | 0.09198323 | 0.9844657 | 33.23252
[8 empty] | 0.1495476 | 43.83578 | 0.5306248 | 360.0289 | -0.0005321442 | 0.1215771 | 0.9985283 | 29.60548
[8 empty] | 0.1995742 | 51.70558 | 0.05895831 | 360.5006 | -0.0005321442 | 0.1434037 | 0.9998365 | 26.12766
[8 empty] | 0.2490687 | 58.83842 | -3.183749 | 363.7433 | -0.0005321442 | 0.1631864 | 1.00883 | 23.79943
[8 empty] | 0.2990953 | 65.29322 | -6.986559 | 367.5461 | -0.0005321442 | 0.1810886 | 1.019377 | 21.97685
[8 empty] | 0.3491219 | 70.77522 | -8.283642 | 368.8432 | -0.0005321442 | 0.1962927 | 1.022974 | 20.39795
[8 empty] | 0.4023417 | 76.52245 | -10.84833 | 371.4079 | -0.0005321442 | 0.2122325 | 1.030087 | 19.12826
[8 empty] | 0.4486429 | 80.32422 | -12.67604 | 373.2356 | -0.0005321442 | 0.2227766 | 1.035157 | 18.00156
[8 empty] | 0.5018627 | 85.33448 | -20.69437 | 381.2539 | -0.0005321442 | 0.2366724 | 1.057395 | 17.09093
[8 empty] | 0.5481639 | 88.84147 | -21.6377 | 382.1972 | -0.0005321442 | 0.2463989 | 1.060011 | 16.28709
[8 empty] | 0.6013837 | 93.20319 | -21.6377 | 382.1972 | -0.001064288 | 0.258496 | 1.060011 | 15.57104
[8 empty] | 0.6498137 | 96.03211 | -20.81228 | 381.3718 | -0.001064288 | 0.2663419 | 1.057722 | 14.84589
[8 empty] | 0.7009047 | 99.30315 | -23.40645 | 383.966 | -0.0005321442 | 0.275414 | 1.064917 | 14.23042
[8 empty] | 0.7493348 | 102.5448 | -28.15259 | 388.7121 | -0.0005321442 | 0.2844046 | 1.07808 | 13.74329
[8 empty] | 0.800958 | 105.521 | -28.74217 | 389.3017 | -0.001064288 | 0.2926591 | 1.079715 | 13.2291
[8 empty] | 0.8472592 | 108.2321 | -28.15259 | 388.7121 | -0.0005321442 | 0.3001781 | 1.07808 | 12.82613
[8 empty] | 0.9020756 | 111.7978 | -30.51092 | 391.0705 | -0.001064288 | 0.3100676 | 1.084621 | 12.44201
[8 empty] | 0.9521022 | 114.5678 | -32.19124 | 392.7508 | -0.0005321442 | 0.31775 | 1.089281 | 12.0792
[8 empty] | 0.9984034 | 116.7482 | -36.87842 | 397.4379 | -0.0005321442 | 0.3237973 | 1.102281 | 11.73741
[8 empty] | 1.050027 | 119.4592 | -39.64946 | 400.209 | -0.001064288 | 0.331316 | 1.109966 | 11.41854
[8 empty] | 1.10165 | 121.5216 | -36.87842 | 397.4379 | -0.001064288 | 0.3370361 | 1.102281 | 11.07067
[8 empty] | 1.149548 | 123.702 | -42.83321 | 403.3927 | -0.0005321442 | 0.3430833 | 1.118797 | 10.79907
[8 empty] | 1.199574 | 125.7939 | -45.69269 | 406.2522 | -0.0005321442 | 0.3488852 | 1.126727 | 10.5231
[8 empty] | 1.249601 | 128.0332 | -47.25508 | 407.8146 | -0.0005321442 | 0.3550959 | 1.13106 | 10.28102
[8 empty] | 1.299095 | 130.2725 | -44.48404 | 405.0436 | -0.0005321442 | 0.3613066 | 1.123375 | 10.0617
[8 empty] | 1.352315 | 132.6297 | -49.55446 | 410.114 | -0.0005321442 | 0.3678441 | 1.137438 | 9.840031
[8 empty] | 1.402342 | 135.0459 | -53.00352 | 413.563 | -0.0005321442 | 0.3745454 | 1.147004 | 9.661299
[8 empty] | 1.452368 | 136.5483 | -49.61342 | 410.1729 | -0.0005321442 | 0.3787121 | 1.137601 | 9.431958
[8 empty] | 1.501863 | 138.5518 | -50.58623 | 411.1458 | -0.001064288 | 0.3842688 | 1.140299 | 9.254526
[8 empty] | 1.548696 | 139.5825 | -50.23248 | 410.792 | -0.0005321442 | 0.3871275 | 1.139318 | 9.04122
[8 empty] | 1.600319 | 141.3207 | -54.77227 | 415.3318 | -0.001064288 | 0.3919483 | 1.151909 | 8.858181
[8 empty] | 1.649814 | 142.941 | -56.65893 | 417.2185 | -0.0005321442 | 0.3964421 | 1.157142 | 8.690645
[8 empty] | 1.69984 | 144.6497 | -56.2757 | 416.8352 | -0.0005321442 | 0.4011811 | 1.156079 | 8.5354
[8 empty] | 1.751464 | 146.83 | -57.6907 | 418.2502 | -0.0005321442 | 0.4072282 | 1.160003 | 8.408312
[8 empty] | 1.800958 | 148.3324 | -66.56393 | 427.1235 | -0.0005321442 | 0.411395 | 1.184613 | 8.260653
[8 empty] | 1.850985 | 149.9527 | -68.48007 | 429.0396 | -0.0005321442 | 0.4158888 | 1.189927 | 8.124928
[8 empty] | 1.902608 | 151.455 | -61.69987 | 422.2594 | -0.0005321442 | 0.4200555 | 1.171123 | 7.983437
[8 empty] | 1.948909 | 153.0459 | -60.19643 | 420.756 | -0.0005321442 | 0.4244677 | 1.166953 | 7.8754
[8 empty] | 2.000532 | 154.1945 | -66.0333 | 426.5928 | -0.0005321442 | 0.4276533 | 1.183141 | 7.729592
[8 empty] | 2.04843 | 155.2842 | -60.81549 | 421.375 | -0.0005321442 | 0.4306756 | 1.16867 | 7.60205
[8 empty] | 2.100053 | 156.8455 | -63.11487 | 423.6744 | -0.0005321442 | 0.4350058 | 1.175047 | 7.489523
[8 empty] | 2.15008 | 158.171 | -62.90851 | 423.468 | -0.001064288 | 0.438682 | 1.174475 | 7.376911
[8 empty] | 2.200106 | 159.4965 | -70.83841 | 431.3979 | -0.0005321442 | 0.4423582 | 1.196468 | 7.26942
[8 empty] | 2.251197 | 161.5589 | -72.13549 | 432.695 | -0.0005321442 | 0.4480784 | 1.200065 | 7.196056
[8 empty] | 2.302821 | 162.5601 | -67.30091 | 427.8604 | -0.0005321442 | 0.4508552 | 1.186657 | 7.078217
[8 empty] | 2.351251 | 163.9741 | -72.87247 | 433.432 | -0.0005321442 | 0.4547768 | 1.202109 | 6.99256
[8 empty] | 2.400745 | 165.2996 | -73.40309 | 433.9626 | -0.0005321442 | 0.4584531 | 1.203581 | 6.903612
[8 empty] | 2.450772 | 166.5072 | -74.84757 | 435.4071 | -0.0005321442 | 0.4618023 | 1.207587 | 6.811966
[8 empty] | 2.500798 | 167.3316 | -74.55278 | 435.1123 | -0.001064288 | 0.4640887 | 1.20677 | 6.708661
[8 empty] | 2.550293 | 168.2444 | -77.3533 | 437.9128 | -0.0005321442 | 0.4666203 | 1.214537 | 6.614257
[8 empty] | 2.600319 | 169.5699 | -72.87247 | 433.432 | -0.0005321442 | 0.4702966 | 1.202109 | 6.537983
[8 empty] | 2.651943 | 170.7775 | -73.13778 | 433.6973 | -0.0005321442 | 0.4736457 | 1.202845 | 6.456248
[8 empty] | 2.701437 | 171.9851 | -73.75684 | 434.3164 | -0.001064288 | 0.476995 | 1.204562 | 6.382663
[8 empty] | 2.751464 | 173.3106 | -75.2308 | 435.7903 | -0.001064288 | 0.4806713 | 1.20865 | 6.314789
[8 empty] | 2.80149 | 174.1645 | -75.11288 | 435.6724 | -0.001064288 | 0.4830395 | 1.208323 | 6.232504
[8 empty] | 2.850985 | 175.3721 | -79.91799 | 440.4775 | -0.0005321442 | 0.4863887 | 1.22165 | 6.166663
[8 empty] | 2.901011 | 176.6976 | -83.77975 | 444.3393 | -0.0005321442 | 0.4900651 | 1.23236 | 6.106013
[8 empty] | 2.951038 | 176.8735 | -81.62778 | 442.1873 | -0.0005321442 | 0.4905527 | 1.226392 | 6.008461
[8 empty] | 3.000532 | 178.0221 | -78.56194 | 439.1215 | -0.0005321442 | 0.4937385 | 1.217889 | 5.947633
[8 empty] | 3.050559 | 179.3477 | -81.74569 | 442.3052 | -0.0005321442 | 0.4974149 | 1.226719 | 5.893549
[8 empty] | 3.102182 | 180.3194 | -83.24913 | 443.8087 | -0.0005321442 | 0.50011 | 1.230889 | 5.826799
[8 empty] | 3.151676 | 181.7039 | -85.40111 | 445.9606 | -0.0005321442 | 0.5039498 | 1.236857 | 5.779223
[8 empty] | 3.200106 | 182.3809 | -85.1358 | 445.6953 | -0.0005321442 | 0.5058276 | 1.236121 | 5.712918
[8 empty] | 3.25173 | 183.4706 | -88.58486 | 449.1444 | -0.0005321442 | 0.5088497 | 1.245687 | 5.655732
[8 empty] | 3.301224 | 184.2361 | -82.09944 | 442.659 | -0.001064288 | 0.5109727 | 1.2277 | 5.594124
[8 empty] | 3.349654 | 185.2669 | -85.75486 | 446.3144 | -0.0005321442 | 0.5138315 | 1.237838 | 5.544016
[8 empty] | 3.401277 | 186.1207 | -89.41027 | 449.9698 | -0.0005321442 | 0.5161996 | 1.247976 | 5.484975
[8 empty] | 3.4529 | 187.0925 | -92.26975 | 452.8293 | -0.0005321442 | 0.5188948 | 1.255907 | 5.431114
[8 empty] | 3.500798 | 187.799 | -89.35131 | 449.9108 | -0.001064288 | 0.5208543 | 1.247813 | 5.376988
[8 empty] | 3.550825 | 188.7708 | -92.26975 | 452.8293 | -0.0005321442 | 0.5235496 | 1.255907 | 5.328601
[8 empty] | 3.604045 | 190.45 | -90.55996 | 451.1195 | -0.0005321442 | 0.5282069 | 1.251165 | 5.296508
[8 empty] | 3.651943 | 190.567 | -92.0634 | 452.6229 | -0.001064288 | 0.5285313 | 1.255335 | 5.230243
[8 empty] | 3.703566 | 192.2757 | -99.63954 | 460.1991 | -0.0005321442 | 0.5332704 | 1.276347 | 5.203478
[8 empty] | 3.749867 | 192.2748 | -94.30381 | 454.8633 | -0.0005321442 | 0.5332679 | 1.261549 | 5.139204
[8 empty] | 3.80149 | 193.3055 | -89.73454 | 450.2941 | -0.0005321442 | 0.5361266 | 1.248876 | 5.096529
[8 empty] | 3.853113 | 194.3363 | -94.09746 | 454.657 | -0.0005321442 | 0.5389853 | 1.260976 | 5.054997
[8 empty] | 3.901543 | 194.5122 | -92.32871 | 452.8882 | -0.0005321442 | 0.5394732 | 1.256071 | 4.996758
[8 empty] | 3.951038 | 195.6019 | -93.62579 | 454.1853 | -0.001064288 | 0.5424955 | 1.259668 | 4.961745
[8 empty] | 4.001064 | 196.4264 | -97.87079 | 458.4303 | -0.0005321442 | 0.544782 | 1.271441 | 4.920312
[8 empty] | 4.052688 | 197.3392 | -98.16558 | 458.7251 | -0.001064288 | 0.5473137 | 1.272259 | 4.880161
[8 empty] | 4.100585 | 197.8689 | -94.21537 | 454.7749 | -0.0005321442 | 0.5487828 | 1.261303 | 4.836074
[8 empty] | 4.150612 | 198.6048 | -100.465 | 461.0245 | -0.0005321442 | 0.550824 | 1.278636 | 4.795518
[8 empty] | 4.200639 | 199.5177 | -97.87079 | 458.4303 | -0.001064288 | 0.5533558 | 1.271441 | 4.760138
[8 empty] | 4.25173 | 200.7843 | -104.2678 | 464.8273 | -0.0005321442 | 0.5568687 | 1.289183 | 4.732728
[8 empty] | 4.303353 | 201.137 | -100.3765 | 460.936 | -0.001064288 | 0.557847 | 1.278391 | 4.684151
[8 empty] | 4.353379 | 201.873 | -100.5239 | 461.0834 | -0.0005321442 | 0.5598882 | 1.2788 | 4.64723
[8 empty] | 4.402874 | 202.6975 | -98.75516 | 459.3147 | -0.0005321442 | 0.5621748 | 1.273894 | 4.613713
[8 empty] | 4.4529 | 203.3745 | -103.6487 | 464.2082 | -0.0005321442 | 0.5640526 | 1.287466 | 4.577085
[8 empty] | 4.50133 | 204.0221 | -100.3765 | 460.936 | -0.0005321442 | 0.5658486 | 1.278391 | 4.542226
[8 empty] | 4.55455 | 205.1708 | -103.973 | 464.5325 | -0.0005321442 | 0.5690344 | 1.288366 | 4.51437
[8 empty] | 4.600852 | 205.2288 | -106.5671 | 467.1267 | -0.0005321442 | 0.5691954 | 1.29556 | 4.470201
[8 empty] | 4.655668 | 206.4954 | -103.4423 | 464.0019 | -0.0005321442 | 0.5727081 | 1.286894 | 4.444773
[8 empty] | 4.700373 | 206.9367 | -107.0388 | 467.5983 | -0.001064288 | 0.5739321 | 1.296869 | 4.411888
[8 empty] | 4.751996 | 207.5842 | -109.9572 | 470.5168 | -0.0005321442 | 0.575728 | 1.304963 | 4.377587
[8 empty] | 4.803619 | 208.4381 | -104.7394 | 465.299 | -0.0005321442 | 0.5780963 | 1.290491 | 4.348318
[8 empty] | 4.853113 | 209.1152 | -112.8757 | 473.4352 | -0.001064288 | 0.5799741 | 1.313057 | 4.317923
[8 empty] | 4.901543 | 209.8807 | -112.3745 | 472.9341 | -0.0005321442 | 0.5820973 | 1.311667 | 4.290878
[8 empty] | 4.95157 | 210.4399 | -109.3382 | 469.8977 | -0.001064288 | 0.5836481 | 1.303246 | 4.258818
[8 empty] | 5.001064 | 211.0875 | -107.9232 | 468.4827 | -0.0005321442 | 0.5854441 | 1.299321 | 4.229619
[8 empty] | 5.054284 | 212.413 | -111.2248 | 471.7844 | -0.001064288 | 0.5891205 | 1.308478 | 4.211309
[8 empty] | 5.102714 | 212.471 | -107.5105 | 468.07 | -0.001064288 | 0.5892814 | 1.298177 | 4.172476
[8 empty] | 5.150612 | 213.2071 | -109.8098 | 470.3694 | -0.0005321442 | 0.5913229 | 1.304554 | 4.147965
[8 empty] | 5.203832 | 213.7367 | -110.8416 | 471.4011 | -0.0005321442 | 0.5927918 | 1.307416 | 4.115721
[8 empty] | 5.253858 | 213.9421 | -108.6012 | 469.1607 | -0.001064288 | 0.5933614 | 1.301202 | 4.080442
[8 empty] | 5.301756 | 215.0025 | -117.2091 | 477.7686 | -0.0005321442 | 0.5963023 | 1.325076 | 4.063577
[8 empty] | 5.351783 | 215.6206 | -116.3247 | 476.8843 | -0.001064288 | 0.5980166 | 1.322623 | 4.037142
[8 empty] | 5.403406 | 216.0323 | -118.1524 | 478.712 | -0.0005321442 | 0.5991585 | 1.327692 | 4.006192
[8 empty] | 5.453433 | 216.5915 | -117.4155 | 477.975 | -0.001064288 | 0.6007093 | 1.325648 | 3.979695
[8 empty] | 5.502927 | 217.416 | -112.463 | 473.0225 | -0.0005321442 | 0.602996 | 1.311912 | 3.958883
[8 empty] | 5.552954 | 217.8572 | -115.0277 | 475.5872 | -0.0005321442 | 0.6042198 | 1.319025 | 3.931164
[8 empty] | 5.60298 | 218.6817 | -115.293 | 475.8525 | -0.0005321442 | 0.6065065 | 1.319761 | 3.910779
[8 empty] | 5.652475 | 218.6808 | -112.1977 | 472.7572 | -0.0005321442 | 0.6065039 | 1.311177 | 3.876519
[8 empty] | 5.702501 | 219.8295 | -111.6965 | 472.256 | -0.0005321442 | 0.6096899 | 1.309787 | 3.862656
[8 empty] | 5.751996 | 220.0939 | -112.5219 | 473.0815 | -0.0005321442 | 0.6104232 | 1.312076 | 3.834016
[8 empty] | 5.803619 | 221.0363 | -115.912 | 476.4716 | -0.0005321442 | 0.6130369 | 1.321478 | 3.81615
[8 empty] | 5.853646 | 221.2417 | -122.0142 | 482.5737 | -0.0005321442 | 0.6136066 | 1.338402 | 3.787045
[8 empty] | 5.901543 | 221.4177 | -115.4993 | 476.0589 | -0.001064288 | 0.6140947 | 1.320334 | 3.759291
[8 empty] | 5.954763 | 222.9202 | -120.5992 | 481.1587 | -0.001064288 | 0.6182617 | 1.334478 | 3.750924
[8 empty] | 6.001597 | 223.2141 | -125.876 | 486.4355 | -0.0005321442 | 0.6190769 | 1.349113 | 3.726551
[8 empty] | 6.05322 | 223.7143 | -118.7715 | 479.331 | -0.0005321442 | 0.6204642 | 1.329409 | 3.703034
[8 empty] | 6.102714 | 224.0082 | -121.3362 | 481.8957 | -0.0005321442 | 0.6212793 | 1.336522 | 3.677817
[8 empty] | 6.152741 | 224.5379 | -122.7512 | 483.3107 | -0.0005321442 | 0.6227484 | 1.340446 | 3.656523
[8 empty] | 6.202767 | 225.215 | -122.1616 | 482.7211 | -0.0005321442 | 0.6246263 | 1.338811 | 3.637948
[8 empty] | 6.253858 | 225.6267 | -124.9916 | 485.5511 | -0.0005321442 | 0.6257684 | 1.34666 | 3.614812
[8 empty] | 6.303885 | 226.3039 | -127.7037 | 488.2632 | -0.0005321442 | 0.6276463 | 1.354182 | 3.596867
[8 empty] | 6.352315 | 226.8926 | -124.5199 | 485.0795 | -0.001064288 | 0.6292791 | 1.345352 | 3.578712
[8 empty] | 6.401809 | 226.9506 | -125.198 | 485.7575 | -0.0005321442 | 0.6294401 | 1.347232 | 3.551951
[8 empty] | 6.453433 | 227.5687 | -125.4633 | 486.0228 | -0.0005321442 | 0.6311544 | 1.347968 | 3.533116
[8 empty] | 6.501863 | 227.8037 | -130.6221 | 491.1817 | -0.001064288 | 0.6318061 | 1.362276 | 3.510413
[8 empty] | 6.552954 | 228.5398 | -130.6811 | 491.2406 | -0.0005321442 | 0.6338475 | 1.36244 | 3.494276
[8 empty] | 6.60298 | 229.1284 | -129.9441 | 490.5036 | -0.0005321442 | 0.6354802 | 1.360396 | 3.476717
[8 empty] | 6.654604 | 230.0414 | -132.0371 | 492.5967 | -0.0005321442 | 0.6380122 | 1.366201 | 3.463465
[8 empty] | 6.702501 | 230.0995 | -129.2071 | 489.7667 | -0.0005321442 | 0.6381733 | 1.358352 | 3.439581
[8 empty] | 6.754125 | 230.865 | -129.9441 | 490.5036 | -0.0005321442 | 0.6402965 | 1.360396 | 3.424626
[8 empty] | 6.805748 | 231.719 | -133.4521 | 494.0117 | -0.001064288 | 0.642665 | 1.370125 | 3.411197
[8 empty] | 6.855774 | 231.9539 | -133.7469 | 494.3064 | -0.001064288 | 0.6433166 | 1.370943 | 3.389733
[8 empty] | 6.903672 | 231.8941 | -127.1731 | 487.7326 | -0.001064288 | 0.6431507 | 1.35271 | 3.365348
[8 empty] | 6.953699 | 232.3354 | -132.0371 | 492.5967 | -0.0005321442 | 0.6443746 | 1.366201 | 3.347483
[8 empty] | 7.005322 | 233.3368 | -132.1845 | 492.7441 | -0.0005321442 | 0.6471519 | 1.366609 | 3.33711
[8 empty] | 7.054816 | 233.4833 | -131.6244 | 492.1839 | -0.0005321442 | 0.6475583 | 1.365056 | 3.315775
[8 empty] | 7.104843 | 234.131 | -134.8082 | 495.3677 | -0.001064288 | 0.6493546 | 1.373886 | 3.301543
[8 empty] | 7.15487 | 234.248 | -128.7355 | 489.295 | -0.0005321442 | 0.6496792 | 1.357044 | 3.280095
[8 empty] | 7.204364 | 234.8662 | -133.2753 | 493.8348 | -0.0005321442 | 0.6513937 | 1.369635 | 3.266141
[8 empty] | 7.254391 | 235.396 | -134.9556 | 495.5151 | -0.0005321442 | 0.6528629 | 1.374295 | 3.25092
[8 empty] | 7.303885 | 235.7488 | -133.4521 | 494.0117 | -0.0005321442 | 0.6538417 | 1.370125 | 3.233722
[8 empty] | 7.352315 | 235.6301 | -136.8422 | 497.4018 | -0.0005321442 | 0.6535123 | 1.379527 | 3.210806
[8 empty] | 7.402342 | 235.9535 | -133.3932 | 493.9527 | -0.0005321442 | 0.6544092 | 1.369962 | 3.193476
[8 empty] | 7.455561 | 237.2791 | -132.6562 | 493.2157 | -0.001064288 | 0.6580858 | 1.367918 | 3.18846
[8 empty] | 7.505056 | 237.5141 | -136.7833 | 497.3428 | -0.0005321442 | 0.6587375 | 1.379364 | 3.170564
[8 empty] | 7.553486 | 237.4543 | -133.5995 | 494.1591 | -0.0005321442 | 0.6585717 | 1.370534 | 3.149444
[8 empty] | 7.605109 | 238.1019 | -136.459 | 497.0185 | -0.0005321442 | 0.6603679 | 1.378465 | 3.136582
[8 empty] | 7.653007 | 238.5433 | -142.4727 | 503.0323 | -0.0005321442 | 0.661592 | 1.395143 | 3.122718
[8 empty] | 7.703034 | 238.5424 | -139.0826 | 499.6422 | -0.0005321442 | 0.6615896 | 1.385741 | 3.102426
[8 empty] | 7.754657 | 239.2491 | -140.645 | 501.2046 | -0.0005321442 | 0.6635494 | 1.390074 | 3.090886
[8 empty] | 7.804151 | 239.4251 | -137.2549 | 497.8145 | -0.0005321442 | 0.6640376 | 1.380672 | 3.073539
[8 empty] | 7.855774 | 240.1612 | -134.5429 | 495.1024 | -0.0005321442 | 0.6660792 | 1.37315 | 3.062711
[8 empty] | 7.902076 | 240.1014 | -141.7358 | 502.2953 | -0.001064288 | 0.6659134 | 1.3931 | 3.04401
[8 empty] | 7.955295 | 240.5722 | -139.0237 | 499.5832 | -0.001064288 | 0.6672191 | 1.385578 | 3.029563
[8 empty] | 8.005322 | 241.0725 | -138.4931 | 499.0526 | -0.001064288 | 0.6686066 | 1.384106 | 3.016881
[8 empty] | 8.055349 | 241.8381 | -143.5635 | 504.123 | -0.001064288 | 0.67073 | 1.398169 | 3.007649
[8 empty] | 8.10165 | 241.1298 | -142.2664 | 502.8259 | -0.0005321442 | 0.6687656 | 1.394571 | 2.981718
[8 empty] | 8.153273 | 242.1018 | -143.8288 | 504.3883 | -0.001064288 | 0.6714613 | 1.398904 | 2.97476
[8 empty] | 8.204896 | 242.5136 | -143.0918 | 503.6513 | -0.0005321442 | 0.6726035 | 1.39686 | 2.961063
[8 empty] | 8.254391 | 242.5717 | -145.6565 | 506.216 | -0.0005321442 | 0.6727647 | 1.403974 | 2.944012
[8 empty] | 8.304417 | 243.4258 | -149.135 | 509.6946 | -0.001064288 | 0.6751334 | 1.413621 | 2.936561
[8 empty] | 8.352315 | 243.0418 | -150.4911 | 511.0506 | -0.0005321442 | 0.6740683 | 1.417382 | 2.915123
[8 empty] | 8.405535 | 244.0137 | -148.1622 | 508.7218 | -0.0005321442 | 0.6767639 | 1.410923 | 2.908229
[8 empty] | 8.453965 | 244.1308 | -142.6201 | 503.1797 | -0.0005321442 | 0.6770887 | 1.395552 | 2.892954
[8 empty] | 8.503991 | 244.2479 | -139.6428 | 500.2023 | -0.001064288 | 0.6774135 | 1.387295 | 2.877312
[8 empty] | 8.553486 | 244.6303 | -144.8606 | 505.4201 | -0.0005321442 | 0.6784741 | 1.401766 | 2.865134
[8 empty] | 8.605109 | 244.8653 | -143.2982 | 503.8577 | -0.0005321442 | 0.6791258 | 1.397433 | 2.850676
[8 empty] | 8.656732 | 245.9551 | -144.9195 | 505.479 | -0.0005321442 | 0.6821485 | 1.40193 | 2.846266
[8 empty] | 8.70463 | 245.6596 | -147.101 | 507.6605 | -0.001064288 | 0.6813287 | 1.40798 | 2.827209
[8 empty] | 8.75306 | 245.2166 | -149.0466 | 509.6061 | -0.0005321442 | 0.6801001 | 1.413376 | 2.806505
[8 empty] | 8.80628 | 246.3064 | -156.2395 | 516.799 | -0.001064288 | 0.6831228 | 1.433325 | 2.80192
[8 empty] | 8.854178 | 246.1877 | -150.609 | 511.1685 | -0.0005321442 | 0.6827936 | 1.417709 | 2.785422
[8 empty] | 8.904204 | 246.7176 | -148.7813 | 509.3408 | -0.0005321442 | 0.684263 | 1.41264 | 2.775723
[8 empty] | 8.954231 | 247.1 | -151.287 | 511.8465 | -0.0005321442 | 0.6853236 | 1.41959 | 2.764486
[8 empty] | 9.005322 | 247.276 | -145.3912 | 505.9507 | -0.0005321442 | 0.6858119 | 1.403238 | 2.750757
[8 empty] | 9.053752 | 247.57 | -152.3777 | 512.9373 | -0.0005321442 | 0.6866273 | 1.422615 | 2.73929
[8 empty] | 9.103779 | 247.5103 | -154.0581 | 514.6176 | -0.0005321442 | 0.6864616 | 1.427275 | 2.723581
[8 empty] | 9.15487 | 247.9221 | -150.8153 | 511.3749 | -0.001064288 | 0.6876039 | 1.418281 | 2.71288
[8 empty] | 9.2033 | 248.4225 | -152.5251 | 513.0847 | -0.0005321442 | 0.6889916 | 1.423023 | 2.704041
[8 empty] | 9.254923 | 248.1269 | -144.7721 | 505.3316 | -0.0005321442 | 0.6881718 | 1.401521 | 2.685764
[8 empty] | 9.304417 | 248.4798 | -151.287 | 511.8465 | -0.0005321442 | 0.6891507 | 1.41959 | 2.675271
[8 empty] | 9.354444 | 248.7149 | -149.872 | 510.4315 | -0.001064288 | 0.6898025 | 1.415665 | 2.663476
[8 empty] | 9.406067 | 248.8909 | -148.457 | 509.0165 | -0.0005321442 | 0.6902908 | 1.411741 | 2.65073
[8 empty] | 9.453965 | 248.7722 | -151.4934 | 512.0529 | -0.0005321442 | 0.6899617 | 1.420162 | 2.636045
[8 empty] | 9.503991 | 248.9483 | -147.6316 | 508.1911 | -0.001064288 | 0.69045 | 1.409451 | 2.624022
[8 empty] | 9.557211 | 249.6845 | -148.0443 | 508.6038 | -0.0005321442 | 0.6924917 | 1.410596 | 2.617112
[8 empty] | 9.605641 | 249.9195 | -151.4934 | 512.0529 | -0.0005321442 | 0.6931436 | 1.420162 | 2.606365
[8 empty] | 9.655136 | 250.1546 | -144.5952 | 505.1548 | -0.0005321442 | 0.6937955 | 1.40103 | 2.595438
[8 empty] | 9.705162 | 250.1538 | -151.6997 | 512.2593 | -0.0005321442 | 0.6937933 | 1.420734 | 2.582052
[8 empty] | 9.754657 | 250.4773 | -151.6408 | 512.2003 | -0.0005321442 | 0.6946905 | 1.420571 | 2.572267
[8 empty] | 9.804683 | 250.3291 | -147.3663 | 507.9258 | -0.001064288 | 0.6942796 | 1.408716 | 2.557631
[8 empty] | 9.856307 | 250.5347 | -149.931 | 510.4905 | -0.0005321442 | 0.6948496 | 1.415829 | 2.546321
[8 empty] | 9.906333 | 250.4749 | -152.9968 | 513.5563 | -0.001064288 | 0.694684 | 1.424332 | 2.532859
[8 empty] | 9.955828 | 250.4742 | -150.0784 | 510.6379 | -0.0005321442 | 0.6946818 | 1.416237 | 2.520259
[8 empty] | 10.00585 | 251.2988 | -154.0581 | 514.6176 | -0.001064288 | 0.6969689 | 1.427275 | 2.5159
[8 empty] | 10.05748 | 251.239 | -150.609 | 511.1685 | -0.001064288 | 0.6968032 | 1.417709 | 2.502392
[8 empty] | 10.10697 | 251.0614 | -153.5864 | 514.1459 | -0.001064288 | 0.6963105 | 1.425967 | 2.48838
[8 empty] | 10.15381 | 250.7069 | -154.4118 | 514.9713 | -0.001064288 | 0.6953274 | 1.428256 | 2.473412
[8 empty] | 10.20703 | 251.5315 | -147.779 | 508.3385 | -0.0005321442 | 0.6976144 | 1.40986 | 2.468594
[8 empty] | 10.25492 | 251.177 | -149.3119 | 509.8714 | -0.0005321442 | 0.6966313 | 1.414112 | 2.453607
[8 empty] | 10.30655 | 251.1173 | -148.8402 | 509.3998 | -0.001064288 | 0.6964656 | 1.412804 | 2.440738
[8 empty] | 10.35657 | 251.2344 | -150.609 | 511.1685 | -0.0005321442 | 0.6967905 | 1.417709 | 2.43008
[8 empty] | 10.40447 | 251.1748 | -151.287 | 511.8465 | -0.001064288 | 0.6966249 | 1.41959 | 2.418319
[8 empty] | 10.45609 | 251.4688 | -153.0558 | 513.6153 | -0.001064288 | 0.6974404 | 1.424495 | 2.409191
[8 empty] | 10.50612 | 252.3819 | -156.1806 | 516.7401 | -0.0005321442 | 0.6999728 | 1.433162 | 2.40641
[8 empty] | 10.55561 | 251.9684 | -151.4934 | 512.0529 | -0.0005321442 | 0.6988261 | 1.420162 | 2.39121
[8 empty] | 10.60564 | 251.5844 | -152.2303 | 512.7899 | -0.001064288 | 0.6977611 | 1.422206 | 2.37631
[8 empty] | 10.65726 | 252.0848 | -150.2847 | 510.8443 | -0.0005321442 | 0.6991489 | 1.41681 | 2.369495
[8 empty] | 10.70676 | 252.0251 | -149.7246 | 510.2841 | -0.0005321442 | 0.6989833 | 1.415256 | 2.357983
[8 empty] | 10.75679 | 251.8475 | -154.4118 | 514.9713 | -0.0005321442 | 0.6984907 | 1.428256 | 2.345366
[8 empty] | 10.80522 | 251.4635 | -145.5975 | 506.1571 | -0.0005321442 | 0.6974258 | 1.40381 | 2.3313
[8 empty] | 10.85631 | 251.7281 | -149.6657 | 510.2252 | -0.0005321442 | 0.6981595 | 1.415093 | 2.322766
[8 empty] | 10.90474 | 251.7274 | -149.3119 | 509.8714 | -0.0005321442 | 0.6981575 | 1.414112 | 2.312443
[8 empty] | 10.95955 | 252.1393 | -146.0102 | 506.5698 | -0.001064288 | 0.6992999 | 1.404955 | 2.304636
[8 empty] | 11.00798 | 252.3744 | -154.3528 | 514.9124 | -0.001064288 | 0.699952 | 1.428093 | 2.296632
[8 empty] | 11.05588 | 251.4598 | -149.3119 | 509.8714 | -0.001064288 | 0.6974155 | 1.414112 | 2.27841
[8 empty] | 11.10218 | 251.6655 | -152.702 | 513.2615 | -0.0005321442 | 0.6979859 | 1.423514 | 2.270761
[8 empty] | 11.15753 | 251.8415 | -149.6067 | 510.1662 | -0.0005321442 | 0.6984743 | 1.414929 | 2.261074
[8 empty] | 11.20703 | 251.8998 | -151.9061 | 512.4656 | -0.0005321442 | 0.6986358 | 1.421307 | 2.251608
[8 empty] | 11.25546 | 251.7812 | -153.1147 | 513.6743 | -0.0005321442 | 0.6983068 | 1.424659 | 2.240866
[8 empty] | 11.30495 | 251.6625 | -147.101 | 507.6605 | -0.0005321442 | 0.6979777 | 1.40798 | 2.230006
[8 empty] | 11.35498 | 252.0745 | -150.3437 | 510.9032 | -0.0005321442 | 0.6991203 | 1.416973 | 2.223809
[8 empty] | 11.4082 | 252.1916 | -152.3777 | 512.9373 | -0.0005321442 | 0.6994452 | 1.422615 | 2.214462
[8 empty] | 11.45609 | 251.7193 | -151.2281 | 511.7876 | -0.0005321442 | 0.6981352 | 1.419426 | 2.20108
[8 empty] | 11.50612 | 251.7775 | -150.4911 | 511.0506 | -0.0005321442 | 0.6982967 | 1.417382 | 2.192016
[8 empty] | 11.55774 | 252.0126 | -152.5251 | 513.0847 | -0.001064288 | 0.6989487 | 1.423023 | 2.18426
[8 empty] | 11.60564 | 251.7761 | -156.0921 | 516.6516 | -0.0005321442 | 0.6982927 | 1.432916 | 2.173207
[8 empty] | 11.65726 | 251.6574 | -151.1691 | 511.7286 | -0.0005321442 | 0.6979636 | 1.419263 | 2.162565
[8 empty] | 11.70569 | 251.0966 | -149.5183 | 510.0778 | -0.0005321442 | 0.6964083 | 1.414684 | 2.148827
[8 empty] | 11.75732 | 251.5086 | -151.0807 | 511.6402 | -0.001064288 | 0.6975509 | 1.419017 | 2.142896
[8 empty] | 11.80681 | 251.1542 | -147.0125 | 507.5721 | -0.001064288 | 0.6965678 | 1.407734 | 2.130911
[8 empty] | 11.85684 | 251.5072 | -144.9785 | 505.538 | -0.0005321442 | 0.697547 | 1.402093 | 2.124898
[8 empty] | 11.90846 | 251.3886 | -139.4364 | 499.9959 | -0.001064288 | 0.6972179 | 1.386722 | 2.11469
[8 empty] | 11.95476 | 250.6215 | -143.8288 | 504.3883 | -0.0005321442 | 0.6950904 | 1.398904 | 2.100083
[8 empty] | 12.00798 | 251.2103 | -146.4819 | 507.0414 | -0.001064288 | 0.6967235 | 1.406263 | 2.095679
[8 empty] | 12.05641 | 251.0327 | -144.7132 | 505.2727 | -0.001064288 | 0.696231 | 1.401357 | 2.085788
[8 empty] | 12.10591 | 251.15 | -146.8946 | 507.4541 | -0.0005321442 | 0.6965562 | 1.407407 | 2.078229
[8 empty] | 12.15593 | 250.2944 | -141.382 | 501.9415 | -0.0005321442 | 0.6941832 | 1.392118 | 2.062638
[8 empty] | 12.20756 | 250.7948 | -146.4819 | 507.0414 | -0.0005321442 | 0.6955711 | 1.406263 | 2.058015
[8 empty] | 12.25546 | 249.9982 | -143.6224 | 504.182 | -0.0005321442 | 0.6933618 | 1.398332 | 2.043471
[8 empty] | 12.30708 | 249.9385 | -140.5271 | 501.0867 | -0.001064288 | 0.6931963 | 1.389747 | 2.034415
[8 empty] | 12.3587 | 250.6158 | -142.7381 | 503.2976 | -0.0005321442 | 0.6950748 | 1.395879 | 2.031397
[8 empty] | 12.4066 | 250.3499 | -138.6994 | 499.2589 | -0.0005321442 | 0.6943371 | 1.384678 | 2.021411
[8 empty] | 12.45822 | 250.4966 | -140.1734 | 500.7329 | -0.0005321442 | 0.694744 | 1.388766 | 2.014212
[8 empty] | 12.50665 | 249.5231 | -140.0555 | 500.615 | -0.001064288 | 0.6920441 | 1.388439 | 1.998629
[8 empty] | 12.55774 | 249.9351 | -143.4161 | 503.9756 | -0.0005321442 | 0.6931868 | 1.39776 | 1.993778
[8 empty] | 12.60617 | 249.9934 | -139.8491 | 500.4086 | -0.0005321442 | 0.6933484 | 1.387867 | 1.986581
[8 empty] | 12.6562 | 249.521 | -139.5543 | 500.1138 | -0.0005321442 | 0.6920384 | 1.387049 | 1.974997
[8 empty] | 12.70569 | 249.5204 | -143.0918 | 503.6513 | -0.001064288 | 0.6920366 | 1.39686 | 1.967298
[8 empty] | 12.75572 | 249.7555 | -145.5386 | 506.0981 | -0.001064288 | 0.6926888 | 1.403646 | 1.961426
[8 empty] | 12.80734 | 249.8138 | -139.8491 | 500.4086 | -0.0005321442 | 0.6928503 | 1.387867 | 1.953975
[8 empty] | 12.85684 | 249.6952 | -138.552 | 499.1115 | -0.0005321442 | 0.6925215 | 1.384269 | 1.94553
[8 empty] | 12.90687 | 249.6945 | -135.5746 | 496.1342 | -0.001064288 | 0.6925196 | 1.376012 | 1.937984
[8 empty] | 12.9553 | 249.0748 | -136.459 | 497.0185 | -0.001064288 | 0.6908009 | 1.378465 | 1.925956
[8 empty] | 13.00639 | 249.0742 | -143.8288 | 504.3883 | -0.0005321442 | 0.690799 | 1.398904 | 1.918386
[8 empty] | 13.05482 | 249.1325 | -138.2867 | 498.8462 | -0.001064288 | 0.6909607 | 1.383534 | 1.911716
[8 empty] | 13.10644 | 249.515 | -147.779 | 508.3385 | -0.0005321442 | 0.6920217 | 1.40986 | 1.907105
[8 empty] | 13.15753 | 249.5733 | -142.8855 | 503.445 | -0.0005321442 | 0.6921833 | 1.396288 | 1.900142
[8 empty] | 13.20756 | 249.9264 | -138.1393 | 498.6988 | -0.0005321442 | 0.6931626 | 1.383125 | 1.895618
[8 empty] | 13.25758 | 249.0708 | -137.4613 | 498.0208 | -0.001064288 | 0.6907898 | 1.381244 | 1.882012
[8 empty] | 13.30708 | 249.5124 | -134.4839 | 495.0434 | -0.0005321442 | 0.6920144 | 1.372987 | 1.87833
[8 empty] | 13.35551 | 249.0106 | -135.6336 | 496.1931 | -0.0005321442 | 0.6906227 | 1.376175 | 1.867762
[8 empty] | 13.40713 | 249.0689 | -132.3024 | 492.862 | -0.0005321442 | 0.6907844 | 1.366936 | 1.861005
[8 empty] | 13.45663 | 248.8324 | -131.7129 | 492.2724 | -0.0005321442 | 0.6901285 | 1.365301 | 1.852403
[8 empty] | 13.50506 | 248.8907 | -135.8399 | 496.3995 | -0.0005321442 | 0.6902903 | 1.376748 | 1.846192
[8 empty] | 13.55828 | 248.8901 | -130.6811 | 491.2406 | -0.001064288 | 0.6902884 | 1.36244 | 1.83894
[8 empty] | 13.6083 | 248.7715 | -138.2867 | 498.8462 | -0.0005321442 | 0.6899596 | 1.383534 | 1.831308
[8 empty] | 13.6562 | 248.4171 | -132.0371 | 492.5967 | -0.0005321442 | 0.6889767 | 1.366201 | 1.82229
[8 empty] | 13.70782 | 248.9471 | -130.6221 | 491.1817 | -0.001064288 | 0.6904466 | 1.362276 | 1.819294
[8 empty] | 13.75572 | 248.3569 | -131.4475 | 492.0071 | -0.0005321442 | 0.6888097 | 1.364565 | 1.808669
[8 empty] | 13.80415 | 248.2384 | -130.0915 | 490.651 | -0.0005321442 | 0.6884809 | 1.360805 | 1.801464
[8 empty] | 13.85897 | 248.8862 | -134.6313 | 495.1908 | -0.0005321442 | 0.6902777 | 1.373395 | 1.799014
[8 empty] | 13.90899 | 248.8856 | -134.1301 | 494.6897 | -0.0005321442 | 0.690276 | 1.372006 | 1.792539
[8 empty] | 13.95849 | 248.4133 | -128.647 | 489.2066 | -0.0005321442 | 0.6889661 | 1.356798 | 1.782799
[8 empty] | 14.00692 | 248.4127 | -132.5972 | 493.1568 | -0.0005321442 | 0.6889644 | 1.367754 | 1.77663
[8 empty] | 14.05854 | 248.471 | -131.7718 | 492.3313 | -0.0005321442 | 0.6891261 | 1.365465 | 1.770521
[8 empty] | 14.10644 | 248.1166 | -128.0574 | 488.617 | -0.0005321442 | 0.6881433 | 1.355163 | 1.761998
[8 empty] | 14.15966 | 248.7645 | -131.3591 | 491.9186 | -0.001064288 | 0.6899402 | 1.36432 | 1.759951
[8 empty] | 14.20436 | 247.6732 | -129.7967 | 490.3562 | -0.0005321442 | 0.6869136 | 1.359987 | 1.746729
[8 empty] | 14.25758 | 248.4685 | -133.0689 | 493.6284 | -0.0005321442 | 0.6891192 | 1.369062 | 1.745787
[8 empty] | 14.30761 | 247.672 | -127.8511 | 488.4106 | -0.0005321442 | 0.68691 | 1.354591 | 1.734115
[8 empty] | 14.35764 | 247.6713 | -125.6107 | 486.1702 | -0.0005321442 | 0.6869083 | 1.348377 | 1.728069
[8 empty] | 14.40713 | 247.995 | -129.325 | 489.8846 | -0.0005321442 | 0.687806 | 1.358679 | 1.724379
[8 empty] | 14.45875 | 247.9059 | -124.7263 | 485.2858 | -0.001064288 | 0.6875589 | 1.345924 | 1.717606
[8 empty] | 14.50878 | 248.1706 | -133.7469 | 494.3064 | -0.0005321442 | 0.6882931 | 1.370943 | 1.713508
[8 empty] | 14.55828 | 248.229 | -132.3024 | 492.862 | -0.0005321442 | 0.6884549 | 1.366936 | 1.708083
[8 empty] | 14.60511 | 247.4325 | -127.232 | 487.7916 | -0.0005321442 | 0.6862458 | 1.352874 | 1.697153
[8 empty] | 14.65833 | 248.3457 | -131.3591 | 491.9186 | -0.0005321442 | 0.6887786 | 1.36432 | 1.697221
[8 empty] | 14.70942 | 248.2861 | -130.0031 | 490.5626 | -0.0005321442 | 0.6886134 | 1.360559 | 1.690921
[8 empty] | 14.75625 | 247.3127 | -126.8783 | 487.4378 | -0.0005321442 | 0.6859137 | 1.351893 | 1.678958
[8 empty] | 14.80947 | 247.9017 | -127.8511 | 488.4106 | -0.0005321442 | 0.6875472 | 1.354591 | 1.676901
[8 empty] | 14.85577 | 247.6653 | -126.0823 | 486.6419 | -0.0005321442 | 0.6868916 | 1.349685 | 1.670083
[8 empty] | 14.9058 | 247.0751 | -128.1754 | 488.7349 | -0.0005321442 | 0.6852547 | 1.35549 | 1.660519
[8 empty] | 14.95902 | 247.6641 | -127.6447 | 488.2043 | -0.0005321442 | 0.6868881 | 1.354018 | 1.658548
[8 empty] | 15.00852 | 247.4866 | -122.3385 | 482.898 | -0.0005321442 | 0.686396 | 1.339302 | 1.651896
[8 empty] | 15.05695 | 247.3681 | -130.8285 | 491.388 | -0.0005321442 | 0.6860673 | 1.362848 | 1.645796
[8 empty] | 15.11016 | 247.9865 | -135.103 | 495.6625 | -0.0005321442 | 0.6877825 | 1.374704 | 1.644092
[8 empty] | 15.15647 | 247.4849 | -130.0915 | 490.651 | -0.0005321442 | 0.6863911 | 1.360805 | 1.63576
[8 empty] | 15.20649 | 247.1895 | -128.0574 | 488.617 | -0.001064288 | 0.6855719 | 1.355163 | 1.628436
[8 empty] | 15.25652 | 247.3068 | -124.9916 | 485.5511 | -0.001064288 | 0.6858973 | 1.34666 | 1.623865
[8 empty] | 15.30921 | 247.4831 | -119.5674 | 480.127 | -0.001064288 | 0.6863862 | 1.331616 | 1.619428
[8 empty] | 15.35923 | 247.1877 | -123.783 | 484.3425 | -0.0005321442 | 0.685567 | 1.343308 | 1.61223
[8 empty] | 15.41086 | 247.5409 | -122.2795 | 482.8391 | -0.0005321442 | 0.6865464 | 1.339138 | 1.609121
[8 empty] | 15.45716 | 246.5675 | -127.232 | 487.7916 | -0.0005321442 | 0.6838469 | 1.352874 | 1.598004
[8 empty] | 15.50878 | 247.186 | -130.7695 | 491.3291 | -0.0005321442 | 0.6855622 | 1.362685 | 1.596673
[8 empty] | 15.55881 | 247.0675 | -126.495 | 487.0546 | -0.001064288 | 0.6852336 | 1.35083 | 1.590777
[8 empty] | 15.60671 | 247.008 | -128.0574 | 488.617 | -0.0005321442 | 0.6850685 | 1.355163 | 1.585514
[8 empty] | 15.65993 | 247.0663 | -125.6107 | 486.1702 | -0.0005321442 | 0.6852304 | 1.348377 | 1.580498
[8 empty] | 15.70836 | 246.9479 | -121.1298 | 481.6894 | -0.001064288 | 0.6849018 | 1.33595 | 1.574871
[8 empty] | 15.76158 | 246.9473 | -124.6673 | 485.2269 | -0.001064288 | 0.6849001 | 1.345761 | 1.56955
[8 empty] | 15.80947 | 246.9467 | -122.3385 | 482.898 | -0.0005321442 | 0.6848987 | 1.339302 | 1.564791
[8 empty] | 15.8579 | 246.3861 | -125.2569 | 485.8165 | -0.001064288 | 0.6833437 | 1.347396 | 1.556477
[8 empty] | 15.9074 | 246.3266 | -121.3952 | 481.9547 | -0.0005321442 | 0.6831787 | 1.336685 | 1.55126
[8 empty] | 15.95902 | 246.326 | -118.6241 | 479.1836 | -0.0005321442 | 0.6831771 | 1.329 | 1.546238
[8 empty] | 16.00745 | 246.0896 | -119.2432 | 479.8027 | -0.0005321442 | 0.6825215 | 1.330717 | 1.540084
[8 empty] | 16.05695 | 246.0891 | -124.9916 | 485.5511 | -0.0005321442 | 0.68252 | 1.34666 | 1.535333
[8 empty] | 16.11016 | 246.7665 | -117.5923 | 478.1519 | -0.0005321442 | 0.6843988 | 1.326139 | 1.534466
[8 empty] | 16.15859 | 245.97 | -122.4859 | 483.0454 | -0.0005321442 | 0.6821898 | 1.339711 | 1.524938
[8 empty] | 16.20862 | 245.7337 | -120.6582 | 481.2177 | -0.0005321442 | 0.6815342 | 1.334641 | 1.518773
[8 empty] | 16.25812 | 246.0869 | -119.3021 | 479.8617 | -0.001064288 | 0.6825138 | 1.330881 | 1.516322
[8 empty] | 16.30814 | 246.0863 | -120.9824 | 481.542 | -0.0005321442 | 0.6825123 | 1.335541 | 1.511667
[8 empty] | 16.35977 | 246.2037 | -117.327 | 477.8866 | -0.0005321442 | 0.6828378 | 1.325403 | 1.507614
[8 empty] | 16.40926 | 245.9673 | -120.7171 | 481.2767 | -0.001064288 | 0.6821822 | 1.334805 | 1.501627
[8 empty] | 16.45769 | 245.8489 | -123.4292 | 483.9887 | -0.0005321442 | 0.6818538 | 1.342327 | 1.496488
[8 empty] | 16.50931 | 245.6714 | -119.0368 | 479.5963 | -0.0005321442 | 0.6813617 | 1.330145 | 1.490734
[8 empty] | 16.55721 | 245.553 | -123.6945 | 484.2541 | -0.0005321442 | 0.6810332 | 1.343063 | 1.485706
[8 empty] | 16.60883 | 245.5525 | -119.3021 | 479.8617 | -0.0005321442 | 0.6810317 | 1.330881 | 1.481085
[8 empty] | 16.65514 | 245.2867 | -116.649 | 477.2085 | -0.0005321442 | 0.6802945 | 1.323522 | 1.475372
[8 empty] | 16.70995 | 245.2271 | -118.2704 | 478.8299 | -0.001064288 | 0.6801293 | 1.328019 | 1.470175
[8 empty] | 16.76158 | 245.6688 | -117.7987 | 478.3582 | -0.001064288 | 0.6813542 | 1.326711 | 1.468282
[8 empty] | 16.81001 | 245.7862 | -114.8803 | 475.4398 | -0.0005321442 | 0.6816798 | 1.318617 | 1.464751
[8 empty] | 16.8579 | 245.2256 | -117.6808 | 478.2403 | -0.0005321442 | 0.680125 | 1.326384 | 1.457263
[8 empty] | 16.90793 | 245.3429 | -118.4178 | 478.9773 | -0.0005321442 | 0.6804506 | 1.328428 | 1.453646
[8 empty] | 16.96115 | 245.8435 | -118.9484 | 479.5079 | -0.0005321442 | 0.681839 | 1.329899 | 1.452036
[8 empty] | 17.00745 | 244.9292 | -120.0391 | 480.5986 | -0.0005321442 | 0.6793031 | 1.332925 | 1.442707
[8 empty] | 17.05907 | 244.9876 | -119.0958 | 479.6553 | -0.0005321442 | 0.6794651 | 1.330308 | 1.438684
[8 empty] | 17.1107 | 245.2229 | -122.0732 | 482.6327 | -0.0005321442 | 0.6801177 | 1.338566 | 1.435718
[8 empty] | 17.15859 | 244.8687 | -125.139 | 485.6985 | -0.0005321442 | 0.6791352 | 1.347069 | 1.429646
[8 empty] | 17.20862 | 244.8682 | -120.2455 | 480.805 | -0.0005321442 | 0.6791338 | 1.333497 | 1.425487
[8 empty] | 17.25705 | 244.6318 | -119.5674 | 480.127 | -0.0005321442 | 0.6784784 | 1.331616 | 1.420117
[8 empty] | 17.30974 | 244.9851 | -121.6015 | 482.161 | -0.0005321442 | 0.679458 | 1.337258 | 1.417835
[8 empty] | 17.35977 | 244.9845 | -115.5583 | 476.1178 | -0.001064288 | 0.6794566 | 1.320497 | 1.413746
[8 empty] | 17.40979 | 244.4534 | -118.2114 | 478.7709 | -0.001064288 | 0.6779835 | 1.327855 | 1.406633
[8 empty] | 17.46142 | 244.1286 | -117.5923 | 478.1519 | -0.001064288 | 0.6770827 | 1.326139 | 1.400615
[8 empty] | 17.51091 | 245.1009 | -115.912 | 476.4716 | -0.0005321442 | 0.6797794 | 1.321478 | 1.402208
[8 empty] | 17.56094 | 244.7467 | -119.0368 | 479.5963 | -0.0005321442 | 0.6787969 | 1.330145 | 1.396197
[8 empty] | 17.60883 | 244.3925 | -117.6808 | 478.2403 | -0.0005321442 | 0.6778145 | 1.326384 | 1.390387
[8 empty] | 17.66046 | 244.6867 | -116.1773 | 476.7369 | -0.001064288 | 0.6786307 | 1.322214 | 1.387989
[8 empty] | 17.70729 | 244.1851 | -117.6808 | 478.2403 | -0.0005321442 | 0.6772395 | 1.326384 | 1.381485
[8 empty] | 17.75838 | 244.5679 | -115.1751 | 475.7346 | -0.0005321442 | 0.6783009 | 1.319434 | 1.379666
[8 empty] | 17.8116 | 244.3905 | -110.6942 | 471.2537 | -0.0005321442 | 0.6778089 | 1.307007 | 1.374548
[8 empty] | 17.85844 | 243.8299 | -118.2114 | 478.7709 | -0.0005321442 | 0.6762542 | 1.327855 | 1.367804
[8 empty] | 17.90793 | 243.8884 | -115.0277 | 475.5872 | -0.001064288 | 0.6764164 | 1.319025 | 1.36435
[8 empty] | 17.95955 | 244.2711 | -111.785 | 472.3445 | -0.0005321442 | 0.6774779 | 1.310032 | 1.36256
[8 empty] | 18.01277 | 244.5064 | -118.2114 | 478.7709 | -0.0005321442 | 0.6781306 | 1.327855 | 1.35984
[8 empty] | 18.0612 | 243.3563 | -111.2248 | 471.7844 | -0.0005321442 | 0.6749406 | 1.308478 | 1.349826
[8 empty] | 18.1075 | 242.9136 | -114.556 | 475.1155 | -0.0005321442 | 0.673713 | 1.317717 | 1.34393
[8 empty] | 18.15913 | 243.2374 | -111.9029 | 472.4624 | -0.0005321442 | 0.674611 | 1.310359 | 1.341892
[8 empty] | 18.20862 | 242.6179 | -111.1659 | 471.7254 | -0.0005321442 | 0.6728928 | 1.308315 | 1.334842
[8 empty] | 18.25865 | 242.5585 | -114.7034 | 475.2629 | -0.0005321442 | 0.6727279 | 1.318126 | 1.33086
[8 empty] | 18.31027 | 243.7666 | -116.0594 | 476.619 | -0.0005321442 | 0.6760787 | 1.321887 | 1.333706
[8 empty] | 18.3603 | 242.7933 | -112.8757 | 473.4352 | -0.0005321442 | 0.6733793 | 1.313057 | 1.324771
[8 empty] | 18.40979 | 242.675 | -111.6376 | 472.1971 | -0.001064288 | 0.673051 | 1.309623 | 1.320566
[8 empty] | 18.46142 | 243.1756 | -117.4744 | 478.034 | -0.0005321442 | 0.6744396 | 1.325811 | 1.319585
[8 empty] | 18.51144 | 243.1752 | -118.6241 | 479.1836 | -0.0005321442 | 0.6744383 | 1.329 | 1.316017
[8 empty] | 18.56094 | 242.6736 | -120.5108 | 481.0703 | -0.0005321442 | 0.6730471 | 1.334233 | 1.309805
[8 empty] | 18.60937 | 242.4962 | -118.2114 | 478.7709 | -0.001064288 | 0.6725553 | 1.327855 | 1.305443
[8 empty] | 18.66099 | 242.7905 | -111.4312 | 471.9907 | -0.0005321442 | 0.6733716 | 1.309051 | 1.303409
[8 empty] | 18.70889 | 242.2005 | -113.1999 | 473.7595 | -0.001064288 | 0.6717352 | 1.313956 | 1.296919
[8 empty] | 18.76051 | 242.9076 | -113.5537 | 474.1132 | -0.0005321442 | 0.6736961 | 1.314937 | 1.297119
[8 empty] | 18.81213 | 242.3175 | -113.2589 | 473.8184 | -0.0005321442 | 0.6720596 | 1.31412 | 1.290422
[8 empty] | 18.85844 | 242.2581 | -112.3745 | 472.9341 | -0.001064288 | 0.671895 | 1.311667 | 1.286939
[8 empty] | 18.91006 | 242.4345 | -112.5809 | 473.1404 | -0.0005321442 | 0.6723842 | 1.312239 | 1.284359
[8 empty] | 18.95849 | 241.9624 | -105.7417 | 466.3013 | -0.0005321442 | 0.6710749 | 1.293271 | 1.278588
[8 empty] | 19.00958 | 241.903 | -108.3948 | 468.9544 | -0.0005321442 | 0.6709101 | 1.30063 | 1.274839
[8 empty] | 19.0612 | 241.5783 | -109.8688 | 470.4283 | -0.0005321442 | 0.6700095 | 1.304718 | 1.269683
[8 empty] | 19.11123 | 241.6958 | -107.2452 | 467.8047 | -0.0005321442 | 0.6703353 | 1.297441 | 1.266974
[8 empty] | 19.16285 | 241.3416 | -109.7509 | 470.3104 | -0.0005321442 | 0.6693529 | 1.30439 | 1.261712
[8 empty] | 19.20915 | 241.1643 | -113.6716 | 474.2311 | -0.0005321442 | 0.6688612 | 1.315264 | 1.257748
[8 empty] | 19.26078 | 240.7511 | -109.4856 | 470.0451 | -0.001064288 | 0.6677153 | 1.303655 | 1.252232
[8 empty] | 19.30867 | 241.3403 | -109.9572 | 470.5168 | -0.0005321442 | 0.6693494 | 1.304963 | 1.252177
[8 empty] | 19.3587 | 240.485 | -113.878 | 474.4375 | -0.0005321442 | 0.6669771 | 1.315837 | 1.244523
[8 empty] | 19.41352 | 241.1035 | -109.6625 | 470.222 | -0.0005321442 | 0.6686928 | 1.304145 | 1.244195
[8 empty] | 19.45982 | 240.8673 | -111.3133 | 471.8728 | -0.0005321442 | 0.6680376 | 1.308724 | 1.240021
[8 empty] | 19.51144 | 240.9848 | -114.1433 | 474.7028 | -0.0005321442 | 0.6683634 | 1.316573 | 1.237342
[8 empty] | 19.55987 | 240.8075 | -110.8416 | 471.4011 | -0.0005321442 | 0.6678717 | 1.307416 | 1.233372
[8 empty] | 19.61096 | 240.0111 | -104.3267 | 464.8863 | -0.0005321442 | 0.665663 | 1.289347 | 1.226098
[8 empty] | 19.66099 | 240.0697 | -113.9369 | 474.4965 | -0.001064288 | 0.6658253 | 1.316 | 1.223276
[8 empty] | 19.71261 | 240.8652 | -111.3133 | 471.8728 | -0.0005321442 | 0.6680316 | 1.308724 | 1.224108
[8 empty] | 19.76051 | 239.5972 | -109.5445 | 470.1041 | -0.0005321442 | 0.6645149 | 1.303818 | 1.214724
[8 empty] | 19.80734 | 239.6557 | -112.463 | 473.0225 | -0.0005321442 | 0.6646773 | 1.311912 | 1.212148
[8 empty] | 19.86216 | 239.8911 | -108.0411 | 468.6006 | -0.001064288 | 0.6653301 | 1.299648 | 1.209987
[8 empty] | 19.91006 | 239.0948 | -106.3018 | 466.8614 | -0.001064288 | 0.6631215 | 1.294825 | 1.203077
[8 empty] | 19.96328 | 239.7134 | -107.7758 | 468.3353 | -0.0005321442 | 0.6648372 | 1.298913 | 1.202968
[8 empty] | 20.01171 | 239.2119 | -108.4538 | 469.0133 | -0.0005321442 | 0.6634462 | 1.300793 | 1.197551
[8 empty] | 20.06173 | 239.2115 | -107.4515 | 468.011 | -0.0005321442 | 0.6634451 | 1.298013 | 1.194562
[8 empty] | 20.11283 | 239.1521 | -105.9481 | 466.5076 | -0.0005321442 | 0.6632804 | 1.293844 | 1.191233
[8 empty] | 20.16126 | 238.9159 | -110.2815 | 470.841 | -0.0005321442 | 0.6626253 | 1.305862 | 1.1872
[8 empty] | 20.21288 | 238.7386 | -104.1793 | 464.7389 | -0.001064288 | 0.6621336 | 1.288938 | 1.18329
[8 empty] | 20.25918 | 238.2076 | -106.9504 | 467.5099 | -0.001064288 | 0.6606609 | 1.296623 | 1.177965
[8 empty] | 20.3108 | 238.6788 | -107.5105 | 468.07 | -0.0005321442 | 0.6619679 | 1.298177 | 1.177291
[8 empty] | 20.36083 | 238.3247 | -105.2111 | 465.7706 | -0.0005321442 | 0.6609857 | 1.2918 | 1.172659
[8 empty] | 20.41352 | 238.5601 | -104.5331 | 465.0926 | -0.0005321442 | 0.6616386 | 1.289919 | 1.170786
[8 empty] | 20.46354 | 238.2649 | -106.2134 | 466.7729 | -0.0005321442 | 0.6608199 | 1.294579 | 1.166481
[8 empty] | 20.50825 | 237.7045 | -105.4175 | 465.977 | -0.001064288 | 0.6592655 | 1.292372 | 1.161206
[8 empty] | 20.56307 | 238.2641 | -105.4764 | 466.0359 | -0.0005321442 | 0.6608177 | 1.292535 | 1.160832
[8 empty] | 20.61309 | 237.9395 | -106.3018 | 466.8614 | -0.0005321442 | 0.6599173 | 1.294825 | 1.15644
[8 empty] | 20.66152 | 238.1454 | -106.3018 | 466.8614 | -0.0005321442 | 0.6604886 | 1.294825 | 1.154726
[8 empty] | 20.71261 | 237.2312 | -103.5013 | 464.0608 | -0.0005321442 | 0.6579529 | 1.287057 | 1.147464
[8 empty] | 20.76264 | 237.4667 | -106.9504 | 467.5099 | -0.0005321442 | 0.658606 | 1.296623 | 1.145833
[8 empty] | 20.81267 | 237.4663 | -106.8914 | 467.4509 | -0.0005321442 | 0.6586049 | 1.29646 | 1.143077
[8 empty] | 20.86216 | 236.9353 | -103.5897 | 464.1493 | -0.001064288 | 0.6571322 | 1.287303 | 1.13782
[8 empty] | 20.91219 | 236.3748 | -105.6828 | 466.2423 | -0.0005321442 | 0.6555777 | 1.293108 | 1.132418
[8 empty] | 20.96062 | 236.1386 | -103.6487 | 464.2082 | -0.0005321442 | 0.6549226 | 1.287466 | 1.128674
[8 empty] | 21.0133 | 237.111 | -101.4083 | 461.9678 | -0.0005321442 | 0.6576196 | 1.281253 | 1.130472
[8 empty] | 21.05695 | 236.3737 | -107.6284 | 468.1879 | -0.0005321442 | 0.6555747 | 1.298504 | 1.124628
[8 empty] | 21.11495 | 236.8744 | -103.973 | 464.5325 | -0.0005321442 | 0.6569634 | 1.288366 | 1.123909
[8 empty] | 21.15966 | 235.5181 | -97.39912 | 457.9587 | -0.0005321442 | 0.6532016 | 1.270133 | 1.115125
[8 empty] | 21.21128 | 235.724 | -101.6736 | 462.2331 | -0.0005321442 | 0.6537729 | 1.281988 | 1.113382
[8 empty] | 21.26131 | 235.3404 | -102.2337 | 462.7932 | -0.0005321442 | 0.652709 | 1.283542 | 1.108958
[8 empty] | 21.3124 | 235.7233 | -99.63954 | 460.1991 | -0.001064288 | 0.6537708 | 1.276347 | 1.108096
[8 empty] | 21.36083 | 235.5756 | -104.592 | 465.1516 | -0.0005321442 | 0.6533611 | 1.290083 | 1.104892
[8 empty] | 21.41245 | 235.2804 | -101.6146 | 462.1742 | -0.0005321442 | 0.6525424 | 1.281825 | 1.10085
[8 empty] | 21.46035 | 234.6905 | -94.8934 | 455.4529 | -0.001064288 | 0.6509063 | 1.263184 | 1.095644
[8 empty] | 21.51038 | 235.1618 | -104.1793 | 464.7389 | -0.0005321442 | 0.6522135 | 1.288938 | 1.095287
[8 empty] | 21.562 | 234.5129 | -102.0863 | 462.6458 | -0.0005321442 | 0.6504137 | 1.283133 | 1.089655
[8 empty] | 21.61362 | 235.1021 | -100.1996 | 460.7592 | -0.0005321442 | 0.6520479 | 1.2779 | 1.089778
[8 empty] | 21.65993 | 234.3058 | -100.0522 | 460.6118 | -0.0005321442 | 0.6498395 | 1.277492 | 1.083773
[8 empty] | 21.71155 | 234.5708 | -99.16787 | 459.7274 | -0.0005321442 | 0.6505744 | 1.275039 | 1.082416
[8 empty] | 21.76104 | 233.4797 | -95.51246 | 456.072 | -0.0005321442 | 0.6475483 | 1.264901 | 1.07494
[8 empty] | 21.81107 | 233.6562 | -99.84589 | 460.4054 | -0.0005321442 | 0.6480379 | 1.276919 | 1.073284
[8 empty] | 21.86269 | 233.7149 | -99.58058 | 460.1401 | -0.0005321442 | 0.6482005 | 1.276183 | 1.071018
[8 empty] | 21.91059 | 232.8007 | -95.51246 | 456.072 | -0.0005321442 | 0.645665 | 1.264901 | 1.064504
[8 empty] | 21.96381 | 234.1858 | -96.80954 | 457.3691 | -0.0005321442 | 0.6495067 | 1.268498 | 1.068231
[8 empty] | 22.01224 | 232.8589 | -97.69391 | 458.2534 | -0.001064288 | 0.6458266 | 1.270951 | 1.059853
[8 empty] | 22.06386 | 233.3597 | -93.331 | 453.8905 | -0.0005321442 | 0.6472156 | 1.25885 | 1.059643
[8 empty] | 22.11176 | 233.4184 | -96.80954 | 457.3691 | -0.0005321442 | 0.6473782 | 1.268498 | 1.057613
[8 empty] | 22.16179 | 232.1504 | -99.63954 | 460.1991 | -0.0005321442 | 0.6438616 | 1.276347 | 1.049504
[8 empty] | 22.21501 | 232.6807 | -97.07485 | 457.6344 | -0.0005321442 | 0.6453323 | 1.269234 | 1.049377
[8 empty] | 22.25971 | 232.3856 | -98.63725 | 459.1968 | -0.001064288 | 0.6445139 | 1.273567 | 1.045944
[8 empty] | 22.31134 | 232.0905 | -98.75516 | 459.3147 | -0.0005321442 | 0.6436954 | 1.273894 | 1.042201
[8 empty] | 22.36456 | 232.7977 | -97.48756 | 458.0471 | -0.0005321442 | 0.6456567 | 1.270379 | 1.042883
[8 empty] | 22.41086 | 232.2078 | -97.01589 | 457.5754 | -0.001064288 | 0.6440207 | 1.26907 | 1.038096
[8 empty] | 22.46248 | 231.5884 | -95.04079 | 455.6003 | -0.0005321442 | 0.6423028 | 1.263593 | 1.032953
[8 empty] | 22.51038 | 230.9395 | -95.36506 | 455.9246 | -0.0005321442 | 0.6405032 | 1.264492 | 1.027873
[8 empty] | 22.55881 | 230.8213 | -95.36506 | 455.9246 | -0.0005321442 | 0.6401753 | 1.264492 | 1.025142
[8 empty] | 22.61203 | 231.1158 | -96.60319 | 457.1627 | -0.0005321442 | 0.640992 | 1.267926 | 1.024031
[8 empty] | 22.66365 | 231.6461 | -95.24715 | 455.8067 | -0.0005321442 | 0.6424628 | 1.264165 | 1.024039
[8 empty] | 22.71155 | 230.8204 | -94.42173 | 454.9813 | -0.001064288 | 0.6401727 | 1.261876 | 1.018243
[8 empty] | 22.76158 | 230.201 | -95.83673 | 456.3963 | -0.0005321442 | 0.6384549 | 1.2658 | 1.013284
[8 empty] | 22.8148 | 231.1735 | -94.56912 | 455.1287 | -0.001064288 | 0.641152 | 1.262284 | 1.015183
[8 empty] | 22.86269 | 230.672 | -93.12465 | 453.6842 | -0.001064288 | 0.6397613 | 1.258278 | 1.010863
[8 empty] | 22.91112 | 229.9053 | -96.92746 | 457.487 | -0.0005321442 | 0.6376348 | 1.268825 | 1.00538
[8 empty] | 22.96275 | 230.0229 | -96.39683 | 456.9564 | -0.0005321442 | 0.6379609 | 1.267353 | 1.003632
[8 empty] | 23.01384 | 230.4353 | -94.98183 | 455.5414 | -0.0005321442 | 0.6391047 | 1.263429 | 1.003196
[8 empty] | 23.06227 | 229.2264 | -93.80267 | 454.3622 | -0.001064288 | 0.6357518 | 1.260159 | 0.9958468
[8 empty] | 23.11549 | 229.4619 | -96.45579 | 457.0153 | -0.0005321442 | 0.636405 | 1.267517 | 0.9945729
[8 empty] | 23.16338 | 229.1668 | -88.87965 | 449.4392 | -0.001064288 | 0.6355866 | 1.246505 | 0.9912425
[8 empty] | 23.21341 | 229.2844 | -94.48069 | 455.0402 | -0.0005321442 | 0.6359128 | 1.262039 | 0.989613
[8 empty] | 23.26184 | 229.1073 | -92.94777 | 453.5073 | -0.0005321442 | 0.6354215 | 1.257788 | 0.9867911
[8 empty] | 23.31453 | 228.6353 | -89.46923 | 450.0288 | -0.0005321442 | 0.6341125 | 1.24814 | 0.9825367
[8 empty] | 23.36456 | 228.694 | -92.80038 | 453.3599 | -0.0005321442 | 0.6342752 | 1.257379 | 0.9806841
[8 empty] | 23.41139 | 228.5168 | -93.4784 | 454.0379 | -0.0005321442 | 0.6337839 | 1.259259 | 0.9779656
[8 empty] | 23.46408 | 228.4576 | -88.67329 | 449.2328 | -0.0005321442 | 0.6336196 | 1.245932 | 0.9755171
[8 empty] | 23.5141 | 227.6024 | -90.76631 | 451.3258 | -0.001064288 | 0.6312478 | 1.251737 | 0.9698048
[8 empty] | 23.56413 | 227.2484 | -91.44433 | 452.0039 | -0.001064288 | 0.6302659 | 1.253618 | 0.9662435
[8 empty] | 23.61203 | 227.6018 | -86.28548 | 446.845 | -0.0005321442 | 0.6312462 | 1.23931 | 0.9657805
[8 empty] | 23.66365 | 227.3068 | -95.36506 | 455.9246 | -0.0005321442 | 0.6304279 | 1.264492 | 0.9624266
[8 empty] | 23.71208 | 227.4244 | -95.77777 | 456.3373 | -0.0005321442 | 0.6307542 | 1.265636 | 0.9609571
[8 empty] | 23.75998 | 226.7461 | -94.68704 | 455.2466 | -0.0005321442 | 0.628873 | 1.262611 | 0.9561652
[8 empty] | 23.8116 | 227.247 | -96.8685 | 457.428 | -0.0005321442 | 0.6302621 | 1.268662 | 0.9561957
[8 empty] | 23.86323 | 227.2467 | -97.95923 | 458.5188 | -0.0005321442 | 0.6302613 | 1.271687 | 0.954126
[8 empty] | 23.91272 | 227.5413 | -94.15642 | 454.7159 | -0.0005321442 | 0.6310782 | 1.26114 | 0.9533828
[8 empty] | 23.96275 | 226.5682 | -95.98412 | 456.5437 | -0.0005321442 | 0.6283794 | 1.266209 | 0.9473316
[8 empty] | 24.01597 | 226.6269 | -95.65985 | 456.2194 | -0.0005321442 | 0.6285421 | 1.265309 | 0.9454767
[8 empty] | 24.0644 | 226.7445 | -90.70736 | 451.2669 | -0.001064288 | 0.6288685 | 1.251574 | 0.9440628
[8 empty] | 24.11389 | 226.2136 | -92.32871 | 452.8882 | -0.0005321442 | 0.6273961 | 1.256071 | 0.9399236
[8 empty] | 24.16392 | 226.0955 | -95.71881 | 456.2783 | -0.0005321442 | 0.6270683 | 1.265473 | 0.9374886
[8 empty] | 24.21394 | 225.2403 | -89.086 | 449.6455 | -0.001064288 | 0.6246966 | 1.247077 | 0.93202
[8 empty] | 24.26344 | 225.4169 | -94.8934 | 455.4529 | -0.0005321442 | 0.6251864 | 1.263184 | 0.9308468
[8 empty] | 24.31346 | 225.8589 | -94.98183 | 455.5414 | -0.001064288 | 0.6264121 | 1.263429 | 0.9307492
[8 empty] | 24.36349 | 225.1216 | -93.62579 | 454.1853 | -0.001064288 | 0.6243675 | 1.259668 | 0.925812
[8 empty] | 24.41299 | 225.0624 | -92.80038 | 453.3599 | -0.0005321442 | 0.6242033 | 1.257379 | 0.9236926
[8 empty] | 24.46301 | 224.9443 | -94.48069 | 455.0402 | -0.0005321442 | 0.6238755 | 1.262039 | 0.9213206
[8 empty] | 24.51464 | 224.4429 | -90.41256 | 450.9721 | -0.001064288 | 0.6224849 | 1.250756 | 0.9173352
[8 empty] | 24.56253 | 224.2658 | -94.09746 | 454.657 | -0.0005321442 | 0.6219937 | 1.260976 | 0.9148253
[8 empty] | 24.61416 | 224.2066 | -87.72996 | 448.2895 | -0.0005321442 | 0.6218295 | 1.243316 | 0.9126661
[8 empty] | 24.66418 | 223.9705 | -84.60517 | 445.1647 | -0.001064288 | 0.6211748 | 1.23465 | 0.9098577
[8 empty] | 24.71368 | 223.4396 | -90.02933 | 450.5889 | -0.0005321442 | 0.6197024 | 1.249693 | 0.9058875
[8 empty] | 24.7637 | 223.3509 | -88.20163 | 448.7612 | -0.0005321442 | 0.6194565 | 1.244624 | 0.9036994
[8 empty] | 24.81373 | 223.616 | -86.07913 | 446.6387 | -0.001064288 | 0.6201917 | 1.238738 | 0.9029457
[8 empty] | 24.86482 | 223.5568 | -86.75715 | 447.3167 | -0.001064288 | 0.6200275 | 1.240618 | 0.9008523
[8 empty] | 24.91006 | 222.0237 | -83.24913 | 443.8087 | -0.0005321442 | 0.6157754 | 1.230889 | 0.8930617
[8 empty] | 24.96328 | 222.0824 | -87.16986 | 447.7294 | -0.0005321442 | 0.6159383 | 1.241763 | 0.891393
[8 empty] | 25.01437 | 222.4654 | -84.04507 | 444.6046 | -0.001064288 | 0.6170005 | 1.233096 | 0.8911035
[8 empty] | 25.06599 | 222.082 | -85.01788 | 445.5774 | -0.0005321442 | 0.615937 | 1.235794 | 0.8877384
[8 empty] | 25.1091 | 221.0795 | -86.16757 | 446.7271 | -0.0005321442 | 0.6131566 | 1.238983 | 0.8822218
[8 empty] | 25.16764 | 222.0815 | -86.43288 | 446.9924 | -0.001064288 | 0.6159357 | 1.239719 | 0.8841512
[8 empty] | 25.21554 | 222.0813 | -86.84559 | 447.4051 | -0.0005321442 | 0.6159352 | 1.240863 | 0.8824708
[8 empty] | 25.26237 | 220.6956 | -85.19475 | 445.7543 | -0.0005321442 | 0.6120919 | 1.236285 | 0.8753495
[8 empty] | 25.31506 | 220.7543 | -88.31954 | 448.8791 | -0.0005321442 | 0.6122548 | 1.244951 | 0.8737597
[8 empty] | 25.36349 | 221.1963 | -89.82298 | 450.3825 | -0.0005321442 | 0.6134806 | 1.249121 | 0.8738339
[8 empty] | 25.41352 | 221.0192 | -87.64152 | 448.2011 | -0.0005321442 | 0.6129895 | 1.243071 | 0.8714169
[8 empty] | 25.46301 | 219.9282 | -85.28319 | 445.8427 | -0.0005321442 | 0.6099638 | 1.23653 | 0.8654387
[8 empty] | 25.51464 | 220.2228 | -83.16069 | 443.7202 | -0.001064288 | 0.6107808 | 1.230643 | 0.8648422
[8 empty] | 25.56466 | 220.1047 | -86.84559 | 447.4051 | -0.001064288 | 0.6104532 | 1.240863 | 0.8626877
[8 empty] | 25.61788 | 220.3993 | -84.66413 | 445.2237 | -0.0005321442 | 0.6112701 | 1.234813 | 0.8620454
[8 empty] | 25.66418 | 220.2812 | -86.22652 | 446.7861 | -0.0005321442 | 0.6109426 | 1.239146 | 0.86003
[8 empty] | 25.71581 | 219.9272 | -83.7208 | 444.2803 | -0.0005321442 | 0.6099609 | 1.232197 | 0.8569271
[8 empty] | 25.7637 | 219.6028 | -81.12663 | 441.6862 | -0.001064288 | 0.609061 | 1.225002 | 0.8540746
[8 empty] | 25.81373 | 218.7182 | -88.11319 | 448.6727 | -0.0005321442 | 0.6066077 | 1.244379 | 0.8489927
[8 empty] | 25.86376 | 218.3937 | -82.36475 | 442.9243 | -0.001064288 | 0.6057078 | 1.228436 | 0.846096
[8 empty] | 25.91166 | 217.9219 | -82.63007 | 443.1896 | -0.0005321442 | 0.6043991 | 1.229172 | 0.842711
[8 empty] | 25.96487 | 218.0985 | -80.12434 | 440.6839 | -0.0005321442 | 0.6048891 | 1.222222 | 0.8416641
[8 empty] | 26.0149 | 217.6267 | -76.73424 | 437.2938 | -0.0005321442 | 0.6035804 | 1.21282 | 0.8382318
[8 empty] | 26.0612 | 217.2433 | -82.77746 | 443.337 | -0.0005321442 | 0.6025171 | 1.229581 | 0.8352714
[8 empty] | 26.11602 | 217.8032 | -77.76601 | 438.3255 | -0.0005321442 | 0.6040699 | 1.215681 | 0.8356621
[8 empty] | 26.16285 | 216.8891 | -79.71163 | 440.2712 | -0.001064288 | 0.6015349 | 1.221078 | 0.8306726
[8 empty] | 26.21394 | 216.5942 | -75.17184 | 435.7314 | -0.001064288 | 0.6007168 | 1.208487 | 0.8279283
[8 empty] | 26.26397 | 216.0339 | -77.61861 | 438.1781 | -0.001064288 | 0.5991629 | 1.215273 | 0.824218
[8 empty] | 26.31719 | 216.7117 | -74.75913 | 435.3187 | -0.0005321442 | 0.6010428 | 1.207342 | 0.8251269
[8 empty] | 26.36562 | 216.1219 | -73.9632 | 434.5227 | -0.0005321442 | 0.5994071 | 1.205134 | 0.8213744
[8 empty] | 26.41511 | 216.0333 | -75.58455 | 436.1441 | -0.0005321442 | 0.5991614 | 1.209631 | 0.8194999
[8 empty] | 26.46833 | 215.9742 | -74.64122 | 435.2007 | -0.0005321442 | 0.5989973 | 1.207015 | 0.8176287
[8 empty] | 26.51144 | 214.7064 | -74.08111 | 434.6406 | -0.0005321442 | 0.5954813 | 1.205462 | 0.8115173
[8 empty] | 26.56626 | 215.6791 | -74.22851 | 434.788 | -0.0005321442 | 0.5981788 | 1.20587 | 0.813504
[8 empty] | 26.61309 | 214.4703 | -74.55278 | 435.1123 | -0.0005321442 | 0.5948262 | 1.20677 | 0.8075302
[8 empty] | 26.66631 | 214.9123 | -72.25341 | 432.8129 | -0.001064288 | 0.5960521 | 1.200392 | 0.8075762
[8 empty] | 26.71581 | 214.6468 | -73.8158 | 434.3753 | -0.001064288 | 0.5953158 | 1.204726 | 0.8050863
[8 empty] | 26.76264 | 214.116 | -77.08799 | 437.6475 | -0.0005321442 | 0.5938437 | 1.213801 | 0.8016942
[8 empty] | 26.81426 | 214.3517 | -77.61861 | 438.1781 | -0.0005321442 | 0.5944974 | 1.215273 | 0.8010296
[8 empty] | 26.86376 | 214.0567 | -78.44403 | 439.0036 | -0.0005321442 | 0.5936793 | 1.217562 | 0.7984558
[8 empty] | 26.91378 | 213.3196 | -73.07882 | 433.6383 | -0.0005321442 | 0.5916349 | 1.202682 | 0.7942328
[8 empty] | 26.967 | 213.4963 | -75.64351 | 436.203 | -0.001064288 | 0.592125 | 1.209795 | 0.7933207
[8 empty] | 27.0149 | 213.3782 | -76.32153 | 436.8811 | -0.0005321442 | 0.5917976 | 1.211675 | 0.7914771
[8 empty] | 27.06493 | 213.7613 | -70.16039 | 430.7199 | -0.001064288 | 0.59286 | 1.194588 | 0.7914295
[8 empty] | 27.11495 | 212.7884 | -75.64351 | 436.203 | -0.0005321442 | 0.5901615 | 1.209795 | 0.786381
[8 empty] | 27.16445 | 212.6113 | -73.75684 | 434.3164 | -0.0005321442 | 0.5896706 | 1.204562 | 0.7842966
[8 empty] | 27.21448 | 212.5522 | -74.64122 | 435.2007 | -0.0005321442 | 0.5895066 | 1.207015 | 0.7826377
[8 empty] | 27.2645 | 212.5521 | -73.49153 | 434.0511 | -0.001064288 | 0.5895062 | 1.203826 | 0.7812011
[8 empty] | 27.31719 | 212.3456 | -72.66611 | 433.2256 | -0.0005321442 | 0.5889335 | 1.201537 | 0.7789384
[8 empty] | 27.36562 | 211.6969 | -68.39164 | 428.9512 | -0.0005321442 | 0.5871344 | 1.189682 | 0.7751895
[8 empty] | 27.41565 | 212.1095 | -73.40309 | 433.9626 | -0.0005321442 | 0.5882787 | 1.203581 | 0.7752798
[8 empty] | 27.46674 | 211.9325 | -72.45976 | 433.0193 | -0.0005321442 | 0.5877877 | 1.200965 | 0.7731933
[8 empty] | 27.51517 | 211.5786 | -67.71362 | 428.2731 | -0.0005321442 | 0.5868062 | 1.187801 | 0.7705462
[8 empty] | 27.56839 | 211.8143 | -73.49153 | 434.0511 | -0.0005321442 | 0.5874599 | 1.203826 | 0.7699136
[8 empty] | 27.61629 | 211.0772 | -65.35528 | 425.9148 | -0.0005321442 | 0.5854156 | 1.181261 | 0.7659092
[8 empty] | 27.66472 | 210.9591 | -73.07882 | 433.6383 | -0.0005321442 | 0.5850882 | 1.202682 | 0.7641417
[8 empty] | 27.71474 | 210.0746 | -69.42341 | 429.9829 | -0.0005321442 | 0.5826351 | 1.192544 | 0.7595709
[8 empty] | 27.76424 | 209.7502 | -70.4257 | 430.9852 | -0.0005321442 | 0.5817354 | 1.195323 | 0.7570485
[8 empty] | 27.81426 | 209.6322 | -68.33268 | 428.8922 | -0.0005321442 | 0.581408 | 1.189518 | 0.7552625
[8 empty] | 27.86429 | 209.5141 | -67.86101 | 428.4205 | -0.0005321442 | 0.5810806 | 1.18821 | 0.7534829
[8 empty] | 27.91219 | 209.514 | -69.0107 | 429.5702 | -0.0005321442 | 0.5810803 | 1.191399 | 0.7521894
[8 empty] | 27.96541 | 209.5139 | -63.64549 | 424.205 | -0.0005321442 | 0.5810799 | 1.176519 | 0.7507575
[8 empty] | 28.01384 | 208.4231 | -68.39164 | 428.9512 | -0.0005321442 | 0.5780545 | 1.189682 | 0.7455657
[8 empty] | 28.06865 | 209.2189 | -67.86101 | 428.4205 | -0.0005321442 | 0.5802617 | 1.18821 | 0.7469449
[8 empty] | 28.11974 | 209.2188 | -74.22851 | 434.788 | -0.0005321442 | 0.5802613 | 1.20587 | 0.7455873
[8 empty] | 28.16498 | 208.6585 | -69.48236 | 430.0419 | -0.0005321442 | 0.5787076 | 1.192707 | 0.7424008
[8 empty] | 28.21128 | 208.2457 | -67.12403 | 427.6836 | -0.0005321442 | 0.5775627 | 1.186166 | 0.7397191
[8 empty] | 28.2677 | 208.0687 | -67.38934 | 427.9489 | -0.0005321442 | 0.5770718 | 1.186902 | 0.7376167
[8 empty] | 28.31453 | 207.8328 | -64.41195 | 424.9715 | -0.0005321442 | 0.5764175 | 1.178644 | 0.7355634
[8 empty] | 28.36615 | 207.8917 | -67.38934 | 427.9489 | -0.0005321442 | 0.5765807 | 1.186902 | 0.7344322
[8 empty] | 28.41724 | 207.5378 | -63.52758 | 424.0871 | -0.001064288 | 0.5755993 | 1.176192 | 0.7318666
[8 empty] | 28.46567 | 208.3042 | -67.0356 | 427.5951 | -0.001064288 | 0.5777247 | 1.185921 | 0.7333136
[8 empty] | 28.51889 | 207.8324 | -64.32351 | 424.883 | -0.0005321442 | 0.5764163 | 1.178399 | 0.7302909
[8 empty] | 28.56679 | 207.1543 | -62.02414 | 422.5837 | -0.0005321442 | 0.5745356 | 1.172022 | 0.7266927
[8 empty] | 28.61682 | 207.0952 | -64.41195 | 424.9715 | -0.001064288 | 0.5743718 | 1.178644 | 0.7252159
[8 empty] | 28.66472 | 206.5055 | -62.43685 | 422.9964 | -0.001064288 | 0.5727364 | 1.173167 | 0.721947
[8 empty] | 28.71634 | 206.0633 | -65.4732 | 426.0327 | -0.0005321442 | 0.5715097 | 1.181588 | 0.719109
[8 empty] | 28.76477 | 205.8273 | -60.60914 | 421.1687 | -0.001064288 | 0.5708554 | 1.168097 | 0.7170781
[8 empty] | 28.81799 | 205.9452 | -63.38018 | 423.9397 | -0.001064288 | 0.5711822 | 1.175783 | 0.7161627
[8 empty] | 28.86589 | 205.3555 | -61.28716 | 421.8467 | -0.0005321442 | 0.5695467 | 1.169978 | 0.7129315
[8 empty] | 28.91751 | 205.945 | -59.87216 | 420.4317 | -0.0005321442 | 0.5711817 | 1.166053 | 0.7136974
[8 empty] | 28.96594 | 205.1195 | -61.49351 | 422.053 | -0.0005321442 | 0.5688922 | 1.17055 | 0.7096542
[8 empty] | 29.01703 | 204.8541 | -59.78372 | 420.3433 | -0.001064288 | 0.5681561 | 1.165808 | 0.7074901
[8 empty] | 29.06706 | 204.854 | -58.84039 | 419.3999 | -0.0005321442 | 0.5681559 | 1.163192 | 0.7062722
[8 empty] | 29.11708 | 204.6181 | -60.81549 | 421.375 | -0.0005321442 | 0.5675016 | 1.16867 | 0.7042485
[8 empty] | 29.16498 | 204.5001 | -61.96518 | 422.5247 | -0.0005321442 | 0.5671744 | 1.171858 | 0.7026873
[8 empty] | 29.2166 | 204.7948 | -62.76112 | 423.3206 | -0.001064288 | 0.5679918 | 1.174066 | 0.7024545
[8 empty] | 29.26503 | 204.0873 | -61.28716 | 421.8467 | -0.0005321442 | 0.5660294 | 1.169978 | 0.6988742
[8 empty] | 29.31453 | 203.645 | -63.11487 | 423.6744 | -0.0005321442 | 0.5648028 | 1.175047 | 0.6961856
[8 empty] | 29.36775 | 203.9103 | -59.45945 | 420.019 | -0.001064288 | 0.5655384 | 1.164909 | 0.6958271
[8 empty] | 29.41458 | 203.7628 | -60.87445 | 421.434 | -0.0005321442 | 0.5651294 | 1.168833 | 0.6942179
[8 empty] | 29.46727 | 203.2321 | -57.8381 | 418.3976 | -0.0005321442 | 0.5636576 | 1.160412 | 0.6911757
[8 empty] | 29.5173 | 203.1731 | -56.48206 | 417.0416 | -0.0005321442 | 0.5634939 | 1.156651 | 0.6898043
[8 empty] | 29.56732 | 202.9962 | -57.74966 | 418.3092 | -0.0005321442 | 0.5630032 | 1.160167 | 0.6880388
[8 empty] | 29.61682 | 202.9961 | -57.6907 | 418.2502 | -0.001064288 | 0.563003 | 1.160003 | 0.6868888
[8 empty] | 29.66844 | 203.2319 | -58.69299 | 419.2525 | -0.0005321442 | 0.5636569 | 1.162783 | 0.6864883
[8 empty] | 29.71847 | 202.318 | -54.77227 | 415.3318 | -0.0005321442 | 0.5611222 | 1.151909 | 0.6822575
[8 empty] | 29.76849 | 202.2589 | -56.18727 | 416.7468 | -0.0005321442 | 0.5609585 | 1.155834 | 0.6809127
[8 empty] | 29.81639 | 201.8462 | -56.74737 | 417.3069 | -0.0005321442 | 0.5598138 | 1.157387 | 0.6784345
[8 empty] | 29.86482 | 201.6103 | -52.53185 | 413.0914 | -0.0005321442 | 0.5591596 | 1.145695 | 0.6765445
[8 empty] | 29.91751 | 201.286 | -55.18498 | 415.7445 | -0.0005321442 | 0.5582601 | 1.153054 | 0.674269
[8 empty] | 29.96754 | 201.3449 | -49.3481 | 409.9076 | -0.0005321442 | 0.5584235 | 1.136865 | 0.67334
[8 empty] | 30.01437 | 200.8732 | -54.09425 | 414.6538 | -0.0005321442 | 0.5571152 | 1.150029 | 0.6707177